## LabHoursData
# | Machine Type | Machine | Wing | Floor | Run No | Pcs | StartDate | StartTime | StopDate | StopTime | Run % | LateStartReason | Stop Reasons | Recipe | Run Intensity | Ini Category | Grown Category | RunStatus | IniAvgHeight | ProdHeight | GrownHeight | GrowingHours | BreakdownTime | From To Hours | Actual Hours | RunHours | IniWeight | FinalWeight | GrownWeight | Width | Length | Dmtr | Unit | Month | GrRate
| Old | CA2 |  | A | CA2-112 | 13 | 2022-10-01 02:10 | 44835.0903 | 2022-10-08 14:10 | 44842.5903 | 1 | ON TIME | TIDE O , V LEAK | 6G | Minor | Plate | Block | Completed | 1.315384 | 3.777692 | 2.46 | 180 | 2.17 | 744 | 180 | 180 | 46.95 | 144.82 | 97.87 | 11.318461 | 13.861538 | 50.71 | C | 2022-10 (Oct) | 13.67
| Old | CA2 |  | A | CA2-113 | 9 | 2022-10-08 20:30 | 44842.8542 | 2022-10-15 12:30 | 44849.5208 | 1 | ON TIME | TIDE O , V LEAK | 6G | Minor | Block | Block | Completed | 2.28 | 4.452222 | 2.17 | 160 | 6.33 | 744 | 160 | 160 | 69.27 | 146.18 | 76.91 | 12.832222 | 14.472222 | 46.92 | C | 2022-10 (Oct) | 13.56
| Old | CA2 |  | A | CA2-114 | 11 | 2022-10-15 18:50 | 44849.7847 | 2022-10-20 09:00 | 44854.375 | 1 | ON TIME | TIDE O , N/A | 6G |  | Block | Block | Completed | 2.278181 | 3.850909 | 1.57 | 110.17 | 6.33 | 744 | 110.1 | 110.17 | 67.52 | 119.555 | 52.035 | 11.26909 | 13.025454 | 46.66 | C | 2022-10 (Oct) | 14.25
| Old | CA2 |  | A | CA2-115 | 9 | 2022-10-20 15:50 | 44854.6597 | 2022-10-26 08:00 | 44860.3333 | 1 | ON TIME | TIDE O , N/A | 6G |  | Plate | Block | Completed | 1.361111 | 3.427777 | 2.07 | 136.17 | 6.83 | 744 | 136.1 | 136.17 | 35.7 | 98.17 | 62.47 | 11.118888 | 14.577777 | 44.09 | C | 2022-10 (Oct) | 15.2
| Old | CA2 |  | A | CA2-116 | 22 | 2022-10-26 14:50 | 44860.6181 | 2022-11-03 22:50 | 44868.9514 | 0.646 | ON TIME | TIDE O , V LEAK | 6G | Minor | Plate | Block | Completed | 0.996895 | 2.731699 | 1.73774 | 129.15 | 6.83 | 744 | 200 | 200 | 36.9512 | 113.1792 | 76.228 | 8.683636 | 10.930454 | 52 | C | 2022-10 (Oct) | 13.45
| Old | CB11 |  | B | CB11-110 | 12 | 2022-10-01 00:50 | 44835.0347 | 2022-10-06 14:10 | 44840.5903 | 1 | ON TIME | HEAT , V LEAK | 6G | Minor | Plate | Block | Completed | 0.813333 | 2.599166 | 1.79 | 133.33 | 0.83 | 744 | 133.2 | 133.33 | 25.8 | 89.65 | 63.85 | 10.188333 | 14.436666 | 47.53 | C | 2022-10 (Oct) | 13.43
| Old | CB11 |  | B | CB11-111 | 10 | 2022-10-07 | 44841 | 2022-10-13 08:30 | 44847.3542 | 1 | ON TIME | TIDE O , N/A | 6G |  | Block | Block | Completed | 2.575 | 4.53 | 1.96 | 152.5 | 9.83 | 744 | 152.3 | 152.5 | 78.01 | 149.15 | 71.14 | 11.788 | 14.039 | 47.08 | C | 2022-10 (Oct) | 12.79
| Old | CB11 |  | B | CB11-112 | 4 | 2022-10-13 17:45 | 44847.7396 | 2022-10-20 07:45 | 44854.3229 | 1 | ON TIME | TIDE O , N/A | 6G |  | Plate | Block | Completed | 1.8225 | 4.045 | 2.22 | 158 | 9.25 | 744 | 158 | 158 | 46.55 | 103.69 | 57.14 | 18.43 | 18.865 | 42.1 | C | 2022-10 (Oct) | 14.11
| Old | CB11 |  | B | CB11-113 | 9 | 2022-10-20 14:15 | 44854.5938 | 2022-10-28 18:15 | 44862.7604 | 1 | ON TIME | TIDE O , N/A | 6G |  | Plate | Block | Completed | 0.614444 | 3.23 | 2.62 | 196 | 6.5 | 744 | 196 | 196 | 20.06 | 114.405 | 94.345 | 12.781111 | 15.158888 | 47.83 | C | 2022-10 (Oct) | 13.37
| Old | CA1 |  | A | CA1-109 | 13 | 2022-09-26 19:25 | 44830.809 | 2022-10-04 09:25 | 44838.3924 | 0.447 | ON TIME | TIDE O , N/A | 6G |  | Plate | Block | Completed | 0.863741 | 1.926914 | 1.06386 | 81.42 | 0 | 744 | 182 | 182 | 23.93685 | 59.52252 | 35.58567 | 9.31 | 13.136153 | 45 | C | 2022-10 (Oct) | 13.08
| Old | CA1 |  | A | CA1-110 | 9 | 2022-10-04 17:10 | 44838.7153 | 2022-10-12 09:30 | 44846.3958 | 1 | ON TIME | TIDE O , N/A | 6G |  | Plate | Block | Completed | 0.623333 | 3.266666 | 2.64 | 184.33 | 7.75 | 744 | 184.2 | 184.33 | 19.63 | 106.445 | 86.815 | 12.603333 | 14.525555 | 45.85 | C | 2022-10 (Oct) | 14.38
| Old | CA1 |  | A | CA1-111 | 17 | 2022-10-12 16:30 | 44846.6875 | 2022-10-20 17:30 | 44854.7292 | 1 | ON TIME | TIDE O , N/A | 6G |  | Block | Block | Completed | 2.481176 | 4.96 | 2.48 | 193 | 7 | 744 | 193 | 193 | 83.54 | 185.87 | 102.33 | 10.244117 | 10.90647 | 49.79 | C | 2022-10 (Oct) | 12.85
| Old | CA1 |  | A | CA1-112 | 10 | 2022-10-21 02:10 | 44855.0903 | 2022-10-26 17:10 | 44860.7153 | 1 | ON TIME | TIDE O , N/A | 6G |  | Plate | Block | Completed | 1.181 | 3.051 | 1.87 | 135 | 8.67 | 744 | 135 | 135 | 36.71 | 104.035 | 67.325 | 11.504 | 14.493 | 47.47 | C | 2022-10 (Oct) | 13.85
| Old | CA1 |  | A | CA1-113 | 22 | 2022-10-27 00:10 | 44861.0069 | 2022-11-04 06:10 | 44869.2569 | 0.605 | ON TIME | TIDE O , N/A | 6G |  | Plate | Block | Completed | 0.964424 | 2.558875 | 1.5972 | 119.82 | 7 | 744 | 198 | 198 | 30.47385 | 93.3878 | 62.91395 | 8.564545 | 9.642272 | 48.15 | C | 2022-10 (Oct) | 13.33
| Old | AD10 |  | D | AD10-112 | 15 | 2022-09-26 02:00 | 44830.0833 | 2022-10-06 14:00 | 44840.5833 | 0.532 | ON TIME | TIDE O , N/A | 6G |  | Block | Makable | Completed | 2.182618 | 3.801672 | 1.61728 | 134 | 0 | 744 | 252 | 252 | 58.69556 | 120.0458 | 61.35024 | 9.238666 | 11.406 | 44.87 | A | 2022-10 (Oct) | 12.1
| Old | AD10 |  | D | AD10-113 | 13 | 2022-10-07 02:25 | 44841.1007 | 2022-10-10 19:25 | 44844.809 | 1 | HLD CLN | HEAT , N/A | 6G |  | Block | Makable | Completed | 4.488461 | 5.54923 | 1.06 | 89 | 12.42 | 744 | 89 | 89 | 104.95 | 139.43 | 34.48 | 9.063076 | 11.573076 | 41.64 | A | 2022-10 (Oct) | 11.91
| Old | AD10 |  | D | AD10-114 | 9 | 2022-10-11 04:30 | 44845.1875 | 2022-10-19 14:30 | 44853.6042 | 1 | ON TIME | TIDE O , N/A | 7G |  | Block | Block | Completed | 2.624444 | 5.386666 | 2.76 | 202 | 9.08 | 744 | 202 | 202 | 78.35 | 177.935 | 99.585 | 12.177777 | 15.056666 | 46.22 | A | 2022-10 (Oct) | 13.71
| Old | AD10 |  | D | AD10-115 | 4 | 2022-10-20 02:20 | 44854.0972 | 2022-10-21 02:20 | 44855.0972 | 1 | CHMB CHNG | TT , N/A | 6G |  | Plate | Block | Failed | 0.6075 | 0.8525 | 0.25 | 24 | 11.83 | 744 | 24 | 24 | 4.44 | 7.565 | 3.125 | 9.6325 | 10.1975 | 22.38 | A | 2022-10 (Oct) | 10
| Old | CB9 |  | B | CB9-106 | 12 | 2022-09-29 16:05 | 44833.6701 | 2022-10-06 16:20 | 44840.6806 | 0.81 | ON TIME | TIDE O , V LEAK | 6G | Minor | Plate | Block | Completed | 1.24605 | 3.258225 | 2.0088 | 136.33 | 0 | 744 | 168.15 | 168.25 | 34.1577 | 100.7397 | 66.582 | 9.59 | 13.7425 | 44.84 | C | 2022-10 (Oct) | 14.74
| Old | CB9 |  | B | CB9-107 | 11 | 2022-10-07 22:30 | 44841.9375 | 2022-10-15 10:30 | 44849.4375 | 1 | CD | TIDE O , N/A | 6G |  | Block | Block | Completed | 2.394545 | 4.860909 | 2.47 | 180 | 30.17 | 744 | 180 | 180 | 71.55 | 160.76 | 89.21 | 11.564545 | 12.655454 | 46.8 | C | 2022-10 (Oct) | 13.72
| Old | CB9 |  | B | CB9-108 | 11 | 2022-10-15 18:50 | 44849.7847 | 2022-10-21 17:00 | 44855.7083 | 1 | ON TIME | HEAT , N/A | 6G |  | Plate | Block | Completed | 0.766363 | 2.881818 | 2.12 | 142.17 | 8.33 | 744 | 142.1 | 142.17 | 26.92 | 98.06 | 71.14 | 11.81 | 14.202727 | 49.09 | C | 2022-10 (Oct) | 14.84
| Old | CB9 |  | B | CB9-109 | 15 | 2022-10-22 00:50 | 44856.0347 | 2022-10-30 07:20 | 44864.3056 | 1 | ON TIME | TIDE O , N/A | 6G |  | Plate | Block | Completed | 1.544 | 4.428 | 2.88 | 198.5 | 7.83 | 744 | 198.3 | 198.5 | 35.16 | 121.345 | 86.185 | 8.222666 | 10.545333 | 40.82 | C | 2022-10 (Oct) | 14.56
| Old | CB9 |  | B | CB9-110 | 16 | 2022-10-30 14:40 | 44864.6111 | 2022-11-07 03:00 | 44872.125 | 0.185 | ON TIME | TIDE O , N/A | 6G |  | Plate | Block | Completed | 0.193441 | 0.699994 | 0.5069 | 33.32 | 7.33 | 744 | 180.2 | 180.33 | 4.4955 | 18.95325 | 14.45775 | 8.6025 | 9.50375 | 40.82 | C | 2022-10 (Oct) | 15.14
| Old | CA5 |  | A | CA5-106 | 12 | 2022-09-30 16:10 | 44834.6736 | 2022-10-02 15:10 | 44836.6319 | 0.833 | ON TIME | MOVE , N/A | 6G |  | Plate | Block | Completed | 1.571593 | 2.081805 | 0.50813 | 39.17 | 0 | 744 | 47 | 47 | 47.43935 | 65.244725 | 17.805375 | 11.853333 | 12.3075 | 47.41 | C | 2022-10 (Oct) | 12.98
| Old | CA5 |  | A | CA5-107 | 13 | 2022-10-03 00:35 | 44837.0243 | 2022-10-10 13:35 | 44844.566 | 1 | ON TIME | TIDE O , N/A | 6G |  | Plate | Block | Completed | 1.560769 | 4.22923 | 2.67 | 181 | 9.42 | 744 | 181 | 181 | 45.37 | 138.21 | 92.84 | 9.390769 | 13.646153 | 46.06 | C | 2022-10 (Oct) | 14.75
| Old | CA5 |  | A | CA5-108 | 12 | 2022-10-10 20:40 | 44844.8611 | 2022-10-17 12:40 | 44851.5278 | 1 | ON TIME | TIDE O , N/A | 6G |  | Block | Block | Completed | 2.9075 | 5.091666 | 2.18 | 160 | 7.08 | 744 | 160 | 160 | 83.1 | 161.54 | 78.44 | 9.633333 | 14.171666 | 45.68 | C | 2022-10 (Oct) | 13.62
| Old | CA5 |  | A | CA5-109 | 12 | 2022-10-17 19:00 | 44851.7917 | 2022-10-25 09:10 | 44859.3819 | 1 | ON TIME | TIDE O , N/A | 6G |  | Block | Block | Completed | 3.458333 | 5.8525 | 2.39 | 182.17 | 6.33 | 744 | 182.1 | 182.17 | 98.85 | 184.32 | 85.47 | 10.523333 | 12.145833 | 45.9 | C | 2022-10 (Oct) | 13.12
| Old | CB10 |  | B | CB10-106 | 13 | 2022-09-25 03:00 | 44829.125 | 2022-10-02 16:40 | 44836.6944 | 0.224 | ON TIME | TIDE O , N/A | 6G |  | Plate | Block | Completed | 0.264492 | 0.792788 | 0.52864 | 40.67 | 0 | 744 | 181.4 | 181.67 | 7.52864 | 24.782016 | 17.253376 | 9.668461 | 12.890769 | 45.39 | C | 2022-10 (Oct) | 12.99
| Old | CB10 |  | B | CB10-107 | 15 | 2022-10-02 23:30 | 44836.9792 | 2022-10-06 20:00 | 44840.8333 | 1 | ON TIME | CDA , N/A | 6G |  | Plate | Block | Completed | 1.700666 | 2.910666 | 1.21 | 92.5 | 6.83 | 744 | 92.3 | 92.5 | 52.19 | 94.36 | 42.17 | 9.550666 | 12.010666 | 47.13 | C | 2022-10 (Oct) | 13.08
| Old | CB10 |  | B | CB10-108 | 12 | 2022-10-07 02:30 | 44841.1042 | 2022-10-14 17:30 | 44848.7292 | 1 | ON TIME | TIDE O , N/A | 6G |  | Plate | Block | Completed | 1.436666 | 3.7925 | 2.36 | 183 | 6.5 | 744 | 183 | 183 | 42.66 | 125.36 | 82.7 | 9.4525 | 15.119166 | 46.71 | C | 2022-10 (Oct) | 12.84
| Old | CB10 |  | B | CB10-109 | 11 | 2022-10-15 01:00 | 44849.0417 | 2022-10-21 10:00 | 44855.4167 | 1 | ON TIME | TIDE O , N/A | 6G |  | Plate | Block | Completed | 1.497272 | 3.762727 | 2.27 | 153 | 7.5 | 744 | 153 | 153 | 40.61 | 108.91 | 68.3 | 10.438181 | 13.138181 | 44.93 | C | 2022-10 (Oct) | 14.77
| Old | CB10 |  | B | CB10-110 | 14 | 2022-10-21 16:10 | 44855.6736 | 2022-10-28 08:40 | 44862.3611 | 1 | ON TIME | TIDE O , N/A | 6G |  | Block | Block | Completed | 2.057857 | 4.249285 | 2.19 | 160.5 | 6.17 | 744 | 160.3 | 160.5 | 57.78 | 129.41 | 71.63 | 9.273571 | 12.309285 | 45.22 | C | 2022-10 (Oct) | 13.64
| Old | CB10 |  | B | CB10-111 | 25 | 2022-10-28 15:50 | 44862.6597 | 2022-11-04 05:50 | 44869.2431 | 0.507 | ON TIME | TIDE O , N/A | 6G |  | Plate | Block | Completed | 0.779969 | 1.875697 | 1.09512 | 80.15 | 7.17 | 744 | 158 | 158 | 25.52238 | 66.08238 | 40.56 | 8.2296 | 9.0168 | 48.69 | C | 2022-10 (Oct) | 13.67
| Old | CC16 |  | C | CC16-110 | 15 | 2022-09-29 14:00 | 44833.5833 | 2022-10-07 08:50 | 44841.3681 | 0.818 | ON TIME | TIDE O , N/A | 6G |  | Block | Block | Completed | 2.305669 | 4.269414 | 1.9632 | 152.83 | 0 | 744 | 186.5 | 186.83 | 67.58316 | 138.52421 | 70.94105 | 9.281333 | 12.113333 | 46.51 | C | 2022-10 (Oct) | 12.85
| Old | CC16 |  | C | CC16-111 | 10 | 2022-10-07 16:20 | 44841.6806 | 2022-10-15 07:20 | 44849.3056 | 1 | ON TIME | TIDE O , N/A | 6G |  | Plate | Block | Completed | 1.614 | 3.946 | 2.33 | 183 | 7.5 | 744 | 183 | 183 | 52.86 | 140.9 | 88.04 | 11.917 | 14.962 | 48.79 | C | 2022-10 (Oct) | 12.79
| Old | CC16 |  | C | CC16-112 | 10 | 2022-10-15 16:20 | 44849.6806 | 2022-10-19 00:20 | 44853.0139 | 1 | ON TIME | DLC BRK , N/A | 6G |  | Plate | Block | Completed | 1.988 | 3.19 | 1.2 | 80 | 9 | 744 | 80 | 80 | 54.2 | 87.75 | 33.55 | 10.713 | 13.532 | 44.31 | C | 2022-10 (Oct) | 15
| Old | AD15 |  | D | AD15-111 | 4 | 2022-09-30 05:40 | 44834.2361 | 2022-10-08 16:40 | 44842.6944 | 0.91 | ON TIME | TIDE O , V LEAK | 7G | Minor | Plate | Block | Completed | 0.58695 | 3.37155 | 2.7846 | 184.67 | 0 | 744 | 203 | 203 | 15.9341 | 95.095 | 79.1609 | 18.5075 | 19.0875 | 42.45 | A | 2022-10 (Oct) | 15.07
| Old | AD15 |  | D | AD15-112 | 15 | 2022-10-09 16:00 | 44843.6667 | 2022-10-18 | 44852 | 1 | HLM LT | TIDE O , V LEAK | 6G | Minor | Block | Makable | Completed | 5.650666 | 8.701333 | 3.05 | 200 | 23.33 | 744 | 200 | 200 | 130.99 | 226.8 | 95.81 | 8.739333 | 10.264 | 41.45 | A | 2022-10 (Oct) | 15.25
| Old | AD15 |  | D | AD15-113 | 4 | 2022-10-18 16:50 | 44852.7014 | 2022-10-19 17:50 | 44853.7431 | 1 | CHMB CHNG | TT , N/A | 6G |  | Plate | Block | Failed | 0.825 | 1.2275 | 0.4 | 25 | 16.83 | 744 | 25 | 25 | 4.67 | 7.825 | 3.155 | 8.06 | 9.3725 | 19.58 | A | 2022-10 (Oct) | 16.4
| Old | AD15 |  | D | AD15-114 | 4 | 2022-10-20 08:45 | 44854.3646 | 2022-10-27 21:45 | 44861.9062 | 1 | HLD CLN | TIDE O , N/A | 7G |  | Plate | Block | Completed | 1.9625 | 4.7375 | 2.78 | 181 | 14.92 | 744 | 181 | 181 | 51.39 | 131.37 | 79.98 | 18.6 | 19.52 | 43.03 | A | 2022-10 (Oct) | 15.36
| Old | AD15 |  | D | AD15-115 | 17 | 2022-10-28 08:50 | 44862.3681 | 2022-11-04 20:50 | 44869.8681 | 0.484 | POWER PROBLEM | TIDE O , N/A | 6G |  | Plate | Block | Completed | 0.751623 | 2.280778 | 1.52944 | 87.15 | 11.08 | 744 | 180 | 180 | 17.92736 | 62.678 | 44.75064 | 8.30647 | 9.674705 | 41.88 | A | 2022-10 (Oct) | 17.56
| Old | AD13 |  | D | AD13-109 | 14 | 2022-09-24 16:35 | 44828.691 | 2022-10-03 05:35 | 44837.2326 | 0.261 | ON TIME | TIDE O , N/A | 6G |  | Block | Makable | Completed | 1.192583 | 1.789528 | 0.59769 | 53.58 | 0 | 744 | 205 | 205 | 30.04632 | 49.80924 | 19.76292 | 8.992142 | 11.658571 | 43.41 | A | 2022-10 (Oct) | 11.17
| Old | AD13 |  | D | AD13-110 | 9 | 2022-10-03 14:35 | 44837.6076 | 2022-10-11 22:35 | 44845.941 | 1 | ON TIME | TIDE O , N/A | 7G |  | Plate | Block | Completed | 0.673333 | 3.185555 | 2.51 | 200 | 9 | 744 | 200 | 200 | 22.58 | 113.39 | 90.81 | 12.675555 | 15.262222 | 48.18 | A | 2022-10 (Oct) | 12.6
| Old | AD13 |  | D | AD13-111 | 4 | 2022-10-12 07:20 | 44846.3056 | 2022-10-18 13:20 | 44852.5556 | 1 | ON TIME | TIDE O , N/A | 7G |  | Block | Block | Completed | 2.895 | 4.9025 | 2.01 | 150 | 8.75 | 744 | 150 | 150 | 71.01 | 124.065 | 53.055 | 17.9025 | 18.785 | 41.4 | A | 2022-10 (Oct) | 13.33
| Old | AD13 |  | D | AD13-112 | 4 | 2022-10-19 01:00 | 44853.0417 | 2022-10-20 02:00 | 44854.0833 | 1 | CHMB CHNG | TT , N/A | 6G |  | Plate | Block | Failed | 0.72 | 1.0725 | 0.35 | 25 | 11.67 | 744 | 25 | 25 | 5.08 | 7.955 | 2.875 | 9.105 | 10.6225 | 22.17 | A | 2022-10 (Oct) | 14
| Old | CC22 |  | C | CC22-104 | 12 | 2022-09-30 16:30 | 44834.6875 | 2022-10-08 09:00 | 44842.375 | 0.959 | ON TIME | TIDE O , N/A | 6G |  | Plate | Block | Completed | 1.691036 | 3.967063 | 2.27283 | 177 | 0 | 744 | 184.3 | 184.5 | 50.69274 | 135.30531 | 84.61257 | 10.361666 | 14.015833 | 47.05 | C | 2022-10 (Oct) | 12.9
| Old | CC22 |  | C | CC22-105 | 10 | 2022-10-08 16:30 | 44842.6875 | 2022-10-15 10:30 | 44849.4375 | 1 | ON TIME | TIDE O , N/A | 6G |  | Block | Block | Completed | 2.371 | 4.538 | 2.17 | 162 | 7.5 | 744 | 162 | 162 | 68.72 | 142.925 | 74.205 | 11.355 | 13.68 | 45.76 | C | 2022-10 (Oct) | 13.4
| Old | CC22 |  | C | CC22-106 | 10 | 2022-10-15 18:30 | 44849.7708 | 2022-10-23 08:00 | 44857.3333 | 1 | ON TIME | TIDE O , N/A | 6G |  | Block | Block | Completed | 2.74 | 5.316 | 2.58 | 181.5 | 8 | 744 | 181.3 | 181.5 | 71.02 | 149.92 | 78.9 | 10.724 | 13.276 | 43.84 | C | 2022-10 (Oct) | 14.21
| Old | CC22 |  | C | CC22-107 | 12 | 2022-10-23 17:10 | 44857.7153 | 2022-10-27 08:50 | 44861.3681 | 1 | ON TIME | HEAT , N/A | 6G |  | Block | Makable | Completed | 3.6575 | 4.861666 | 1.2 | 87.67 | 9.17 | 744 | 87.4 | 87.67 | 103.54 | 142.1 | 38.56 | 10.550833 | 11.899166 | 45.55 | C | 2022-10 (Oct) | 13.69
| Old | CC22 |  | C | CC22-108 | 22 | 2022-10-27 15:50 | 44861.6597 | 2022-11-02 09:30 | 44867.3958 | 0.757 | ON TIME | TIDE O , V LEAK | 6G | Minor | Plate | Block | Completed | 0.692655 | 2.223859 | 1.52914 | 104.15 | 7 | 744 | 137.4 | 137.67 | 24.76147 | 81.638665 | 56.877195 | 8.865 | 10.330909 | 50.62 | C | 2022-10 (Oct) | 14.67
| Old | AD9 |  | D | AD9-111 | 4 | 2022-09-27 18:40 | 44831.7778 | 2022-10-05 09:40 | 44839.4028 | 0.577 | ON TIME | TIDE O , N/A | 7G |  | Plate | Block | Completed | 0.314465 | 1.761293 | 1.44827 | 105.67 | 0 | 744 | 183 | 183 | 9.26085 | 46.520625 | 37.259775 | 18.2975 | 19.0025 | 42.08 | A | 2022-10 (Oct) | 13.72
| Old | AD9 |  | D | AD9-112 | 15 | 2022-10-05 18:40 | 44839.7778 | 2022-10-14 02:40 | 44848.1111 | 1 | ON TIME | TIDE O , N/A | 6G |  | Block | Makable | Completed | 3.807333 | 6.13 | 2.32 | 200 | 9 | 744 | 200 | 200 | 97.67 | 178.2 | 80.53 | 8.973333 | 10.988666 | 43.53 | A | 2022-10 (Oct) | 11.6
| Old | AD9 |  | D | AD9-113 | 4 | 2022-10-14 12:50 | 44848.5347 | 2022-10-19 12:50 | 44853.5347 | 1 | ON TIME | TIDE O , N/A | 7G |  | Plate | Block | Completed | 0.6925 | 2.3925 | 1.7 | 120 | 10.17 | 744 | 120 | 120 | 15.56 | 54.51 | 38.95 | 16.465 | 18.0975 | 38.96 | A | 2022-10 (Oct) | 14.17
| Old | AD9 |  | D | AD9-114 | 3 | 2022-10-20 01:00 | 44854.0417 | 2022-10-21 01:00 | 44855.0417 | 1 | CHMB CHNG | TT , N/A | 6G |  | Plate | Block | Failed | 1.036666 | 1.25 | 0.21 | 24 | 12.17 | 744 | 24 | 24 | 5.79 | 8.255 | 2.465 | 8.87 | 11.92 | 19.93 | A | 2022-10 (Oct) | 8.75
| Old | CA3 |  | A | CA3-108 | 15 | 2022-09-30 02:05 | 44834.0868 | 2022-10-07 18:05 | 44841.7535 | 0.881 | ON TIME | TIDE O , N/A | 6G |  | Block | Block | Completed | 2.589552 | 4.656378 | 2.07035 | 162.08 | 0 | 744 | 184 | 184 | 69.87211 | 141.91148 | 72.03937 | 9.360666 | 10.978 | 44.44 | C | 2022-10 (Oct) | 12.77
| Old | CA3 |  | A | CA3-109 | 10 | 2022-10-08 01:50 | 44842.0764 | 2022-10-15 08:50 | 44849.3681 | 1 | ON TIME | TIDE O , N/A | 6G |  | Block | Block | Completed | 2.808 | 5.038 | 2.23 | 175 | 7.75 | 744 | 175 | 175 | 85.17 | 170.635 | 85.465 | 11.857 | 14.172 | 47.43 | C | 2022-10 (Oct) | 12.74
| Old | CA3 |  | A | CA3-110 | 11 | 2022-10-15 15:50 | 44849.6597 | 2022-10-22 18:00 | 44856.75 | 1 | ON TIME | TIDE O , N/A | 6G |  | Plate | Block | Completed | 1.893636 | 4.474545 | 2.58 | 170.17 | 7 | 744 | 170.1 | 170.17 | 45.32 | 116.895 | 71.575 | 10.036363 | 11.305454 | 41.52 | C | 2022-10 (Oct) | 15.16
| Old | CA3 |  | A | CA3-111 | 16 | 2022-10-23 03:00 | 44857.125 | 2022-10-30 16:00 | 44864.6667 | 1 | ON TIME | TIDE O , N/A | 6G |  | Plate | Block | Completed | 1.815 | 4.431875 | 2.62 | 181 | 9 | 744 | 181 | 181 | 43.77 | 120.62 | 76.85 | 8.486875 | 10.124375 | 41.87 | C | 2022-10 (Oct) | 14.48
| Old | CA3 |  | A | CA3-112 | 20 | 2022-10-31 00:31 | 44865.0215 | 2022-11-06 07:31 | 44871.3132 | 0.155 | ON TIME | TIDE O , N/A | 6G |  | Plate | Block | Completed | 0.23994 | 0.57536 | 0.3348 | 23.47 | 8.52 | 744 | 151 | 151 | 6.6619 | 17.20655 | 10.54465 | 8.4255 | 9.3425 | 44.8 | C | 2022-10 (Oct) | 14.3
| Old | CC17 |  | C | CC17-112 | 14 | 2022-09-25 16:00 | 44829.6667 | 2022-10-03 08:40 | 44837.3611 | 0.307 | ON TIME | TIDE O , V LEAK | 6G | Minor | Block | Block | Completed | 0.841618 | 1.558683 | 0.71838 | 56.67 | 0 | 744 | 184.4 | 184.67 | 27.20327 | 56.17179 | 28.96852 | 10.360714 | 12.866428 | 48.9 | C | 2022-10 (Oct) | 12.67
| Old | CC17 |  | C | CC17-113 | 10 | 2022-10-03 17:00 | 44837.7083 | 2022-10-11 10:10 | 44845.4236 | 1 | ON TIME | TIDE O , N/A | 6G |  | Block | Block | Completed | 2.522 | 5.106 | 2.58 | 185.17 | 8.33 | 744 | 185.1 | 185.17 | 71.42 | 157.975 | 86.555 | 12.206 | 13.31 | 45.44 | C | 2022-10 (Oct) | 13.99
| Old | CC17 |  | C | CC17-114 | 10 | 2022-10-11 18:20 | 44845.7639 | 2022-10-14 15:25 | 44848.6424 | 1 | ON TIME | HEAT , N/A | 6G |  | Block | Block | Completed | 2.683 | 3.541 | 0.86 | 69.08 | 8.17 | 744 | 69.5 | 69.08 | 74.7 | 102.005 | 27.305 | 11.123 | 13.781 | 44.98 | C | 2022-10 (Oct) | 12.45
| Old | CC17 |  | C | CC17-115 | 11 | 2022-10-14 21:50 | 44848.9097 | 2022-10-18 08:50 | 44852.3681 | 1 | ON TIME | HEAT , N/A | 6G |  | Plate | Block | Completed | 1.85909 | 3.126363 | 1.27 | 83 | 6.42 | 744 | 83 | 83 | 59.51 | 100.415 | 40.905 | 11.513636 | 13.49 | 48.44 | C | 2022-10 (Oct) | 15.3
| New | BAE1 | A | E | BAE1-26 | 9 | 2022-09-25 14:15 | 44829.5938 | 2022-10-04 07:50 | 44838.3264 | 0.381 | HLM LT | TIDE O , N/A | 6G |  | Plate | Block | Completed | 0.212936 | 1.33731 | 1.12395 | 79.83 | 0 | 744 | 209.35 | 209.58 | 5.28447 | 39.11727 | 33.8328 | 11.827777 | 12.818888 | 41.75 | B | 2022-10 (Oct) | 14.08
| New | BAE1 | A | E | BAE1-27 | 12 | 2022-10-07 01:10 | 44841.0486 | 2022-10-15 14:10 | 44849.5903 | 1 | HLM LT | TIDE O , N/A | 6G |  | Plate | Block | Completed | 1.730833 | 4.505833 | 2.78 | 205 | 65.33 | 744 | 205 | 205 | 46.91 | 144.385 | 97.475 | 10.536666 | 11.34 | 44.69 | B | 2022-10 (Oct) | 13.56
| New | BAE1 | A | E | BAE1-28 | 4 | 2022-10-17 18:35 | 44851.7743 | 2022-10-24 08:05 | 44858.3368 | 1 | HLM LT | TIDE O , N/A | 6G |  | Block | Block | Completed | 2.3075 | 4.5475 | 2.24 | 157.5 | 52.42 | 744 | 157.3 | 157.5 | 61.66 | 130.2 | 68.54 | 18.8775 | 19.5075 | 43.32 | B | 2022-10 (Oct) | 14.22
| New | BAE1 | A | E | BAE1-29 | 13 | 2022-10-25 03:10 | 44859.1319 | 2022-10-29 07:10 | 44863.2986 | 1 | PLN NS | HEAT , N/A | 6G |  | Plate | Block | Completed | 0.646923 | 1.875384 | 1.23 | 100 | 19.08 | 744 | 100 | 100 | 17.51 | 60.575 | 43.065 | 9.803076 | 11.316923 | 44.4 | B | 2022-10 (Oct) | 12.3
| New | BAE1 | A | E | BAE1-30 | 16 | 2022-10-29 17:00 | 44863.7083 | 2022-11-06 08:00 | 44871.3333 | 0.3 | ON TIME | TIDE O , N/A | 6G |  | Plate | Block | Completed | 0.273188 | 1.064625 | 0.792 | 54.98 | 9.83 | 744 | 183 | 183 | 6.828 | 30.4605 | 23.6325 | 8.84 | 9.729375 | 41.89 | B | 2022-10 (Oct) | 14.43
| Old | CC20 |  | C | CC20-98 | 12 | 2022-09-30 16:50 | 44834.7014 | 2022-10-08 08:50 | 44842.3681 | 0.961 | ON TIME | TIDE O , N/A | 6G |  | Plate | Block | Completed | 0.908145 | 3.350686 | 2.44094 | 176.83 | 0 | 744 | 184 | 184 | 28.39755 | 115.95426 | 87.55671 | 9.925 | 14.4475 | 46.72 | C | 2022-10 (Oct) | 13.86
| Old | CC20 |  | C | CC20-99 | 10 | 2022-10-08 16:40 | 44842.6944 | 2022-10-11 08:50 | 44845.3681 | 1 | ON TIME | HEAT , N/A | 6G |  | Plate | Block | Completed | 1.039 | 1.999 | 0.96 | 64.17 | 7.83 | 744 | 64.1 | 64.17 | 26.05 | 52.63 | 26.58 | 10.14 | 13.053 | 42.12 | C | 2022-10 (Oct) | 14.96
| Old | CC20 |  | C | CC20-100 | 10 | 2022-10-11 16:00 | 44845.6667 | 2022-10-19 09:10 | 44853.3819 | 1 | ON TIME | TIDE O , N/A | 6G |  | Block | Makable | Completed | 3.677 | 5.96 | 2.28 | 185.17 | 7.17 | 744 | 185.1 | 185.17 | 104.75 | 179.08 | 74.33 | 11.101 | 14.287 | 45.82 | C | 2022-10 (Oct) | 12.31
| Old | CC20 |  | C | CC20-101 | 4 | 2022-10-20 00:30 | 44854.0208 | 2022-10-27 07:30 | 44861.3125 | 1 | MAINTENANCE | TIDE O , N/A | 6G |  | Block | Block | Completed | 2.5 | 5.0225 | 2.52 | 175 | 15.33 | 744 | 175 | 175 | 61.74 | 127.615 | 65.875 | 18.31 | 18.8125 | 41.89 | C | 2022-10 (Oct) | 14.4
| Old | CB13 |  | B | CB13-103 | 16 | 2022-09-24 16:30 | 44828.6875 | 2022-10-02 08:30 | 44836.3542 | 0.177 | ON TIME | TIDE O , V LEAK | 6G | Minor | Plate | Block | Completed | 0.234304 | 0.717846 | 0.48321 | 32.5 | 0 | 744 | 184 | 184 | 6.74547 | 22.63476 | 15.88929 | 9.939375 | 10.325 | 46.14 | C | 2022-10 (Oct) | 14.89
| Old | CB13 |  | B | CB13-104 | 17 | 2022-10-02 16:05 | 44836.6701 | 2022-10-10 08:35 | 44844.3576 | 1 | ON TIME | TIDE O , N/A | 6G |  | Block | Block | Completed | 2.500588 | 4.887058 | 2.39 | 184.5 | 7.58 | 744 | 184.3 | 184.5 | 79.17 | 171.935 | 92.765 | 9.601176 | 11.134705 | 48.43 | C | 2022-10 (Oct) | 12.95
| Old | CB13 |  | B | CB13-105 | 12 | 2022-10-10 16:00 | 44844.6667 | 2022-10-16 09:00 | 44850.375 | 1 | ON TIME | HEAT , N/A | 6G |  | Block | Block | Completed | 2.486666 | 4.210833 | 1.72 | 137 | 7.42 | 744 | 137 | 137 | 64.09 | 121.2 | 57.11 | 10.279166 | 11.305833 | 43.7 | C | 2022-10 (Oct) | 12.55
| Old | CB13 |  | B | CB13-106 | 11 | 2022-10-16 15:40 | 44850.6528 | 2022-10-23 19:40 | 44857.8194 | 1 | ON TIME | TIDE O , N/A | 6G |  | Plate | Block | Completed | 1.674545 | 4.090909 | 2.42 | 172 | 6.67 | 744 | 172 | 172 | 48.47 | 127.545 | 79.075 | 10.587272 | 12.873636 | 45.43 | C | 2022-10 (Oct) | 14.07
| Old | CB13 |  | B | CB13-107 | 16 | 2022-10-24 03:00 | 44858.125 | 2022-10-31 17:00 | 44865.7083 | 1 | ON TIME | TIDE O , N/A | 6G |  | Block | Block | Completed | 2.743125 | 5.0825 | 2.34 | 182 | 7.33 | 744 | 182 | 182 | 94.93 | 194.09 | 99.16 | 10.395 | 11.654375 | 50.17 | C | 2022-10 (Oct) | 12.86
| Old | CB13 |  | B | CB13-108 | 16 | 2022-10-31 23:30 | 44865.9792 | 2022-11-07 20:00 | 44872.8333 | 0.003 | ON TIME | TIDE O , N/A | 6G |  | Plate | Block | Completed | 0.001969 | 0.008914 | 0.00696 | 0.48 | 6.5 | 744 | 164.3 | 164.5 | 0.048 | 0.2529 | 0.2049 | 8.938125 | 9.518125 | 41.65 | C | 2022-10 (Oct) | 14.04
| Old | AD5 |  | D | AD5-108 | 15 | 2022-09-29 03:00 | 44833.125 | 2022-10-07 11:00 | 44841.4583 | 0.775 | ON TIME | TIDE O , N/A | 6G |  | Block | Makable | Completed | 3.2457 | 5.0964 | 1.85225 | 155 | 0 | 744 | 200 | 200 | 84.072 | 148.610125 | 64.538125 | 9.046666 | 11.198666 | 44.08 | A | 2022-10 (Oct) | 11.95
| Old | AD5 |  | D | AD5-109 | 13 | 2022-10-07 21:30 | 44841.8958 | 2022-10-15 16:30 | 44849.6875 | 1 | ON TIME | TIDE O , N/A | 7G |  | Block | Block | Completed | 2.827692 | 5.061538 | 2.23 | 187 | 10.5 | 744 | 187 | 187 | 80.87 | 162.135 | 81.265 | 9.686153 | 13.004615 | 46.1 | A | 2022-10 (Oct) | 11.93
| Old | AD5 |  | D | AD5-110 | 4 | 2022-10-16 05:50 | 44850.2431 | 2022-10-17 07:50 | 44851.3264 | 1 | CHMB CHNG | TT , N/A | 6G |  | Plate | Block | Failed | 0.61 | 0.9275 | 0.32 | 26 | 13.33 | 744 | 26 | 26 | 3.99 | 6.98 | 2.99 | 8.815 | 10.0275 | 21.26 | A | 2022-10 (Oct) | 12.31
| Old | CB8 |  | B | CB8-93 | 13 | 2022-09-28 16:00 | 44832.6667 | 2022-10-06 10:00 | 44840.4167 | 0.699 | ON TIME | TIDE O , N/A | 6G |  | Plate | Block | Completed | 0.600064 | 2.436283 | 1.83837 | 130 | 0 | 744 | 186 | 186 | 17.2653 | 77.305905 | 60.040605 | 10.067692 | 12.236153 | 45.25 | C | 2022-10 (Oct) | 14.14
| Old | CB8 |  | B | CB8-94 | 10 | 2022-10-07 15:40 | 44841.6528 | 2022-10-12 20:10 | 44846.8403 | 1 | CD | HEAT , N/A | 6G |  | Block | Block | Completed | 2.597 | 4.339 | 1.74 | 124.5 | 29.67 | 744 | 124.3 | 124.5 | 87.61 | 151.485 | 63.875 | 13.225 | 13.951 | 49.86 | C | 2022-10 (Oct) | 13.98
| Old | CB8 |  | B | CB8-95 | 16 | 2022-10-13 05:00 | 44847.2083 | 2022-10-20 18:00 | 44854.75 | 1 | ON TIME | TIDE O , N/A | 6G |  | Block | Block | Completed | 2.780625 | 5.056875 | 2.28 | 181 | 8.83 | 744 | 181 | 181 | 76.61 | 153.4 | 76.79 | 9.213125 | 10.76125 | 44.95 | C | 2022-10 (Oct) | 12.6
| Old | CB8 |  | B | CB8-96 | 4 | 2022-10-21 01:00 | 44855.0417 | 2022-10-27 09:00 | 44861.375 | 1 | ON TIME | TIDE O , N/A | 6G |  | Block | Block | Completed | 2.765 | 4.7925 | 2.03 | 152 | 7 | 744 | 152 | 152 | 69.96 | 125.605 | 55.645 | 18.63 | 19.02 | 42.48 | C | 2022-10 (Oct) | 13.36
| Old | CB8 |  | B | CB8-97 | 12 | 2022-10-27 16:00 | 44861.6667 | 2022-11-03 08:30 | 44868.3542 | 0.648 | ON TIME | TIDE O , N/A | 6G |  | Plate | Block | Completed | 0.6669 | 2.14704 | 1.47744 | 103.98 | 7 | 744 | 160.3 | 160.5 | 18.41616 | 65.49984 | 47.08368 | 10.391666 | 11.870833 | 45.32 | C | 2022-10 (Oct) | 14.21
| Old | CA4 |  | A | CA4-100 | 15 | 2022-09-26 00:10 | 44830.0069 | 2022-10-03 12:10 | 44837.5069 | 0.334 | ON TIME | TIDE O , N/A | 6G |  | Block | Block | Completed | 0.72567 | 1.537513 | 0.81162 | 60.17 | 0 | 744 | 180 | 180 | 21.82022 | 51.98376 | 30.16354 | 9.694666 | 11.282 | 46.82 | C | 2022-10 (Oct) | 13.5
| Old | CA4 |  | A | CA4-101 | 16 | 2022-10-03 18:50 | 44837.7847 | 2022-10-09 09:00 | 44843.375 | 1 | ON TIME | HEAT , N/A | 6G |  | Block | Block | Completed | 2.460625 | 4.199375 | 1.74 | 134.17 | 6.67 | 744 | 134.1 | 134.17 | 78.31 | 144.68 | 66.37 | 9.895 | 11.381875 | 48.5 | C | 2022-10 (Oct) | 12.97
| Old | CA4 |  | A | CA4-102 | 15 | 2022-10-09 16:00 | 44843.6667 | 2022-10-17 08:10 | 44851.3403 | 1 | ON TIME | TIDE O , N/A | 6G |  | Block | Block | Completed | 2.923333 | 5.429333 | 2.51 | 184.17 | 7 | 744 | 184.1 | 184.17 | 92.54 | 184.705 | 92.165 | 9.805333 | 12.462666 | 48.38 | C | 2022-10 (Oct) | 13.63
| Old | CA4 |  | A | CA4-103 | 11 | 2022-10-17 14:40 | 44851.6111 | 2022-10-23 09:10 | 44857.3819 | 1 | ON TIME | TIDE O , N/A | 6G |  | Plate | Block | Completed | 1.322727 | 3.102727 | 1.78 | 138.5 | 6.5 | 744 | 138.3 | 138.5 | 35.69 | 90.63 | 54.94 | 10.334545 | 12.775454 | 44.55 | C | 2022-10 (Oct) | 12.85
| Old | CC15 |  | C | CC15-110 | 15 | 2022-09-23 15:20 | 44827.6389 | 2022-10-01 08:50 | 44835.3681 | 0.048 | ON TIME | TIDE O , N/A | 6G |  | Block | Makable | Completed | 0.17632 | 0.280736 | 0.10464 | 8.83 | 0 | 744 | 185.3 | 185.5 | 5.23488 | 9.19152 | 3.95664 | 9.706 | 11.794666 | 46.85 | C | 2022-10 (Oct) | 11.75
| Old | CC15 |  | C | CC15-111 | 11 | 2022-10-01 16:50 | 44835.7014 | 2022-10-09 09:00 | 44843.375 | 1 | ON TIME | TIDE O , N/A | 6G |  | Plate | Block | Completed | 1.165454 | 3.724545 | 2.56 | 184.17 | 8 | 744 | 184.1 | 184.17 | 37.25 | 130.105 | 92.855 | 12.124545 | 13.281818 | 47.63 | C | 2022-10 (Oct) | 13.85
| Old | CC15 |  | C | CC15-112 | 15 | 2022-10-09 16:25 | 44843.684 | 2022-10-16 08:40 | 44850.3611 | 1 | ON TIME | TIDE O , N/A | 6G |  | Block | Block | Completed | 2.783333 | 4.843333 | 2.06 | 160.25 | 7.42 | 744 | 160.15 | 160.25 | 70.7 | 135.545 | 64.845 | 9.040666 | 10.671333 | 42.95 | C | 2022-10 (Oct) | 12.85
| Old | CC15 |  | C | CC15-113 | 12 | 2022-10-16 15:40 | 44850.6528 | 2022-10-22 07:40 | 44856.3194 | 1 | ON TIME | TIDE O , N/A | 6G |  | Block | Block | Completed | 2.0475 | 4.055833 | 2.01 | 136 | 7 | 744 | 136 | 136 | 56.42 | 116.71 | 60.29 | 10.640833 | 11.389166 | 44.76 | C | 2022-10 (Oct) | 14.78
| Old | CC15 |  | C | CC15-114 | 10 | 2022-10-22 14:50 | 44856.6181 | 2022-10-29 08:50 | 44863.3681 | 1 | ON TIME | TIDE O , N/A | 6G |  | Block | Block | Completed | 2.413 | 4.533 | 2.12 | 162 | 7.17 | 744 | 162 | 162 | 63.13 | 132.54 | 69.41 | 10.97 | 13.094 | 43.98 | C | 2022-10 (Oct) | 13.09
| Old | CC15 |  | C | CC15-115 | 16 | 2022-10-29 16:20 | 44863.6806 | 2022-11-06 07:30 | 44871.3125 | 0.304 | ON TIME | TIDE O , N/A | 6G |  | Plate | Block | Completed | 0.23864 | 1.0412 | 0.80256 | 55.65 | 7.5 | 744 | 183.1 | 183.17 | 5.5936 | 28.47112 | 22.87752 | 8.45 | 9.76125 | 41.06 | C | 2022-10 (Oct) | 14.47
| Old | CC21 |  | C | CC21-102 | 12 | 2022-09-23 18:00 | 44827.75 | 2022-10-01 09:10 | 44835.3819 | 0.05 | ON TIME | TIDE O , N/A | 6G |  | Plate | Block | Completed | 0.096292 | 0.234667 | 0.1385 | 9.17 | 0 | 744 | 183.1 | 183.17 | 2.735 | 7.46275 | 4.72775 | 10.308333 | 13.225833 | 45.57 | C | 2022-10 (Oct) | 15.07
| Old | CC21 |  | C | CC21-103 | 12 | 2022-10-01 17:00 | 44835.7083 | 2022-10-09 10:30 | 44843.4375 | 1 | ON TIME | TIDE O , N/A | 6G |  | Plate | Block | Completed | 1.8575 | 4.755 | 2.9 | 185.5 | 7.83 | 744 | 185.3 | 185.5 | 58.71 | 167.29 | 108.58 | 10.5775 | 14.425 | 47.98 | C | 2022-10 (Oct) | 15.58
| Old | CC21 |  | C | CC21-104 | 10 | 2022-10-09 18:10 | 44843.7569 | 2022-10-17 08:20 | 44851.3472 | 1 | ON TIME | TIDE O , N/A | 6G |  | Plate | Block | Completed | 0.689 | 3.364 | 2.68 | 182.17 | 7.67 | 744 | 182.1 | 182.17 | 20.66 | 108.295 | 87.635 | 11.31 | 13.964 | 46.6 | C | 2022-10 (Oct) | 14.66
| Old | CA6 |  | A | CA6-109 | 15 | 2022-09-28 22:40 | 44832.9444 | 2022-10-07 07:40 | 44841.3194 | 0.755 | ON TIME | TIDE O , N/A | 6G |  | Block | Block | Completed | 1.552783 | 3.572156 | 2.01585 | 151.67 | 0 | 744 | 201 | 201 | 43.5635 | 115.02425 | 71.46075 | 9.623333 | 11.148 | 45.84 | C | 2022-10 (Oct) | 13.28
| Old | CA6 |  | A | CA6-110 | 13 | 2022-10-07 16:00 | 44841.6667 | 2022-10-14 13:00 | 44848.5417 | 1 | ON TIME | TIDE O , N/A | 6G |  | Plate | Block | Completed | 1.09 | 3.41 | 2.32 | 165 | 8.33 | 744 | 165 | 165 | 36.95 | 123.065 | 86.115 | 10.931538 | 12.66 | 48.73 | C | 2022-10 (Oct) | 14.06
| Old | CA6 |  | A | CA6-111 | 14 | 2022-10-14 20:20 | 44848.8472 | 2022-10-22 08:50 | 44856.3681 | 1 | ON TIME | TIDE O , N/A | 6G |  | Plate | Block | Completed | 1.89 | 4.507857 | 2.62 | 180.5 | 7.33 | 744 | 180.3 | 180.5 | 56.02 | 142.405 | 86.385 | 9.836428 | 11.440714 | 46.39 | C | 2022-10 (Oct) | 14.52
| Old | CA6 |  | A | CA6-112 | 10 | 2022-10-22 16:30 | 44856.6875 | 2022-10-30 07:30 | 44864.3125 | 1 | ON TIME | TIDE O , N/A | 6G |  | Block | Makable | Completed | 4.47 | 6.719 | 2.25 | 183 | 7.67 | 744 | 183 | 183 | 133 | 221.55 | 88.55 | 11.651 | 14.38 | 47.24 | C | 2022-10 (Oct) | 12.3
| Old | CA6 |  | A | CA6-113 | 16 | 2022-10-30 14:40 | 44864.6111 | 2022-11-07 07:40 | 44872.3194 | 0.18 | ON TIME | TIDE O , N/A | 6G |  | Plate | Block | Completed | 0.170325 | 0.660938 | 0.4914 | 33.32 | 7.17 | 744 | 185 | 185 | 4.1868 | 18.1593 | 13.9725 | 8.445625 | 10.054375 | 41.61 | C | 2022-10 (Oct) | 14.7
| Old | CB12 |  | B | CB12-105 | 13 | 2022-09-27 17:00 | 44831.7083 | 2022-10-06 08:40 | 44840.3611 | 0.62 | ON TIME | TIDE O , N/A | 6G |  | Plate | Block | Completed | 0.852261 | 2.563938 | 1.7112 | 128.67 | 0 | 744 | 207.4 | 207.67 | 24.521 | 83.7744 | 59.2534 | 10.03923 | 12.892307 | 46.15 | C | 2022-10 (Oct) | 13.34
| Old | CB12 |  | B | CB12-106 | 16 | 2022-10-06 21:30 | 44840.8958 | 2022-10-14 10:00 | 44848.4167 | 1 | CD | TIDE O , V LEAK | 6G | Minor | Block | Block | Completed | 2.30125 | 4.514375 | 2.21 | 180.5 | 12.83 | 744 | 180.3 | 180.5 | 79.55 | 173.93 | 94.38 | 10.5475 | 11.83125 | 50.71 | C | 2022-10 (Oct) | 12.24
| Old | CB12 |  | B | CB12-107 | 4 | 2022-10-14 22:00 | 44848.9167 | 2022-10-17 17:00 | 44851.7083 | 1 | ON TIME | HEAT , N/A | 6G |  | Block | Block | Completed | 2.3525 | 3.43 | 1.08 | 67 | 12 | 744 | 67 | 67 | 56.94 | 80.98 | 24.04 | 17.9425 | 18.7875 | 41.43 | C | 2022-10 (Oct) | 16.12
| Old | CB12 |  | B | CB12-108 | 9 | 2022-10-18 01:50 | 44852.0764 | 2022-10-25 09:20 | 44859.3889 | 1 | ON TIME | TIDE O , N/A | 6G |  | Block | Makable | Completed | 3.604444 | 5.776666 | 2.17 | 175.5 | 8.83 | 744 | 175.3 | 175.5 | 86.3 | 152.32 | 66.02 | 10.885555 | 13.722222 | 41.86 | C | 2022-10 (Oct) | 12.42
| Old | CB11 |  | B | CB11-114 | 15 | 2022-10-29 01:00 | 44863.0417 | 2022-11-06 06:00 | 44871.25 | 0.36 | ON TIME | TIDE O , N/A | 6G |  | Plate | Block | Completed | 0.34488 | 1.28328 | 0.9396 | 70.98 | 6.75 | 744 | 197 | 197 | 8.478 | 35.6112 | 27.1332 | 9.022666 | 10.048666 | 41.64 | C | 2022-10 (Oct) | 13.2
| Old | AD7 |  | D | AD7-119 | 17 | 2022-09-29 20:40 | 44833.8611 | 2022-10-07 12:40 | 44841.5278 | 0.851 | ON TIME | TIDE O , N/A | 7G |  | Block | Block | Completed | 2.403324 | 4.54434 | 2.14452 | 156.67 | 0 | 744 | 184 | 184 | 96.163 | 199.84884 | 103.68584 | 10.315294 | 12.122941 | 54.28 | A | 2022-10 (Oct) | 13.7
| Old | AD7 |  | D | AD7-120 | 16 | 2022-10-08 04:00 | 44842.1667 | 2022-10-10 15:40 | 44844.6528 | 1 | HLD CLN | POWER TRIP , N/A | 6G |  | Block | Makable | Completed | 3.90375 | 4.655625 | 0.75 | 59.67 | 15.33 | 744 | 59.4 | 59.67 | 128.79 | 160.835 | 32.045 | 9.75875 | 12.200625 | 49.52 | A | 2022-10 (Oct) | 12.74
| Old | AD7 |  | D | AD7-121 | 16 | 2022-10-11 03:20 | 44845.1389 | 2022-10-12 15:20 | 44846.6389 | 1 | ON TIME | PSSOC , V LEAK | 6G | Minor | Block | Block | Completed | 3.283125 | 3.84625 | 0.56 | 36 | 11.67 | 744 | 36 | 36 | 112.28 | 133.17 | 20.89 | 10.19375 | 12.02375 | 50.24 | A | 2022-10 (Oct) | 15.83
| Old | AD7 |  | D | AD7-122 | 18 | 2022-10-13 05:50 | 44847.2431 | 2022-10-20 17:50 | 44854.7431 | 1 | MW | TIDE O , N/A | 6G |  | Block | Makable | Completed | 3.69 | 6.213333 | 2.52 | 180 | 14.5 | 744 | 180 | 180 | 162.71 | 293.35 | 130.64 | 11.007222 | 12.706111 | 57.21 | A | 2022-10 (Oct) | 14
| Old | AD7 |  | D | AD7-123 | 17 | 2022-10-22 05:30 | 44856.2292 | 2022-10-29 17:30 | 44863.7292 | 1 | CHMB CNT | TIDE O , N/A | 7G |  | Plate | Block | Completed | 0.975294 | 3.53 | 2.55 | 180 | 35.67 | 744 | 180 | 180 | 45.01 | 180.07 | 135.06 | 11.010588 | 13.467058 | 58.21 | A | 2022-10 (Oct) | 14.17
| Old | AD7 |  | D | AD7-124 | 29 | 2022-10-30 05:30 | 44864.2292 | 2022-11-05 23:30 | 44870.9792 | 0.262 | ON TIME | HEAT , DOT | 6G |  | Plate | Block | Completed | 0.4192 | 1.061461 | 0.6419 | 42.48 | 12 | 744 | 162 | 162 | 17.36536 | 47.80714 | 30.44178 | 8.318965 | 9.601379 | 54.43 | A | 2022-10 (Oct) | 15.12
| Old | AD2 |  | D | AD2-96 | 19 | 2022-09-25 23:30 | 44829.9792 | 2022-10-04 04:30 | 44838.1875 | 0.388 | ON TIME | TIDE O , N/A | 6G |  | Plate | Block | Completed | 0.704526 | 1.775406 | 1.07088 | 76.5 | 0 | 744 | 197 | 197 | 18.03424 | 51.88336 | 33.84912 | 8.167894 | 9.367368 | 43.02 | A | 2022-10 (Oct) | 14.01
| Old | AD2 |  | D | AD2-97 | 11 | 2022-10-04 14:30 | 44838.6042 | 2022-10-07 07:30 | 44841.3125 | 1 | ON TIME | HEAT , N/A | 7G |  | Block | Block | Completed | 2.662727 | 3.454545 | 0.79 | 65 | 10 | 744 | 65 | 65 | 76.85 | 104.685 | 27.835 | 11.243636 | 12.706363 | 46.28 | A | 2022-10 (Oct) | 12.15
| Old | AD10 |  | D | AD10-116 | 15 | 2022-10-22 02:30 | 44856.1042 | 2022-10-30 10:30 | 44864.4375 | 1 | W LINE | TIDE O , N/A | 7G |  | Block | Block | Completed | 2.104 | 4.742 | 2.64 | 200 | 24.17 | 744 | 200 | 200 | 62.47 | 161.155 | 98.685 | 9.657333 | 11.569333 | 46.36 | A | 2022-10 (Oct) | 13.2
| Old | AD10 |  | D | AD10-117 | 10 | 2022-10-30 22:30 | 44864.9375 | 2022-11-07 10:30 | 44872.4375 | 0.142 | ON TIME | TIDE O , N/A | 6G |  | Block | Block | Completed | 0.350172 | 0.710426 | 0.36068 | 25.48 | 12 | 744 | 180 | 180 | 8.84944 | 20.4409 | 11.59146 | 11.002 | 12.667 | 43.12 | A | 2022-10 (Oct) | 14.06
| Old | AD17 |  | D | AD17-105 | 4 | 2022-09-29 17:50 | 44833.7431 | 2022-10-05 16:50 | 44839.7014 | 0.789 | ON TIME | TIDE O , V LEAK | 7G | Minor | Plate | Block | Completed | 0.335325 | 1.952775 | 1.61745 | 112.83 | 0 | 744 | 143 | 143 | 9.60213 | 49.06791 | 39.46578 | 18.0025 | 18.6775 | 41.41 | A | 2022-10 (Oct) | 14.41
| Old | AD17 |  | D | AD17-106 | 16 | 2022-10-06 03:00 | 44840.125 | 2022-10-13 15:00 | 44847.625 | 1 | REF. | TIDE O , N/A | 6G |  | Block | Block | Completed | 2.31 | 4.5325 | 2.22 | 180 | 10.17 | 744 | 180 | 180 | 71.5 | 154.44 | 82.94 | 9.684375 | 11.265625 | 47.52 | A | 2022-10 (Oct) | 12.33
| Old | AD17 |  | D | AD17-107 | 4 | 2022-10-14 01:00 | 44848.0417 | 2022-10-19 22:00 | 44853.9167 | 1 | ON TIME | TIDE O , N/A | 7G |  | Block | Block | Completed | 3.0025 | 4.68 | 1.68 | 141 | 10 | 744 | 141 | 141 | 70.21 | 116.355 | 46.145 | 17.7325 | 18.62 | 41.01 | A | 2022-10 (Oct) | 11.91
| Old | AD17 |  | D | AD17-108 | 4 | 2022-10-20 10:30 | 44854.4375 | 2022-10-21 10:30 | 44855.4375 | 1 | CHMB CHNG | TT , N/A | 6G |  | Plate | Block | Failed | 0.3175 | 0.7775 | 0.46 | 24 | 12.5 | 744 | 24 | 24 | 2.8 | 5.95 | 3.15 | 10.2375 | 10.7025 | 23.64 | A | 2022-10 (Oct) | 19.17
| Old | AD17 |  | D | AD17-109 | 18 | 2022-10-22 02:00 | 44856.0833 | 2022-10-29 14:00 | 44863.5833 | 1 | W LINE | TIDE O , N/A | 7G |  | Block | Block | Completed | 3.490555 | 5.577222 | 2.09 | 180 | 15.5 | 744 | 180 | 180 | 111.04 | 197.005 | 85.965 | 9.033333 | 11.36 | 48.67 | A | 2022-10 (Oct) | 11.61
| Old | AD17 |  | D | AD17-110 | 10 | 2022-10-30 03:30 | 44864.1458 | 2022-11-06 15:30 | 44871.6458 | 0.247 | HLD CLN | TIDE O , N/A | 7G |  | Block | Block | Completed | 0.699504 | 1.255254 | 0.55575 | 44.48 | 13.5 | 744 | 180 | 180 | 15.84999 | 31.350475 | 15.500485 | 10.147 | 12.145 | 40.46 | A | 2022-10 (Oct) | 12.5
| Old | AE17 |  | E | AE17-99 | 4 | 2022-09-28 06:00 | 44832.25 | 2022-10-04 09:30 | 44838.3958 | 0.553 | ON TIME | TIDE O , N/A | 7G |  | Plate | Block | Completed | 0.305533 | 1.37697 | 1.07282 | 81.5 | 0 | 744 | 147.3 | 147.5 | 8.1844 | 35.44177 | 27.25737 | 18.235 | 18.4675 | 41.41 | A | 2022-10 (Oct) | 13.15
| Old | CC16 |  | C | CC16-113 | 4 | 2022-10-19 06:20 | 44853.2639 | 2022-10-25 07:40 | 44859.3194 | 1 | ON TIME | TIDE O , N/A | 6G |  | Block | Block | Completed | 2.915 | 4.8825 | 1.97 | 145.33 | 6 | 744 | 145.2 | 145.33 | 70.24 | 121.045 | 50.805 | 17.73 | 18.8925 | 41.31 | C | 2022-10 (Oct) | 13.49
| Old | CC16 |  | C | CC16-114 | 4 | 2022-10-25 15:30 | 44859.6458 | 2022-11-02 09:00 | 44867.375 | 0.822 | ON TIME | TIDE O , N/A | 6G |  | Plate | Block | Completed | 1.27821 | 3.355815 | 2.07966 | 152.48 | 7.83 | 744 | 185.3 | 185.5 | 30.5784 | 83.91387 | 53.33547 | 17.535 | 18.415 | 40.55 | C | 2022-10 (Oct) | 13.64
| Old | AD3 |  | D | AD3-114 | 4 | 2022-09-28 00:30 | 44832.0208 | 2022-10-04 06:30 | 44838.2708 | 0.523 | ON TIME | TIDE O , N/A | 7G |  | Plate | Block | Completed | 0.419708 | 1.409485 | 0.98847 | 78.5 | 0 | 744 | 150 | 150 | 11.49031 | 38.39343 | 26.90312 | 18.75 | 19.2425 | 42.9 | A | 2022-10 (Oct) | 12.6
| Old | AD3 |  | D | AD3-115 | 10 | 2022-10-04 17:30 | 44838.7292 | 2022-10-10 17:30 | 44844.7292 | 1 | ON TIME | TIDE O , V LEAK | 7G | Minor | Plate | Block | Completed | 0.867 | 2.612 | 1.75 | 144 | 11 | 744 | 144 | 144 | 29.84 | 99 | 69.16 | 12.528 | 14.608 | 49.73 | A | 2022-10 (Oct) | 12.08
| Old | AD3 |  | D | AD3-116 | 12 | 2022-10-11 04:15 | 44845.1771 | 2022-10-18 16:15 | 44852.6771 | 1 | ON TIME | TIDE O , N/A | 7G |  | Block | Block | Completed | 3.148333 | 5.3425 | 2.19 | 180 | 10.75 | 744 | 180 | 180 | 92.25 | 170.09 | 77.84 | 10.355 | 12.520833 | 46.53 | A | 2022-10 (Oct) | 12.17
| Old | AD3 |  | D | AD3-117 | 4 | 2022-10-19 02:45 | 44853.1146 | 2022-10-20 03:45 | 44854.1562 | 1 | CHMB CHNG | TT , N/A | 6G |  | Plate | Block | Failed | 0.4225 | 0.7425 | 0.32 | 25 | 10.5 | 744 | 25 | 25 | 2.46 | 4.815 | 2.355 | 8.685 | 9.1275 | 20.14 | A | 2022-10 (Oct) | 12.8
| Old | AD3 |  | D | AD3-118 | 14 | 2022-10-21 02:10 | 44855.0903 | 2022-10-29 05:10 | 44863.2153 | 1 | W LINE | TIDE O , N/A | 6G |  | Block | Makable | Completed | 4.03 | 6.395714 | 2.37 | 195 | 22.42 | 744 | 195 | 195 | 108.49 | 189.85 | 81.36 | 9.235714 | 12.224285 | 44.77 | A | 2022-10 (Oct) | 12.15
| Old | AD3 |  | D | AD3-119 | 16 | 2022-10-29 14:00 | 44863.5833 | 2022-11-06 02:00 | 44871.0833 | 0.322 | ON TIME | TIDE O , N/A | 6G |  | Plate | Block | Completed | 0.259613 | 1.028991 | 0.76958 | 57.98 | 8.83 | 744 | 180 | 180 | 6.4239 | 29.00576 | 22.58186 | 8.92125 | 9.784375 | 42.24 | A | 2022-10 (Oct) | 13.28
| Old | AD6 |  | D | AD6-119 | 4 | 2022-09-28 21:00 | 44832.875 | 2022-10-06 09:00 | 44840.375 | 0.717 | ON TIME | TIDE O , N/A | 7G |  | Plate | Block | Completed | 0.758228 | 2.314118 | 1.55589 | 129 | 0 | 744 | 180 | 180 | 19.58844 | 59.84799 | 40.25955 | 18.1625 | 18.88 | 41.84 | A | 2022-10 (Oct) | 12.06
| Old | CC17 |  | C | CC17-116 | 4 | 2022-10-18 16:00 | 44852.6667 | 2022-10-23 16:00 | 44857.6667 | 1 | ON TIME | TIDE O , N/A | 6G |  | Block | Makable | Completed | 3.635 | 5.27 | 1.64 | 120 | 7.17 | 744 | 120 | 120 | 87.03 | 131.71 | 44.68 | 18.0025 | 18.8 | 41.52 | C | 2022-10 (Oct) | 13.67
| Old | CC17 |  | C | CC17-117 | 23 | 2022-10-24 | 44858 | 2022-10-31 09:00 | 44865.375 | 1 | ON TIME | TIDE O , N/A | 6G |  | Plate | Block | Completed | 1.638695 | 4.06913 | 2.43 | 177 | 8 | 744 | 177 | 177 | 56.69 | 153.945 | 97.255 | 8.91826 | 9.744347 | 50.48 | C | 2022-10 (Oct) | 13.73
| Old | CC17 |  | C | CC17-118 | 25 | 2022-10-31 17:20 | 44865.7222 | 2022-11-08 07:50 | 44873.3264 | 0.036 | ON TIME | TIDE O , N/A | 6G |  | Plate | Block | Completed | 0.036994 | 0.129427 | 0.09252 | 6.65 | 8.33 | 744 | 182.3 | 182.5 | 1.05768 | 4.20408 | 3.1464 | 7.5092 | 8.5608 | 45.24 | C | 2022-10 (Oct) | 14.08
| Old | AD8 |  | D | AD8-108 | 17 | 2022-09-29 03:00 | 44833.125 | 2022-10-07 05:00 | 44841.2083 | 0.768 | ON TIME | TIDE O , N/A | 6G |  | Block | Block | Completed | 2.653666 | 4.256979 | 1.60512 | 149 | 0 | 744 | 194 | 194 | 78.59712 | 138.92352 | 60.3264 | 9.085882 | 11.057647 | 46.83 | A | 2022-10 (Oct) | 10.72
| Old | AD8 |  | D | AD8-109 | 15 | 2022-10-07 16:00 | 44841.6667 | 2022-10-15 04:00 | 44849.1667 | 1 | ON TIME | TIDE O , N/A | 6G |  | Block | Makable | Completed | 4.918 | 7.051333 | 2.13 | 180 | 11 | 744 | 180 | 180 | 117.62 | 183.825 | 66.205 | 8.891333 | 10.390666 | 42.05 | A | 2022-10 (Oct) | 11.83
| Old | AD8 |  | D | AD8-110 | 4 | 2022-10-15 18:40 | 44849.7778 | 2022-10-17 01:40 | 44851.0694 | 1 | CHMB CHNG | TT , N/A | 6G |  | Plate | Block | Failed | 0.735 | 1.0825 | 0.35 | 31 | 14.67 | 744 | 31 | 31 | 5.13 | 8.11 | 2.98 | 9.595 | 9.9325 | 22.05 | A | 2022-10 (Oct) | 10.97
| Old | AD8 |  | D | AD8-111 | 15 | 2022-10-17 10:40 | 44851.4444 | 2022-10-25 10:40 | 44859.4444 | 1 | ON TIME | TIDE O , N/A | 6G |  | Block | Makable | Completed | 5.485333 | 7.51 | 2.02 | 192 | 9 | 744 | 192 | 192 | 158.55 | 233.395 | 74.845 | 9.322666 | 12.001333 | 46.34 | A | 2022-10 (Oct) | 10.52
| Old | AD8 |  | D | AD8-112 | 17 | 2022-10-26 | 44860 | 2022-10-27 09:30 | 44861.3958 | 1 | HLD CHANGE | HEAT , N/A | 6G |  | Plate | Block | Failed | 1.72647 | 2.088823 | 0.36 | 33.5 | 13.33 | 744 | 33.3 | 33.5 | 55.43 | 68.33 | 12.9 | 9.80647 | 10.928235 | 48.61 | A | 2022-10 (Oct) | 10.75
| Old | AD8 |  | D | AD8-113 | 22 | 2022-10-27 21:00 | 44861.875 | 2022-10-29 12:00 | 44863.5 | 1 | ON TIME | HEAT , N/A | 6G |  | Plate | Block | Completed | 1.138636 | 1.661818 | 0.52 | 39 | 11.5 | 744 | 39 | 39 | 38.64 | 57.24 | 18.6 | 8.420909 | 10.229545 | 49.33 | A | 2022-10 (Oct) | 13.33
| Old | AD13 |  | D | AD13-113 | 13 | 2022-10-20 22:35 | 44854.941 | 2022-10-31 09:35 | 44865.3993 | 1 | ON TIME | TIDE O , N/A | 6G |  | Block | Makable | Completed | 4.975384 | 8.043076 | 3.07 | 251 | 20.58 | 744 | 251 | 251 | 123.83 | 226.11 | 102.28 | 8.813846 | 12.602307 | 42.85 | A | 2022-10 (Oct) | 12.19
| Old | AD13 |  | D | AD13-114 | 11 | 2022-10-31 19:45 | 44865.8229 | 2022-11-09 03:45 | 44874.1562 | 0.021 | ON TIME | TIDE O , N/A | 7G |  | Block | Block | Completed | 0.070522 | 0.117161 | 0.04662 | 4.23 | 10.17 | 744 | 200 | 200 | 1.65459 | 3.127845 | 1.473255 | 10.163636 | 11.617272 | 41.59 | A | 2022-10 (Oct) | 11.1
| Old | AE6 |  | E | AE6-106 | 13 | 2022-09-25 03:30 | 44829.1458 | 2022-10-03 16:30 | 44837.6875 | 0.315 | ON TIME | TIDE O , N/A | 6G |  | Block | Block | Completed | 0.895084 | 1.630004 | 0.73395 | 64.5 | 0 | 744 | 205 | 205 | 24.22035 | 49.833 | 25.61265 | 8.883846 | 13.39 | 44.49 | A | 2022-10 (Oct) | 11.37
| Old | AE6 |  | E | AE6-107 | 16 | 2022-10-04 05:00 | 44838.2083 | 2022-10-11 05:00 | 44845.2083 | 1 | HLD CLN | HEAT , N/A | 6G |  | Block | Block | Completed | 2.9475 | 4.731875 | 1.78 | 168 | 12.5 | 744 | 168 | 168 | 96.17 | 167.795 | 71.625 | 10.23 | 11.390625 | 49.29 | A | 2022-10 (Oct) | 10.6
| Old | AE6 |  | E | AE6-108 | 17 | 2022-10-11 17:00 | 44845.7083 | 2022-10-16 03:00 | 44850.125 | 1 | ON TIME | POWER TRIP , N/A | 7G |  | Block | Makable | Completed | 3.767647 | 4.889411 | 1.12 | 106 | 12 | 744 | 106 | 106 | 112.46 | 153.04 | 40.58 | 9.422941 | 10.558823 | 46.83 | A | 2022-10 (Oct) | 10.57
| Old | AE6 |  | E | AE6-109 | 3 | 2022-10-16 16:10 | 44850.6736 | 2022-10-17 20:10 | 44851.8403 | 1 | CHMB CHNG | TT , N/A | 6G |  | Plate | Block | Failed | 1.6 | 2.063333 | 0.46 | 28 | 13.17 | 744 | 28 | 28 | 8.83 | 12.855 | 4.025 | 8.403333 | 12.616666 | 20.07 | A | 2022-10 (Oct) | 16.43
| Old | AE6 |  | E | AE6-110 | 4 | 2022-10-18 05:30 | 44852.2292 | 2022-10-27 08:30 | 44861.3542 | 1 | ON TIME | TIDE O , N/A | 7G |  | Block | Block | Completed | 3.3825 | 5.83 | 2.45 | 219 | 9.33 | 744 | 219 | 219 | 83.78 | 158.725 | 74.945 | 18.9525 | 19.46 | 43.35 | A | 2022-10 (Oct) | 11.19
| Old | AE6 |  | E | AE6-111 | 18 | 2022-10-27 17:30 | 44861.7292 | 2022-11-07 03:30 | 44872.1458 | 0.41 | ON TIME | TIDE O , N/A | 6G |  | Plate | Block | Completed | 0.804283 | 1.998522 | 1.1931 | 102.48 | 9 | 744 | 250 | 250 | 21.7587 | 64.34745 | 42.58875 | 8.766666 | 9.987222 | 44.88 | A | 2022-10 (Oct) | 11.64
| Old | AE2 |  | E | AE2-120 | 14 | 2022-09-26 05:10 | 44830.2153 | 2022-10-01 18:10 | 44835.7569 | 0.137 | ON TIME | HEAT , N/A | 7G |  | Block | Block | Completed | 0.372444 | 0.58088 | 0.20824 | 18.17 | 0 | 744 | 133 | 133 | 15.18508 | 24.83947 | 9.65439 | 12.234285 | 13.687857 | 54.77 | A | 2022-10 (Oct) | 11.43
| Old | AD9 |  | D | AD9-115 | 16 | 2022-10-22 02:20 | 44856.0972 | 2022-10-29 14:20 | 44863.5972 | 1 | W LINE | TIDE O , N/A | 7G |  | Block | Makable | Completed | 3.946875 | 5.935 | 1.99 | 180 | 25.33 | 744 | 180 | 180 | 112.76 | 187.46 | 74.7 | 9.318125 | 11.10875 | 45.98 | A | 2022-10 (Oct) | 11
| Old | AD9 |  | D | AD9-116 | 16 | 2022-10-30 | 44864 | 2022-11-07 08:00 | 44872.3333 | 0.24 | ON TIME | TIDE O , N/A | 6G |  | Plate | Block | Completed | 0.2331 | 0.90135 | 0.6672 | 47.98 | 9.67 | 744 | 200 | 200 | 6.0096 | 26.8692 | 20.8596 | 9.525 | 9.779375 | 43.57 | A | 2022-10 (Oct) | 13.95
| Old | AD12 |  | D | AD12-114 | 4 | 2022-09-28 15:40 | 44832.6528 | 2022-10-04 22:40 | 44838.9444 | 0.627 | ON TIME | TIDE O , V LEAK | 7G | Minor | Plate | Block | Completed | 0.409118 | 1.782248 | 1.37313 | 94.67 | 0 | 744 | 151 | 151 | 10.82829 | 45.73965 | 34.91136 | 18.21 | 18.475 | 41.39 | A | 2022-10 (Oct) | 14.5
| Old | AD12 |  | D | AD12-115 | 14 | 2022-10-05 09:30 | 44839.3958 | 2022-10-14 23:30 | 44848.9792 | 1 | ON TIME | TIDE O , N/A | 6G |  | Block | Makable | Completed | 5.322142 | 7.867142 | 2.55 | 230 | 10.83 | 744 | 230 | 230 | 114.04 | 193.935 | 79.895 | 8.817142 | 10.117857 | 39.91 | A | 2022-10 (Oct) | 11.09
| Old | AD12 |  | D | AD12-116 | 4 | 2022-10-15 16:00 | 44849.6667 | 2022-10-17 | 44851 | 1 | CHMB CHNG | TT , N/A | 6G |  | Plate | Block | Failed | 0.81 | 1.2125 | 0.4 | 32 | 16.5 | 744 | 32 | 32 | 5.22 | 8.955 | 3.735 | 9.175 | 9.7175 | 21.31 | A | 2022-10 (Oct) | 12.5
| Old | AD12 |  | D | AD12-117 | 16 | 2022-10-17 08:50 | 44851.3681 | 2022-10-26 04:20 | 44860.1806 | 1 | ON TIME | MNFLD , V LEAK | 6G | Minor | Block | Makable | Completed | 5.700625 | 8.239375 | 2.54 | 211.5 | 8.83 | 744 | 211.3 | 211.5 | 153.83 | 246.66 | 92.83 | 8.99 | 10.96875 | 44.85 | A | 2022-10 (Oct) | 12.01
| Old | AD12 |  | D | AD12-118 | 16 | 2022-10-26 13:30 | 44860.5625 | 2022-11-03 21:30 | 44868.8958 | 0.652 | ON TIME | TIDE O , N/A | 6G |  | Block | Block | Completed | 1.335785 | 3.026503 | 1.68868 | 130.48 | 9.17 | 744 | 200 | 200 | 27.5796 | 75.39076 | 47.81116 | 8.36 | 8.95875 | 39.13 | A | 2022-10 (Oct) | 12.95
| Old | AE22 |  | E | AE22-108 | 4 | 2022-09-23 12:00 | 44827.5 | 2022-10-02 05:00 | 44836.2083 | 0.139 | ON TIME | TIDE O , N/A | 7G |  | Plate | Block | Completed | 0.12788 | 0.480593 | 0.35306 | 29 | 0 | 744 | 209 | 209 | 3.22202 | 12.414785 | 9.192765 | 17.925 | 18.6625 | 41.28 | A | 2022-10 (Oct) | 12.15
| Old | AE22 |  | E | AE22-109 | 4 | 2022-10-02 14:00 | 44836.5833 | 2022-10-09 09:00 | 44843.375 | 1 | ON TIME | TIDE O , N/A | 7G |  | Plate | Block | Completed | 0.8325 | 2.825 | 1.99 | 163 | 9 | 744 | 163 | 163 | 20.8 | 74.835 | 54.035 | 17.84 | 18.92 | 41.46 | A | 2022-10 (Oct) | 12.21
| Old | AD5 |  | D | AD5-111 | 4 | 2022-10-17 16:40 | 44851.6944 | 2022-10-23 22:40 | 44857.9444 | 1 | ON TIME | TIDE O , N/A | 7G |  | Block | Block | Completed | 2.715 | 4.5675 | 1.85 | 150 | 8.83 | 744 | 150 | 150 | 66.67 | 118.04 | 51.37 | 18.3075 | 18.8 | 41.88 | A | 2022-10 (Oct) | 12.4
| Old | AD5 |  | D | AD5-112 | 4 | 2022-10-24 07:40 | 44858.3194 | 2022-10-31 20:40 | 44865.8611 | 1 | ON TIME | TIDE O , N/A | 7G |  | Block | Makable | Completed | 3.615 | 5.7175 | 2.1 | 181 | 9 | 744 | 181 | 181 | 85.74 | 144.195 | 58.455 | 18.125 | 18.56 | 41.41 | A | 2022-10 (Oct) | 11.66
| Old | AD4 |  | D | AD4-122 | 4 | 2022-09-28 14:10 | 44832.5903 | 2022-10-04 18:10 | 44838.7569 | 0.609 | ON TIME | TIDE O , N/A | 7G |  | Plate | Block | Completed | 0.376058 | 1.697588 | 1.32153 | 90.17 | 0 | 744 | 148 | 148 | 9.75009 | 44.21949 | 34.4694 | 17.96 | 18.5225 | 41.16 | A | 2022-10 (Oct) | 14.66
| Old | AD4 |  | D | AD4-123 | 16 | 2022-10-05 03:00 | 44839.125 | 2022-10-16 04:00 | 44850.1667 | 1 | ON TIME | TIDE O , N/A | 6G |  | Block | Makable | Completed | 4.90125 | 7.734375 | 2.83 | 265 | 8.83 | 744 | 265 | 265 | 140.73 | 254.675 | 113.945 | 9.240625 | 11.3525 | 46.26 | A | 2022-10 (Oct) | 10.68
| Old | AD4 |  | D | AD4-124 | 4 | 2022-10-16 18:30 | 44850.7708 | 2022-10-17 19:30 | 44851.8125 | 1 | CHMB CHNG | TT , N/A | 6G |  | Plate | Block | Failed | 1.4525 | 1.815 | 0.36 | 25 | 14.5 | 744 | 25 | 25 | 8.34 | 11.15 | 2.81 | 8.585 | 9.0375 | 19.89 | A | 2022-10 (Oct) | 14.4
| Old | AD4 |  | D | AD4-125 | 9 | 2022-10-18 04:30 | 44852.1875 | 2022-10-27 09:30 | 44861.3958 | 1 | ON TIME | TIDE O , N/A | 6G |  | Block | Block | Completed | 3.481111 | 6.364444 | 2.88 | 221 | 9 | 744 | 221 | 221 | 88.52 | 182.93 | 94.41 | 12.233333 | 13.186666 | 43.06 | A | 2022-10 (Oct) | 13.03
| Old | AD4 |  | D | AD4-126 | 19 | 2022-10-27 22:00 | 44861.9167 | 2022-11-04 15:00 | 44869.625 | 0.53 | STG | TIDE O , N/A | 6G |  | Plate | Block | Completed | 0.449105 | 1.774663 | 1.325 | 97.98 | 12.5 | 744 | 185 | 185 | 14.2305 | 64.20685 | 49.97635 | 9.040526 | 10.32421 | 47.51 | A | 2022-10 (Oct) | 13.51
| Old | AE16 |  | E | AE16-105 | 14 | 2022-09-24 18:00 | 44828.75 | 2022-10-02 17:00 | 44836.7083 | 0.215 | ON TIME | TIDE O , V LEAK | 6G | Minor | Block | Makable | Completed | 1.061793 | 1.554604 | 0.49235 | 41 | 0 | 744 | 191 | 191 | 28.6681 | 46.499125 | 17.831025 | 9.314285 | 12.1 | 44.91 | A | 2022-10 (Oct) | 11.99
| Old | AE16 |  | E | AE16-106 | 17 | 2022-10-03 02:30 | 44837.1042 | 2022-10-10 19:30 | 44844.8125 | 1 | ON TIME | TIDE O , N/A | 6G |  | Block | Makable | Completed | 4.13 | 6.367647 | 2.24 | 185 | 9.5 | 744 | 185 | 185 | 114.92 | 196.505 | 81.585 | 9.059411 | 10.531176 | 45.49 | A | 2022-10 (Oct) | 12.11
| Old | CC20 |  | C | CC20-102 | 4 | 2022-10-27 15:10 | 44861.6319 | 2022-10-31 08:30 | 44865.3542 | 1 | ON TIME | WA , N/A | 6G |  | Block | Block | Completed | 2.065 | 3.385 | 1.32 | 89.33 | 7.67 | 744 | 89.2 | 89.33 | 46.3 | 75.065 | 28.765 | 17.1675 | 18.3275 | 40.04 | C | 2022-10 (Oct) | 14.78
| Old | CC20 |  | C | CC20-103 | 14 | 2022-10-31 17:40 | 44865.7361 | 2022-11-08 05:40 | 44873.2361 | 0.035 | ON TIME | TIDE O , N/A | 6G |  | Block | Block | Completed | 0.086 | 0.16845 | 0.0826 | 6.32 | 9.17 | 744 | 180 | 180 | 2.03 | 4.414375 | 2.384375 | 8.859285 | 10.648571 | 41.12 | C | 2022-10 (Oct) | 13.06
| Old | AD20 |  | D | AD20-106 | 17 | 2022-09-26 21:20 | 44830.8889 | 2022-10-04 09:20 | 44838.3889 | 0.452 | MW | TIDE O , N/A | 7G |  | Block | Makable | Completed | 2.090633 | 3.022816 | 0.93112 | 81.33 | 0 | 744 | 180 | 180 | 60.95672 | 93.3606 | 32.40388 | 9.077058 | 10.999411 | 46.67 | A | 2022-10 (Oct) | 11.44
| Old | AD20 |  | D | AD20-107 | 15 | 2022-10-04 18:40 | 44838.7778 | 2022-10-12 06:40 | 44846.2778 | 1 | ON TIME | TIDE O , N/A | 6G |  | Block | Makable | Completed | 4.71 | 6.848 | 2.14 | 180 | 9.33 | 744 | 180 | 180 | 123.88 | 193.295 | 69.415 | 9.336666 | 10.983333 | 44.35 | A | 2022-10 (Oct) | 11.89
| Old | AD20 |  | D | AD20-108 | 9 | 2022-10-12 17:50 | 44846.7431 | 2022-10-20 05:50 | 44854.2431 | 1 | ON TIME | TIDE O , N/A | 7G |  | Block | Block | Completed | 2.77 | 5.023333 | 2.25 | 180 | 11.17 | 744 | 180 | 180 | 82.56 | 160.505 | 77.945 | 11.998888 | 15.491111 | 46.78 | A | 2022-10 (Oct) | 12.5
| Old | AD20 |  | D | AD20-109 | 12 | 2022-10-21 17:45 | 44855.7396 | 2022-10-26 04:08 | 44860.1722 | 1 | W LINE | PSSOC , N/A | 7G |  | Plate | Block | Completed | 1.6 | 2.969166 | 1.37 | 106.38 | 35.92 | 744 | 106.23 | 106.38 | 45.13 | 89.615 | 44.485 | 10.306666 | 12.3175 | 45.96 | A | 2022-10 (Oct) | 12.88
| Old | AD20 |  | D | AD20-110 | 16 | 2022-10-26 13:50 | 44860.5764 | 2022-11-03 01:50 | 44868.0764 | 0.723 | ON TIME | TIDE O , N/A | 6G |  | Plate | Block | Completed | 1.170808 | 3.009488 | 1.83642 | 130.15 | 9.7 | 744 | 180 | 180 | 31.24083 | 90.46899 | 59.22816 | 8.709375 | 11.23375 | 44.61 | A | 2022-10 (Oct) | 14.11
| Old | AE21 |  | E | AE21-115 | 16 | 2022-09-30 15:30 | 44834.6458 | 2022-10-08 16:30 | 44842.6875 | 0.956 | HLD CLN | TIDE O , N/A | 6G |  | Block | Makable | Completed | 4.584618 | 6.75892 | 2.17012 | 184.5 | 0 | 744 | 193 | 193 | 132.67368 | 215.49674 | 82.82306 | 9.020625 | 11.710625 | 46.51 | A | 2022-10 (Oct) | 11.76
| Old | AE21 |  | E | AE21-116 | 14 | 2022-10-09 03:30 | 44843.1458 | 2022-10-16 21:30 | 44850.8958 | 1 | ON TIME | TIDE O , N/A | 6G |  | Block | Block | Completed | 2.393571 | 4.756428 | 2.36 | 186 | 11 | 744 | 186 | 186 | 71.28 | 157.995 | 86.715 | 9.466428 | 12.64 | 46.54 | A | 2022-10 (Oct) | 12.74
| Old | CA4 |  | A | CA4-104 | 11 | 2022-10-23 15:50 | 44857.6597 | 2022-10-31 07:50 | 44865.3264 | 1 | ON TIME | TIDE O , N/A | 6G |  | Block | Makable | Completed | 4.568181 | 6.85909 | 2.29 | 184 | 6.67 | 744 | 184 | 184 | 124.24 | 200.035 | 75.795 | 10.638181 | 13.15 | 44.92 | C | 2022-10 (Oct) | 12.45
| Old | CA4 |  | A | CA4-105 | 20 | 2022-10-31 14:30 | 44865.6042 | 2022-11-08 07:30 | 44873.3125 | 0.051 | ON TIME | TIDE O , N/A | 6G |  | Plate | Block | Completed | 0.047073 | 0.172712 | 0.12546 | 9.48 | 6.67 | 744 | 185 | 185 | 1.30356 | 5.66559 | 4.36203 | 8.3825 | 9.308 | 44.62 | C | 2022-10 (Oct) | 13.35
| Old | AD16 |  | D | AD16-115 | 4 | 2022-10-01 06:30 | 44835.2708 | 2022-10-10 05:30 | 44844.2292 | 1 | ON TIME | TIDE O , N/A | 7G |  | Plate | Block | Completed | 0.51 | 3.2025 | 2.69 | 215 | 6.5 | 744 | 215 | 215 | 14.73 | 83.92 | 69.19 | 18.475 | 18.96 | 42.26 | A | 2022-10 (Oct) | 12.51
| Old | AD16 |  | D | AD16-116 | 11 | 2022-10-10 15:40 | 44844.6528 | 2022-10-15 15:40 | 44849.6528 | 1 | ON TIME | TIDE O , N/A | 7G |  | Plate | Block | Completed | 1.726363 | 3.042727 | 1.32 | 120 | 10.17 | 744 | 120 | 120 | 51.97 | 99.88 | 47.91 | 11.137272 | 12.997272 | 46.64 | A | 2022-10 (Oct) | 10.92
| Old | AD16 |  | D | AD16-117 | 4 | 2022-10-16 06:10 | 44850.2569 | 2022-10-17 08:10 | 44851.3403 | 1 | CHMB CHNG | TT , N/A | 6G |  | Plate | Block | Failed | 0.63 | 0.94 | 0.31 | 26 | 14.5 | 744 | 26 | 26 | 4.38 | 7.065 | 2.685 | 8.6425 | 10.7325 | 21.81 | A | 2022-10 (Oct) | 11.92
| Old | AD16 |  | D | AD16-118 | 4 | 2022-10-17 17:20 | 44851.7222 | 2022-10-24 00:20 | 44858.0139 | 1 | ON TIME | TIDE O , N/A | 7G |  | Block | Block | Completed | 2.3625 | 4.16 | 1.8 | 151 | 9.17 | 744 | 151 | 151 | 57.77 | 106.91 | 49.14 | 18.255 | 18.85 | 41.88 | A | 2022-10 (Oct) | 11.92
| Old | AD16 |  | D | AD16-119 | 4 | 2022-10-24 09:40 | 44858.4028 | 2022-10-30 15:40 | 44864.6528 | 1 | ON TIME | TIDE O , N/A | 7G |  | Block | Makable | Completed | 3.7625 | 5.535 | 1.77 | 150 | 9.33 | 744 | 150 | 150 | 89.65 | 134.505 | 44.855 | 18.095 | 18.5775 | 41.42 | A | 2022-10 (Oct) | 11.87
| Old | AD16 |  | D | AD16-120 | 11 | 2022-10-31 02:00 | 44865.0833 | 2022-11-09 01:00 | 44874.0417 | 0.102 | ON TIME | TIDE O , N/A | 7G |  | Plate | Block | Completed | 0.176738 | 0.423764 | 0.24684 | 21.98 | 10.33 | 744 | 215 | 215 | 4.79094 | 12.70053 | 7.90959 | 10.203636 | 12.71909 | 44.4 | A | 2022-10 (Oct) | 11.26
| Old | AE26 |  | E | AE26-99 | 4 | 2022-09-30 21:35 | 44834.8993 | 2022-10-09 07:35 | 44843.316 | 0.988 | ON TIME | TIDE O , N/A | 7G |  | Plate | Block | Completed | 0.37297 | 3.17889 | 2.80592 | 199.58 | 0 | 744 | 202 | 202 | 10.65064 | 85.96094 | 75.3103 | 17.88 | 18.66 | 41.22 | A | 2022-10 (Oct) | 14.06
| Old | CA5 |  | A | CA5-110 | 4 | 2022-10-25 16:10 | 44859.6736 | 2022-11-01 20:10 | 44866.8403 | 0.883 | ON TIME | TIDE O , N/A | 6G |  | Plate | Block | Completed | 1.459158 | 3.807938 | 2.34878 | 151.82 | 7 | 744 | 172 | 172 | 33.63347 | 93.29778 | 59.66431 | 17.2825 | 18.5675 | 40.41 | C | 2022-10 (Oct) | 15.47
| Old | AD14 |  | D | AD14-113 | 4 | 2022-09-28 06:30 | 44832.2708 | 2022-10-05 04:30 | 44839.1875 | 0.605 | ON TIME | TIDE O , N/A | 7G |  | Plate | Block | Completed | 0.323675 | 1.818025 | 1.49435 | 100.5 | 0 | 744 | 166 | 166 | 8.8814 | 45.69565 | 36.81425 | 17.745 | 18.7025 | 41.11 | A | 2022-10 (Oct) | 14.82
| Old | AD14 |  | D | AD14-114 | 15 | 2022-10-05 15:00 | 44839.625 | 2022-10-14 05:00 | 44848.2083 | 1 | FS2 | TIDE O , N/A | 6G |  | Block | Makable | Completed | 4.602 | 6.852666 | 2.25 | 206 | 10.5 | 744 | 206 | 206 | 123.89 | 207.805 | 83.915 | 9.402666 | 11.106 | 44.74 | A | 2022-10 (Oct) | 10.92
| Old | AD14 |  | D | AD14-115 | 15 | 2022-10-14 14:30 | 44848.6042 | 2022-10-22 08:30 | 44856.3542 | 1 | ON TIME | TIDE O , N/A | 6G |  | Block | Makable | Completed | 3.849333 | 6.396666 | 2.55 | 186 | 9.5 | 744 | 186 | 186 | 106.61 | 193.69 | 87.08 | 9.334 | 11.308666 | 45.1 | A | 2022-10 (Oct) | 13.71
| Old | AD14 |  | D | AD14-116 | 3 | 2022-10-22 23:00 | 44856.9583 | 2022-10-24 | 44858 | 1 | POWER PROBLEM | TT , N/A | 6G |  | Plate | Block | Failed | 0.803333 | 1.173333 | 0.37 | 25 | 14.5 | 744 | 25 | 25 | 5.98 | 9.39 | 3.41 | 8.726666 | 15.026666 | 22.37 | A | 2022-10 (Oct) | 14.8
| Old | AD14 |  | D | AD14-117 | 4 | 2022-10-24 08:20 | 44858.3472 | 2022-10-30 14:20 | 44864.5972 | 1 | ON TIME | TIDE O , N/A | 7G |  | Block | Block | Completed | 3.0375 | 5.17 | 2.13 | 150 | 8.33 | 744 | 150 | 150 | 74.64 | 132.65 | 58.01 | 18.36 | 18.9475 | 42.12 | A | 2022-10 (Oct) | 14.2
| Old | AD14 |  | D | AD14-118 | 10 | 2022-10-31 | 44865 | 2022-11-08 18:00 | 44873.75 | 0.114 | ON TIME | TIDE O , N/A | 7G |  | Block | Makable | Completed | 0.542298 | 0.819318 | 0.27702 | 23.98 | 9.67 | 744 | 210 | 210 | 13.48164 | 22.68999 | 9.20835 | 10.663 | 12.934 | 42.85 | A | 2022-10 (Oct) | 11.57
| Old | AD18 |  | D | AD18-106 | 16 | 2022-09-27 18:30 | 44831.7708 | 2022-10-06 21:30 | 44840.8958 | 0.646 | ON TIME | TIDE O , N/A | 6G |  | Block | Makable | Completed | 2.890043 | 4.447306 | 1.55686 | 141.5 | 0 | 744 | 219 | 219 | 82.61694 | 142.71432 | 60.09738 | 9.434375 | 11.199375 | 46.45 | A | 2022-10 (Oct) | 11
| Old | AD18 |  | D | AD18-107 | 15 | 2022-10-07 06:30 | 44841.2708 | 2022-10-12 21:30 | 44846.8958 | 1 | ON TIME | DLC BLB , V LEAK | 6G | Minor | Block | Makable | Completed | 5.190666 | 6.746666 | 1.56 | 135 | 9 | 744 | 135 | 135 | 139.74 | 193.635 | 53.895 | 8.923333 | 11.745333 | 44.73 | A | 2022-10 (Oct) | 11.56
| Old | CC21 |  | C | CC21-105 | 11 | 2022-10-17 16:30 | 44851.6875 | 2022-10-20 09:00 | 44854.375 | 1 | ON TIME | HEAT , N/A | 6G |  | Block | Block | Completed | 3.271818 | 4.223636 | 0.95 | 64.5 | 8.17 | 744 | 64.3 | 64.5 | 96.8 | 128.185 | 31.385 | 11.374545 | 13.051818 | 46.92 | C | 2022-10 (Oct) | 14.73
| Old | CC21 |  | C | CC21-106 | 12 | 2022-10-20 16:20 | 44854.6806 | 2022-10-28 08:50 | 44862.3681 | 1 | ON TIME | TIDE O , N/A | 6G |  | Block | Block | Completed | 2.066666 | 4.786666 | 2.72 | 184.5 | 7.33 | 744 | 184.3 | 184.5 | 63.11 | 160.55 | 97.44 | 10.275 | 14.114166 | 47.18 | C | 2022-10 (Oct) | 14.74
| Old | CC21 |  | C | CC21-107 | 16 | 2022-10-28 16:40 | 44862.6944 | 2022-11-04 06:40 | 44869.2778 | 0.502 | ON TIME | TIDE O , N/A | 6G |  | Plate | Block | Completed | 0.450231 | 1.522315 | 1.07428 | 79.32 | 7.83 | 744 | 158 | 158 | 11.96768 | 45.81754 | 33.84986 | 9.1475 | 9.990625 | 43.16 | C | 2022-10 (Oct) | 13.48
| Old | CC14 |  | C | CC14-94 | 12 | 2022-09-23 17:20 | 44827.7222 | 2022-10-01 09:00 | 44835.375 | 0.049 | ON TIME | TIDE O , N/A | 6G |  | Plate | Block | Completed | 0.088772 | 0.209108 | 0.12054 | 9 | 0 | 744 | 183.4 | 183.67 | 2.45196 | 6.728435 | 4.276475 | 10.325833 | 13.109166 | 45.34 | C | 2022-10 (Oct) | 13.39
| Old | CC14 |  | C | CC14-95 | 15 | 2022-10-01 19:00 | 44835.7917 | 2022-10-09 09:00 | 44843.375 | 1 | ON TIME | TIDE O , N/A | 6G |  | Plate | Block | Completed | 1.234 | 3.794666 | 2.56 | 182 | 10 | 744 | 182 | 182 | 46.58 | 155.285 | 108.705 | 10.706 | 13.277333 | 52.33 | C | 2022-10 (Oct) | 14.07
| Old | CC14 |  | C | CC14-96 | 15 | 2022-10-09 16:20 | 44843.6806 | 2022-10-17 08:20 | 44851.3472 | 1 | ON TIME | TIDE O , N/A | 6G |  | Block | Makable | Completed | 3.574 | 5.999333 | 2.43 | 184 | 7.33 | 744 | 184 | 184 | 109.42 | 196.97 | 87.55 | 10.116 | 11.697333 | 47.76 | C | 2022-10 (Oct) | 13.21
| Old | CC14 |  | C | CC14-97 | 14 | 2022-10-17 17:30 | 44851.7292 | 2022-10-25 11:10 | 44859.4653 | 1 | ON TIME | TIDE O , N/A | 6G |  | Block | Block | Completed | 2.623571 | 5.060714 | 2.44 | 185.67 | 9.17 | 744 | 185.4 | 185.67 | 76.51 | 166.46 | 89.95 | 9.644285 | 12.066428 | 46.6 | C | 2022-10 (Oct) | 13.14
| Old | CC14 |  | C | CC14-98 | 4 | 2022-10-25 19:00 | 44859.7917 | 2022-11-01 08:20 | 44866.3472 | 0.947 | ON TIME | TIDE O , N/A | 6G |  | Plate | Block | Completed | 0.774173 | 2.923863 | 2.14969 | 148.98 | 7.83 | 744 | 157.2 | 157.33 | 19.02523 | 75.745795 | 56.720565 | 17.6425 | 18.695 | 40.99 | C | 2022-10 (Oct) | 14.43
| Old | AE24 |  | E | AE24-103 | 4 | 2022-09-25 10:15 | 44829.4271 | 2022-10-03 23:15 | 44837.9688 | 0.348 | HLD CLN | V LEAK , TIDE O | 7G | Heavy | Plate | Block | Completed | 0.29841 | 1.55295 | 1.25628 | 71.25 | 0 | 744 | 205 | 205 | 7.5864 | 40.67424 | 33.08784 | 17.9275 | 18.8925 | 41.53 | A | 2022-10 (Oct) | 17.56
| Old | CB12 |  | B | CB12-109 | 9 | 2022-10-25 16:30 | 44859.6875 | 2022-11-01 09:30 | 44866.3958 | 0.941 | ON TIME | TIDE O , N/A | 6G |  | Block | Block | Completed | 2.202985 | 4.219862 | 2.01374 | 151.48 | 7.17 | 744 | 161 | 161 | 65.18307 | 137.343655 | 72.160585 | 12.922222 | 14.193333 | 46.38 | C | 2022-10 (Oct) | 13.29
| Old | CB7 |  | B | CB7-99 | 9 | 2022-09-30 15:40 | 44834.6528 | 2022-10-06 16:40 | 44840.6944 | 0.943 | ON TIME | TIDE O , V LEAK | 6G | Minor | Plate | Block | Completed | 0.911566 | 3.050081 | 2.14061 | 136.67 | 0 | 744 | 145 | 145 | 25.48929 | 86.62398 | 61.13469 | 12.493333 | 13.547777 | 44.1 | C | 2022-10 (Oct) | 15.59
| Old | CB7 |  | B | CB7-100 | 11 | 2022-10-07 20:30 | 44841.8542 | 2022-10-15 09:00 | 44849.375 | 1 | CD | TIDE O , N/A | 6G |  | Block | Block | Completed | 2.680909 | 5.047272 | 2.37 | 180.5 | 27.83 | 744 | 180.3 | 180.5 | 82.26 | 169.655 | 87.395 | 11.32 | 13.39 | 47.58 | C | 2022-10 (Oct) | 13.13
| Old | CB7 |  | B | CB7-101 | 11 | 2022-10-15 16:00 | 44849.6667 | 2022-10-23 08:10 | 44857.3403 | 1 | ON TIME | TIDE O , N/A | 6G |  | Plate | Block | Completed | 0.881818 | 3.715454 | 2.83 | 184.17 | 7 | 744 | 184.1 | 184.17 | 26.81 | 116.365 | 89.555 | 10.756363 | 13.13909 | 45.57 | C | 2022-10 (Oct) | 15.42
| Old | CB7 |  | B | CB7-102 | 9 | 2022-10-23 15:10 | 44857.6319 | 2022-10-31 09:10 | 44865.3819 | 1 | ON TIME | TIDE O , N/A | 6G |  | Plate | Block | Completed | 1.284444 | 3.915555 | 2.63 | 186 | 7 | 744 | 186 | 186 | 37.14 | 125.935 | 88.795 | 11.921111 | 14.93 | 45.68 | C | 2022-10 (Oct) | 14.19
| Old | CB7 |  | B | CB7-103 | 11 | 2022-10-31 16:00 | 44865.6667 | 2022-11-07 08:00 | 44872.3333 | 0.05 | ON TIME | TIDE O , N/A | 6G |  | Block | Makable | Completed | 0.208045 | 0.310636 | 0.1025 | 7.98 | 6.83 | 744 | 160 | 160 | 5.4125 | 8.6615 | 3.249 | 10.253636 | 12.901818 | 43.8 | C | 2022-10 (Oct) | 12.81
| Old | AD1 |  | D | AD1-99 | 4 | 2022-09-30 22:30 | 44834.9375 | 2022-10-06 21:30 | 44840.8958 | 0.99 | HLM LT | TIDE O , N/A | 7G |  | Plate | Block | Completed | 0.7029 | 2.55915 | 1.8612 | 141.5 | 0 | 744 | 143 | 143 | 19.4634 | 70.40385 | 50.94045 | 18.585 | 19.3225 | 42.8 | A | 2022-10 (Oct) | 13.08
| Old | AD1 |  | D | AD1-100 | 16 | 2022-10-07 06:30 | 44841.2708 | 2022-10-15 04:30 | 44849.1875 | 1 | ON TIME | TIDE O , N/A | 6G |  | Block | Makable | Completed | 4.1625 | 6.3775 | 2.22 | 190 | 9 | 744 | 190 | 190 | 105.76 | 184.13 | 78.37 | 9.23875 | 9.926875 | 43.26 | A | 2022-10 (Oct) | 11.68
| Old | AD1 |  | D | AD1-101 | 4 | 2022-10-15 18:30 | 44849.7708 | 2022-10-17 00:30 | 44851.0208 | 1 | CHMB CHNG | TT , N/A | 6G |  | Plate | Block | Failed | 0.85 | 1.2675 | 0.42 | 30 | 14 | 744 | 30 | 30 | 4.83 | 8.175 | 3.345 | 8.48 | 9.1475 | 19.88 | A | 2022-10 (Oct) | 14
| Old | AD2 |  | D | AD2-98 | 16 | 2022-10-07 18:30 | 44841.7708 | 2022-10-16 02:30 | 44850.1042 | 1 | ON TIME | TIDE O , V LEAK | 6G | Minor | Block | Makable | Completed | 4.69875 | 7.18875 | 2.49 | 200 | 11 | 744 | 200 | 200 | 143.2 | 239.805 | 96.605 | 9.575 | 11.400625 | 47.46 | A | 2022-10 (Oct) | 12.45
| Old | AD2 |  | D | AD2-99 | 4 | 2022-10-16 15:30 | 44850.6458 | 2022-10-17 17:30 | 44851.7292 | 1 | CHMB CHNG | TT , N/A | 6G |  | Plate | Block | Failed | 0.4975 | 0.9025 | 0.41 | 26 | 13 | 744 | 26 | 26 | 3.38 | 6.07 | 2.69 | 8.92 | 10.07 | 21.39 | A | 2022-10 (Oct) | 15.38
| Old | AD2 |  | D | AD2-100 | 12 | 2022-10-18 02:00 | 44852.0833 | 2022-10-26 10:00 | 44860.4167 | 1 | ON TIME | TIDE O , N/A | 7G |  | Block | Block | Completed | 3.123333 | 5.591666 | 2.47 | 200 | 8.5 | 744 | 200 | 200 | 101.58 | 197.05 | 95.47 | 11.625833 | 12.2375 | 48.64 | A | 2022-10 (Oct) | 12.35
| Old | AD2 |  | D | AD2-101 | 20 | 2022-10-26 18:40 | 44860.7778 | 2022-11-04 02:40 | 44869.1111 | 0.627 | ON TIME | TIDE O , N/A | 6G |  | Plate | Block | Completed | 0.774972 | 2.566311 | 1.79322 | 125.32 | 8.67 | 744 | 200 | 200 | 26.07066 | 95.34789 | 69.27723 | 8.875 | 10.683 | 49.16 | A | 2022-10 (Oct) | 14.25
| Old | AE25 |  | E | AE25-103 | 4 | 2022-09-25 13:50 | 44829.5764 | 2022-10-02 23:00 | 44836.9583 | 0.265 | HLD CLN | TIDE O , V LEAK | 7G | Minor | Plate | Block | Completed | 0.160325 | 0.781088 | 0.6201 | 47 | 0 | 744 | 177.1 | 177.17 | 4.2612 | 20.080375 | 15.819175 | 17.78 | 18.6075 | 41.05 | A | 2022-10 (Oct) | 13.26
| Old | AE25 |  | E | AE25-104 | 16 | 2022-10-03 07:30 | 44837.3125 | 2022-10-12 11:30 | 44846.4792 | 1 | ON TIME | TIDE O , N/A | 6G |  | Block | Makable | Completed | 4.41375 | 6.80625 | 2.39 | 220 | 8.5 | 744 | 220 | 220 | 113.93 | 197.105 | 83.175 | 8.859375 | 10.621875 | 43.78 | A | 2022-10 (Oct) | 10.91
| Old | AE25 |  | E | AE25-105 | 16 | 2022-10-12 20:30 | 44846.8542 | 2022-10-19 21:30 | 44853.8958 | 1 | ON TIME | TIDE O , N/A | 6G |  | Block | Makable | Completed | 5.260625 | 7.016875 | 1.76 | 169 | 9 | 744 | 169 | 169 | 183.8 | 260.08 | 76.28 | 10.84375 | 11.7175 | 51.21 | A | 2022-10 (Oct) | 10.41
| Old | AE25 |  | E | AE25-106 | 15 | 2022-10-20 06:50 | 44854.2847 | 2022-10-28 14:50 | 44862.6181 | 1 | CHMB CHNG | TIDE O , N/A | 7G |  | Block | Makable | Completed | 4.302666 | 6.579333 | 2.28 | 200 | 9.33 | 744 | 200 | 200 | 139.4 | 229.545 | 90.145 | 10.168666 | 12.344 | 49.17 | A | 2022-10 (Oct) | 11.4
| Old | AE25 |  | E | AE25-107 | 16 | 2022-10-29 00:20 | 44863.0139 | 2022-11-06 08:20 | 44871.3472 | 0.358 | ON TIME | TIDE O , N/A | 6G |  | Plate | Block | Completed | 0.322424 | 1.314755 | 0.99166 | 71.65 | 9.5 | 744 | 200 | 200 | 8.25548 | 36.87937 | 28.62389 | 8.93 | 9.844375 | 42.34 | A | 2022-10 (Oct) | 13.85
| Old | AE17 |  | E | AE17-100 | 4 | 2022-10-04 18:50 | 44838.7847 | 2022-10-13 05:50 | 44847.2431 | 1 | MW | TIDE O , N/A | 7G |  | Plate | Block | Completed | 0.625 | 3.1 | 2.48 | 203 | 9.33 | 744 | 203 | 203 | 17.13 | 84.1 | 66.97 | 18.4225 | 18.675 | 41.86 | A | 2022-10 (Oct) | 12.17
| Old | AE17 |  | E | AE17-101 | 11 | 2022-10-13 15:30 | 44847.6458 | 2022-10-16 13:20 | 44850.5556 | 1 | ON TIME | M.O.T , N/A | 7G |  | Plate | Block | Completed | 0.536363 | 1.472727 | 0.94 | 69.83 | 9.67 | 744 | 69.5 | 69.83 | 17.39 | 47.245 | 29.855 | 11.534545 | 13.223636 | 47.51 | A | 2022-10 (Oct) | 13.32
| Old | AE17 |  | E | AE17-102 | 13 | 2022-10-17 01:40 | 44851.0694 | 2022-10-20 16:20 | 44854.6806 | 1 | HLD CLN | M.O.T , N/A | 7G |  | Plate | Block | Completed | 1.366153 | 2.405384 | 1.04 | 86.67 | 12.33 | 744 | 86.4 | 86.67 | 37.31 | 71.41 | 34.1 | 9.711538 | 11.425384 | 44.77 | A | 2022-10 (Oct) | 12
| Old | AE17 |  | E | AE17-103 | 14 | 2022-10-21 01:00 | 44855.0417 | 2022-10-28 15:00 | 44862.625 | 1 | MW | TIDE O , N/A | 6G |  | Block | Makable | Completed | 3.912857 | 6.097142 | 2.18 | 182 | 8.67 | 744 | 182 | 182 | 82.81 | 144.37 | 61.56 | 8.745714 | 10.037857 | 39.68 | A | 2022-10 (Oct) | 12.03
| Old | AE17 |  | E | AE17-104 | 27 | 2022-10-29 01:30 | 44863.0625 | 2022-11-05 20:30 | 44870.8542 | 0.377 | ON TIME | TIDE O , N/A | 6G |  | Plate | Block | Completed | 0.574995 | 1.465134 | 0.88972 | 70.48 | 10.5 | 744 | 187 | 187 | 22.5069 | 62.010845 | 39.503945 | 8.695185 | 9.388148 | 53.04 | A | 2022-10 (Oct) | 12.62
| Old | AE12 |  | E | AE12-105 | 4 | 2022-09-30 06:50 | 44834.2847 | 2022-10-08 16:50 | 44842.7014 | 0.915 | ON TIME | TIDE O , N/A | 7G |  | Plate | Block | Completed | 0.489525 | 2.868525 | 2.379 | 184.83 | 0 | 744 | 202 | 202 | 13.09365 | 73.02615 | 59.9325 | 18.0225 | 18.6 | 41.32 | A | 2022-10 (Oct) | 12.82
| Old | AE12 |  | E | AE12-106 | 15 | 2022-10-09 05:10 | 44843.2153 | 2022-10-17 19:10 | 44851.7986 | 1 | STAGE CLEANING | TIDE O , N/A | 6G |  | Block | Makable | Completed | 4.007333 | 6.174666 | 2.17 | 206 | 12.33 | 744 | 206 | 206 | 97.46 | 166.605 | 69.145 | 8.944666 | 10.422666 | 42.29 | A | 2022-10 (Oct) | 10.49
| Old | AE12 |  | E | AE12-107 | 3 | 2022-10-21 01:30 | 44855.0625 | 2022-10-22 08:00 | 44856.3333 | 1 | STG | TT , N/A | 6G |  | Plate | Block | Failed | 0.463333 | 0.756666 | 0.29 | 30.5 | 78.33 | 744 | 30.3 | 30.5 | 2.96 | 5.595 | 2.635 | 9.04 | 12.76 | 21 | A | 2022-10 (Oct) | 9.84
| Old | AE12 |  | E | AE12-108 | 13 | 2022-10-22 16:00 | 44856.6667 | 2022-10-31 20:00 | 44865.8333 | 1 | ON TIME | TIDE O , N/A | 6G |  | Plate | Block | Completed | 1.106923 | 3.933076 | 2.83 | 220 | 8 | 744 | 220 | 220 | 39.24 | 152.995 | 113.755 | 10.812307 | 14.006153 | 50.37 | A | 2022-10 (Oct) | 12.82
| Old | AD6 |  | D | AD6-120 | 19 | 2022-10-06 18:10 | 44840.7569 | 2022-10-15 02:10 | 44849.0903 | 1 | ON TIME | TIDE O , N/A | 7G |  | Block | Makable | Completed | 3.756315 | 5.762105 | 2.01 | 200 | 9.17 | 744 | 200 | 200 | 111.76 | 188.8 | 77.04 | 8.705263 | 10.362631 | 46.97 | A | 2022-10 (Oct) | 10
| Old | AD6 |  | D | AD6-121 | 9 | 2022-10-15 12:50 | 44849.5347 | 2022-10-23 20:50 | 44857.8681 | 1 | ON TIME | TIDE O , N/A | 6G |  | Block | Makable | Completed | 5.133333 | 7.038888 | 1.91 | 200 | 10.67 | 744 | 200 | 200 | 118.08 | 180.695 | 62.615 | 10.534444 | 13.773333 | 41.31 | A | 2022-10 (Oct) | 9.55
| Old | AD6 |  | D | AD6-122 | 12 | 2022-10-24 06:00 | 44858.25 | 2022-11-01 14:00 | 44866.5833 | 0.93 | ON TIME | TIDE O , N/A | 7G |  | Block | Makable | Completed | 3.813775 | 5.650525 | 1.8414 | 185.98 | 9.17 | 744 | 200 | 200 | 111.2838 | 178.19265 | 66.90885 | 10.956666 | 11.9275 | 46.42 | A | 2022-10 (Oct) | 9.9
| Old | AE28 |  | E | AE28-99 | 4 | 2022-09-26 12:00 | 44830.5 | 2022-10-06 08:00 | 44840.3333 | 0.542 | ON TIME | TIDE O , N/A | 7G |  | Plate | Block | Completed | 0.2981 | 1.63142 | 1.33332 | 128 | 0 | 744 | 236 | 236 | 8.4823 | 46.11878 | 37.63648 | 18.555 | 19.615 | 43.06 | A | 2022-10 (Oct) | 10.42
| Old | AE28 |  | E | AE28-100 | 10 | 2022-10-06 16:30 | 44840.6875 | 2022-10-15 10:30 | 44849.4375 | 1 | ON TIME | TIDE O , N/A | 7G |  | Block | Block | Completed | 2.736 | 4.858 | 2.12 | 210 | 8.5 | 744 | 210 | 210 | 80.37 | 159.44 | 79.07 | 11.102 | 14.322 | 46.57 | A | 2022-10 (Oct) | 10.1
| Old | AE28 |  | E | AE28-101 | 4 | 2022-10-16 06:00 | 44850.25 | 2022-10-17 21:00 | 44851.875 | 1 | CHMB CHNG | TT , N/A | 6G |  | Plate | Block | Failed | 0.8025 | 1.19 | 0.39 | 39 | 19.5 | 744 | 39 | 39 | 4.99 | 8.785 | 3.795 | 8.715 | 9.735 | 20.83 | A | 2022-10 (Oct) | 10
| Old | AE28 |  | E | AE28-102 | 14 | 2022-10-18 05:30 | 44852.2292 | 2022-10-27 09:30 | 44861.3958 | 1 | ON TIME | TIDE O , N/A | 6G |  | Block | Block | Completed | 3.43 | 5.757142 | 2.33 | 220 | 8.5 | 744 | 220 | 220 | 90.57 | 165.66 | 75.09 | 9.283571 | 11.713571 | 44.21 | A | 2022-10 (Oct) | 10.59
| Old | AE28 |  | E | AE28-103 | 22 | 2022-10-27 18:30 | 44861.7708 | 2022-11-04 09:30 | 44869.3958 | 0.555 | ON TIME | TIDE O , N/A | 6G |  | Block | Block | Completed | 1.133209 | 2.336045 | 1.20435 | 101.48 | 9 | 744 | 183 | 183 | 41.34195 | 89.16075 | 47.8188 | 9.038636 | 10.518181 | 51.82 | A | 2022-10 (Oct) | 11.86
| Old | AE14 |  | E | AE14-102 | 18 | 2022-09-24 18:00 | 44828.75 | 2022-10-03 09:00 | 44837.375 | 0.275 | HLD CLN | TIDE O , N/A | 7G |  | Block | Block | Completed | 0.592472 | 1.313431 | 0.7205 | 57 | 0 | 744 | 207 | 207 | 22.18975 | 53.662125 | 31.472375 | 9.088888 | 13.236111 | 52.59 | A | 2022-10 (Oct) | 12.71
| Old | AE2 |  | E | AE2-121 | 4 | 2022-10-02 04:40 | 44836.1944 | 2022-10-12 07:40 | 44846.3194 | 1 | ON TIME | TIDE O , N/A | 7G |  | Plate | Block | Completed | 0.5 | 3.64 | 3.14 | 243 | 10.5 | 744 | 243 | 243 | 13.03 | 94.355 | 81.325 | 17.9075 | 18.5025 | 41.08 | A | 2022-10 (Oct) | 12.92
| Old | AE2 |  | E | AE2-122 | 4 | 2022-10-12 17:20 | 44846.7222 | 2022-10-22 09:20 | 44856.3889 | 1 | ON TIME | TIDE O , N/A | 7G |  | Block | Block | Completed | 2.8375 | 5.6825 | 2.85 | 232 | 9.67 | 744 | 232 | 232 | 66.3 | 142.905 | 76.605 | 17.5825 | 18.65 | 40.86 | A | 2022-10 (Oct) | 12.24
| Old | AE2 |  | E | AE2-123 | 12 | 2022-10-22 21:30 | 44856.8958 | 2022-10-29 04:30 | 44863.1875 | 1 | HLD CLN | TIDE O , N/A | 6G |  | Block | Block | Completed | 2.0075 | 3.856666 | 1.85 | 151 | 12.17 | 744 | 151 | 151 | 60.12 | 129.15 | 69.03 | 10.904166 | 12.2175 | 47.02 | A | 2022-10 (Oct) | 12.25
| Old | AE2 |  | E | AE2-124 | 24 | 2022-10-29 16:00 | 44863.6667 | 2022-11-06 04:30 | 44871.1875 | 0.31 | ON TIME | TIDE O , N/A | 6G |  | Plate | Block | Completed | 0.227204 | 0.9362 | 0.7099 | 55.98 | 11.5 | 744 | 180.3 | 180.5 | 9.3279 | 41.3447 | 32.0168 | 9.39 | 10.1975 | 54.09 | A | 2022-10 (Oct) | 12.69
| Old | AE35 |  | E | AE35-102 | 4 | 2022-09-23 18:00 | 44827.75 | 2022-10-02 02:00 | 44836.0833 | 0.13 | ON TIME | TIDE O , N/A | 7G |  | Plate | Block | Completed | 0.0806 | 0.40105 | 0.3211 | 26 | 0 | 744 | 200 | 200 | 2.093 | 10.70615 | 8.61315 | 18.1375 | 18.9825 | 41.87 | A | 2022-10 (Oct) | 12.3
| Old | AE35 |  | E | AE35-103 | 10 | 2022-10-02 13:00 | 44836.5417 | 2022-10-09 08:00 | 44843.3333 | 1 | ON TIME | TIDE O , N/A | 7G |  | Plate | Block | Completed | 0.651 | 2.77 | 2.12 | 163 | 11 | 744 | 163 | 163 | 23.15 | 108.34 | 85.19 | 12.099 | 15.714 | 50.16 | A | 2022-10 (Oct) | 13.01
| Old | AE35 |  | E | AE35-104 | 4 | 2022-10-09 18:30 | 44843.7708 | 2022-10-17 04:30 | 44851.1875 | 1 | ON TIME | TIDE O , N/A | 7G |  | Block | Block | Completed | 2.205 | 4.3525 | 2.15 | 178 | 10.5 | 744 | 178 | 178 | 57.09 | 119.9 | 62.81 | 18.7325 | 19.4025 | 43.06 | A | 2022-10 (Oct) | 12.02
| Old | AE35 |  | E | AE35-105 | 4 | 2022-10-17 16:30 | 44851.6875 | 2022-10-27 16:30 | 44861.6875 | 1 | ON TIME | TIDE O , N/A | 7G |  | Block | Block | Completed | 2.06 | 4.8625 | 2.8 | 240 | 12 | 744 | 240 | 240 | 50.17 | 131.09 | 80.92 | 18.03 | 18.9925 | 41.77 | A | 2022-10 (Oct) | 11.67
| Old | AE35 |  | E | AE35-106 | 17 | 2022-10-28 03:30 | 44862.1458 | 2022-11-05 16:30 | 44870.6875 | 0.451 | ON TIME | TIDE O , N/A | 6G |  | Plate | Block | Completed | 0.685785 | 1.945932 | 1.25829 | 92.48 | 11 | 744 | 205 | 205 | 17.61606 | 56.029985 | 38.413925 | 8.567058 | 9.96 | 43.06 | A | 2022-10 (Oct) | 13.61
| Old | AE22 |  | E | AE22-110 | 16 | 2022-10-09 17:00 | 44843.7083 | 2022-10-17 22:00 | 44851.9167 | 1 | ON TIME | TIDE O , N/A | 6G |  | Block | Makable | Completed | 4.676875 | 6.81625 | 2.14 | 197 | 8 | 744 | 197 | 197 | 152.96 | 242.075 | 89.115 | 9.97 | 11.84125 | 49.27 | A | 2022-10 (Oct) | 10.86
| Old | AE22 |  | E | AE22-111 | 4 | 2022-10-18 15:20 | 44852.6389 | 2022-10-19 23:20 | 44853.9722 | 1 | STG | TT , N/A | 6G |  | Plate | Block | Failed | 1.7525 | 2.075 | 0.32 | 32 | 17.33 | 744 | 32 | 32 | 21 | 26.15 | 5.15 | 12.2975 | 13.7425 | 29.36 | A | 2022-10 (Oct) | 10
| Old | AE22 |  | E | AE22-112 | 12 | 2022-10-20 06:00 | 44854.25 | 2022-10-28 05:00 | 44862.2083 | 1 |  | TIDE O , N/A | 7G |  | Plate | Block | Completed | 1.794166 | 4.078333 | 2.28 | 191 | 6.67 | 744 | 191 | 191 | 57.13 | 145.365 | 88.235 | 11.058333 | 13.0275 | 48.2 | A | 2022-10 (Oct) | 11.99
| Old | AE22 |  | E | AE22-113 | 16 | 2022-10-28 14:30 | 44862.6042 | 2022-11-10 03:30 | 44875.1458 | 0.271 | ON TIME | TIDE O , N/A | 6G |  | Plate | Block | Completed | 0.241359 | 1.301139 | 1.05961 | 81.48 | 9.5 | 744 | 301 | 301 | 6.27636 | 40.418295 | 34.141935 | 9.146875 | 9.835 | 42.86 | A | 2022-10 (Oct) | 12.99
| Old | AE29 |  | E | AE29-103 | 20 | 2022-09-29 06:05 | 44833.2535 | 2022-10-06 21:05 | 44840.8785 | 0.771 | CHMB CNT | TIDE O , V LEAK | 7G | Minor | Block | Block | Completed | 1.94292 | 3.470657 | 1.52658 | 141.08 | 0 | 744 | 183 | 183 | 96.59859 | 191.1309 | 94.53231 | 11.038 | 12.276 | 61.06 | A | 2022-10 (Oct) | 10.82
| Old | AE29 |  | E | AE29-104 | 21 | 2022-10-07 15:00 | 44841.625 | 2022-10-15 05:00 | 44849.2083 | 1 | CHMB CHNG | TIDE O , N/A | 7G |  | Block | Block | Completed | 2.588095 | 4.931904 | 2.34 | 182 | 17.92 | 744 | 182 | 182 | 113.49 | 236.885 | 123.395 | 9.27 | 12.813333 | 56.69 | A | 2022-10 (Oct) | 12.86
| Old | AE29 |  | E | AE29-105 | 9 | 2022-10-15 19:00 | 44849.7917 | 2022-10-23 08:00 | 44857.3333 | 1 | HLD CLN | TIDE O , N/A | 7G |  | Plate | Block | Completed | 0.48 | 3.323333 | 2.84 | 181 | 14 | 744 | 181 | 181 | 22.41 | 138.885 | 116.475 | 14.681111 | 17.787777 | 54.81 | A | 2022-10 (Oct) | 15.69
| Old | AE29 |  | E | AE29-106 | 14 | 2022-10-23 21:00 | 44857.875 | 2022-10-31 11:00 | 44865.4583 | 1 | HLD CLN | TIDE O , N/A | 6G |  | Block | Block | Completed | 2.795714 | 5.230714 | 2.44 | 182 | 13 | 744 | 182 | 182 | 87.52 | 176.4 | 88.88 | 10.033571 | 12.728571 | 47.89 | A | 2022-10 (Oct) | 13.35
| Old | AE29 |  | E | AE29-107 | 28 | 2022-10-31 22:00 | 44865.9167 | 2022-11-08 10:00 | 44873.4167 | 0.011 | ON TIME | TIDE O , N/A | 6G |  | Plate | Block | Completed | 0.010489 | 0.038095 | 0.02761 | 1.98 | 11 | 744 | 180 | 180 | 0.48664 | 1.930445 | 1.443805 | 9.075 | 10.326785 | 57.83 | A | 2022-10 (Oct) | 13.94
| Old | AE26 |  | E | AE26-100 | 9 | 2022-10-09 18:00 | 44843.75 | 2022-10-13 22:00 | 44847.9167 | 1 | ON TIME | HEAT , V LEAK | 6G | Minor | Plate | Block | Completed | 0.587777 | 2.07 | 1.48 | 100 | 10.42 | 744 | 100 | 100 | 20.46 | 76.49 | 56.03 | 13.705555 | 15.225555 | 49.35 | A | 2022-10 (Oct) | 14.8
| Old | AE26 |  | E | AE26-101 | 17 | 2022-10-14 13:00 | 44848.5417 | 2022-10-16 03:00 | 44850.125 | 1 | HLD CLN | M.W.L.P , N/A | 6G |  | Block | Block | Failed | 3.165294 | 3.611176 | 0.45 | 38 | 15 | 744 | 38 | 38 | 105.79 | 123.89 | 18.1 | 9.88647 | 11.368823 | 49.67 | A | 2022-10 (Oct) | 11.58
| Old | AE26 |  | E | AE26-102 | 17 | 2022-10-16 15:50 | 44850.6597 | 2022-10-20 03:44 | 44854.1556 | 1 | MW | M.O.T , N/A | 6G |  | Block | Makable | Completed | 4.317058 | 5.479411 | 1.16 | 83.9 | 12.83 | 744 | 83.54 | 83.9 | 145.65 | 186.73 | 41.08 | 10.217058 | 11.347647 | 50.64 | A | 2022-10 (Oct) | 13.83
| Old | AE26 |  | E | AE26-103 | 15 | 2022-10-20 23:40 | 44854.9861 | 2022-10-30 08:40 | 44864.3611 | 1 | MW | TIDE O , N/A | 6G |  | Block | Makable | Completed | 4.108666 | 7.077333 | 2.97 | 225 | 19.93 | 744 | 225 | 225 | 121.62 | 233.415 | 111.795 | 9.242 | 12.489333 | 47.04 | A | 2022-10 (Oct) | 13.2
| Old | AE26 |  | E | AE26-104 | 16 | 2022-10-30 18:30 | 44864.7708 | 2022-11-11 16:35 | 44876.691 | 0.103 | ON TIME | TIDE O , N/A | 6G |  | Plate | Block | Completed | 0.084846 | 0.483843 | 0.39861 | 29.48 | 9.83 | 744 | 286.5 | 286.08 | 1.957 | 13.99152 | 12.03452 | 8.5875 | 9.37375 | 40.51 | A | 2022-10 (Oct) | 13.56
| Old | AE32 |  | E | AE32-66 | 4 | 2022-09-28 03:40 | 44832.1528 | 2022-10-02 07:40 | 44836.3194 | 0.317 | NL T | DLC BLB , N/A | 7G |  | Plate | Block | Completed | 0.208428 | 0.691853 | 0.48501 | 31.67 | 0 | 744 | 100 | 100 | 5.87084 | 17.17823 | 11.30739 | 18.465 | 18.935 | 42.23 | A | 2022-10 (Oct) | 15.2
| Old | AE32 |  | E | AE32-67 | 16 | 2022-10-02 19:30 | 44836.8125 | 2022-10-11 05:30 | 44845.2292 | 1 | ON TIME | TIDE O , N/A | 6G |  | Block | Makable | Completed | 4.418125 | 6.771875 | 2.35 | 202 | 11.83 | 744 | 202 | 202 | 121.63 | 205.06 | 83.43 | 9.028125 | 11.120625 | 45.35 | A | 2022-10 (Oct) | 11.63
| Old | AE32 |  | E | AE32-68 | 13 | 2022-10-11 15:40 | 44845.6528 | 2022-10-22 04:40 | 44856.1944 | 1 | ON TIME | TIDE O , N/A | 6G |  | Block | Makable | Completed | 4.305384 | 7.383846 | 3.08 | 253 | 10.17 | 744 | 253 | 253 | 108.85 | 212.33 | 103.48 | 9.516153 | 12.04923 | 43.53 | A | 2022-10 (Oct) | 12.13
| Old | AE32 |  | E | AE32-69 | 10 | 2022-10-22 16:00 | 44856.6667 | 2022-10-29 05:00 | 44863.2083 | 1 | ON TIME | TIDE O , N/A | 7G |  | Block | Block | Completed | 3.05 | 4.888 | 1.84 | 157 | 11.33 | 744 | 157 | 157 | 86.73 | 151.61 | 64.88 | 11.034 | 14.321 | 45.85 | A | 2022-10 (Oct) | 11.72
| Old | AD18 |  | D | AD18-108 | 14 | 2022-10-13 07:50 | 44847.3264 | 2022-10-21 10:50 | 44855.4514 | 1 | ON TIME | TIDE O , W LINE | 6G |  | Block | Block | Completed | 2.996428 | 5.556428 | 2.56 | 195 | 10.33 | 744 | 195 | 195 | 85.91 | 174.18 | 88.27 | 9.224285 | 12.764285 | 45.94 | A | 2022-10 (Oct) | 13.13
| Old | AD18 |  | D | AD18-109 | 4 | 2022-10-22 04:30 | 44856.1875 | 2022-10-23 05:30 | 44857.2292 | 1 | CHMB CHNG | TT , N/A | 6G |  | Plate | Block | Failed | 0.9225 | 1.1475 | 0.23 | 25 | 17.67 | 744 | 25 | 25 | 6.01 | 8.545 | 2.535 | 9.2075 | 9.7675 | 21.41 | A | 2022-10 (Oct) | 9.2
| Old | AD18 |  | D | AD18-110 | 16 | 2022-10-23 14:20 | 44857.5972 | 2022-11-01 09:20 | 44866.3889 | 0.956 | ON TIME | TIDE O , N/A | 6G |  | Plate | Block | Completed | 1.284625 | 4.114983 | 2.82976 | 201.65 | 8.83 | 744 | 211 | 211 | 30.2574 | 112.91794 | 82.66054 | 8.596875 | 9.8025 | 41.45 | A | 2022-10 (Oct) | 14.03
| Old | AE15 |  | E | AE15-97 | 4 | 2022-09-27 16:00 | 44831.6667 | 2022-10-05 17:00 | 44839.7083 | 0.585 | ON TIME | TIDE O , V LEAK | 7G | Minor | Plate | Block | Completed | 0.2691 | 1.857375 | 1.5912 | 113 | 0 | 744 | 193 | 193 | 7.57575 | 47.8296 | 40.25385 | 17.195 | 18.785 | 40.57 | A | 2022-10 (Oct) | 14.04
| Old | AE15 |  | E | AE15-98 | 16 | 2022-10-06 03:00 | 44840.125 | 2022-10-12 07:00 | 44846.2917 | 1 | ON TIME | V LEAK , N/A | 6G | Heavy | Block | Block | Completed | 2.82 | 5.625625 | 2.81 | 148 | 10 | 744 | 148 | 148 | 96.28 | 207.215 | 110.935 | 10.389375 | 11.79625 | 50.27 | A | 2022-10 (Oct) | 18.99
| Old | AE15 |  | E | AE15-99 | 16 | 2022-10-12 21:50 | 44846.9097 | 2022-10-20 10:20 | 44854.4306 | 1 | HLD CLN | TIDE O , N/A | 7G |  | Block | Block | Completed | 3.080625 | 5.44875 | 2.37 | 180.5 | 14.83 | 744 | 180.3 | 180.5 | 108.99 | 204.13 | 95.14 | 10.046875 | 12.750625 | 51.13 | A | 2022-10 (Oct) | 13.13
| Old | AE15 |  | E | AE15-100 | 15 | 2022-10-21 08:30 | 44855.3542 | 2022-10-28 03:30 | 44862.1458 | 1 | W LINE | TIDE O , N/A | 6G |  | Block | Makable | Completed | 5.146 | 7.286666 | 2.14 | 163 | 22.17 | 744 | 163 | 163 | 150.49 | 229.63 | 79.14 | 9.559333 | 11.805333 | 46.48 | A | 2022-10 (Oct) | 13.13
| Old | AE15 |  | E | AE15-101 | 25 | 2022-10-28 15:00 | 44862.625 | 2022-11-05 20:00 | 44870.8333 | 0.411 | ON TIME | TIDE O , N/A | 6G |  | Plate | Block | Completed | 0.27537 | 1.368794 | 1.09326 | 80.98 | 11.5 | 744 | 197 | 197 | 11.71761 | 64.183815 | 52.466205 | 9.22 | 10.0932 | 54.64 | A | 2022-10 (Oct) | 13.5
| Old | AE1 |  | E | AE1-89 | 12 | 2022-09-24 18:00 | 44828.75 | 2022-10-03 02:00 | 44837.0833 | 0.25 | HLD CLN | TIDE O , N/A | 6G |  | Block | Makable | Completed | 1.015625 | 1.609792 | 0.595 | 50 | 0 | 744 | 200 | 200 | 25.2475 | 44.7675 | 19.52 | 9.234166 | 13.22 | 43.23 | A | 2022-10 (Oct) | 11.9
| Old | AE24 |  | E | AE24-104 | 11 | 2022-10-04 13:30 | 44838.5625 | 2022-10-13 07:30 | 44847.3125 | 1 | ON TIME | TIDE O , N/A | 7G |  | Block | Block | Completed | 2.224545 | 4.612727 | 2.39 | 210 | 14.25 | 744 | 210 | 210 | 61.89 | 146.94 | 85.05 | 10.816363 | 12.61909 | 45.29 | A | 2022-10 (Oct) | 11.38
| Old | AE24 |  | E | AE24-105 | 4 | 2022-10-13 17:00 | 44847.7083 | 2022-10-20 14:00 | 44854.5833 | 1 | ON TIME | TIDE O , N/A | 7G |  | Block | Block | Completed | 2.4275 | 4.5275 | 2.1 | 165 | 9.5 | 744 | 165 | 165 | 59.14 | 113.11 | 53.97 | 18.0225 | 18.635 | 41.36 | A | 2022-10 (Oct) | 12.73
| Old | AE24 |  | E | AE24-106 | 4 | 2022-10-21 12:10 | 44855.5069 | 2022-10-22 21:10 | 44856.8819 | 1 | CHMB CHNG | TT , N/A | 6G |  | Plate | Block | Failed | 0.4725 | 0.8375 | 0.37 | 33 | 22.17 | 744 | 33 | 33 | 3.92 | 7.78 | 3.86 | 9.2425 | 12.1675 | 23.97 | A | 2022-10 (Oct) | 11.21
| Old | AE24 |  | E | AE24-107 | 16 | 2022-10-23 03:00 | 44857.125 | 2022-10-31 04:45 | 44865.1979 | 1 |  | M.W.L.P , TIDE O | 6G |  | Plate | Block | Completed | 1.369375 | 3.98625 | 2.62 | 193.75 | 5.83 | 744 | 193.45 | 193.75 | 33.35 | 113.035 | 79.685 | 9.065625 | 9.739375 | 42.44 | A | 2022-10 (Oct) | 13.52
| Old | AE24 |  | E | AE24-108 | 10 | 2022-10-31 13:00 | 44865.5417 | 2022-11-10 23:00 | 44875.9583 | 0.044 | MW | TIDE O , N/A | 7G |  | Block | Block | Completed | 0.131912 | 0.254496 | 0.12276 | 10.98 | 8.25 | 744 | 250 | 250 | 3.96176 | 8.39168 | 4.42992 | 11.868 | 13.951 | 47.08 | A | 2022-10 (Oct) | 11.12
| Old | AE27 |  | E | AE27-95 | 20 | 2022-09-24 23:30 | 44828.9792 | 2022-10-04 03:30 | 44838.1458 | 0.343 | HLD CLN | TIDE O , N/A | 7G |  | Block | Block | Completed | 0.934504 | 1.808811 | 0.87465 | 75.5 | 0 | 744 | 220 | 220 | 32.29345 | 69.61185 | 37.3184 | 8.8975 | 11.303 | 50.72 | A | 2022-10 (Oct) | 11.59
| Old | AE27 |  | E | AE27-96 | 14 | 2022-10-04 12:00 | 44838.5 | 2022-10-12 10:00 | 44846.4167 | 1 | ON TIME | TIDE O , N/A | 6G |  | Block | Makable | Completed | 4.768571 | 6.904285 | 2.14 | 190 | 8.5 | 744 | 190 | 190 | 123.72 | 194.92 | 71.2 | 9.267857 | 11.723571 | 43.94 | A | 2022-10 (Oct) | 11.21
| Old | AE27 |  | E | AE27-97 | 10 | 2022-10-12 22:30 | 44846.9375 | 2022-10-19 22:30 | 44853.9375 | 1 | G1 | TIDE O , N/A | 7G |  | Block | Makable | Completed | 4.061 | 5.953 | 1.89 | 168 | 12.5 | 744 | 168 | 168 | 125.99 | 195.045 | 69.055 | 12.516 | 13.729 | 47.83 | A | 2022-10 (Oct) | 11.25
| Old | AE27 |  | E | AE27-98 | 3 | 2022-10-21 07:10 | 44855.2986 | 2022-10-22 06:10 | 44856.2569 | 1 | CHMB CHNG | TT , N/A | 6G |  | Plate | Block | Failed | 0.343333 | 0.786666 | 0.44 | 23 | 32.67 | 744 | 23 | 23 | 1.95 | 4.075 | 2.125 | 8.513333 | 12.196666 | 19.67 | A | 2022-10 (Oct) | 19.57
| Old | AD8 |  | D | AD8-114 | 16 | 2022-10-29 22:30 | 44863.9375 | 2022-11-01 16:30 | 44866.6875 | 0.75 | ON TIME | HEAT , N/A | 6G |  | Plate | Block | Completed | 0.613125 | 1.268438 | 0.6525 | 49.48 | 10.5 | 744 | 66 | 66 | 16.275 | 35.985 | 19.71 | 9.15375 | 10.2225 | 43.66 | A | 2022-10 (Oct) | 13.18
| Old | AD19 |  | D | AD19-103 | 12 | 2022-09-26 18:30 | 44830.7708 | 2022-10-07 04:30 | 44841.1875 | 0.594 | ON TIME | TIDE O , N/A | 6G |  | Plate | Block | Completed | 0.508365 | 2.4057 | 1.89486 | 148.5 | 0 | 744 | 250 | 250 | 15.50934 | 86.56362 | 71.05428 | 9.890833 | 14.403333 | 46.7 | A | 2022-10 (Oct) | 12.76
| Old | AD19 |  | D | AD19-104 | 15 | 2022-10-07 14:20 | 44841.5972 | 2022-10-15 22:20 | 44849.9306 | 1 | ON TIME | TIDE O , N/A | 6G |  | Block | Makable | Completed | 4.16 | 6.432666 | 2.27 | 200 | 9.83 | 744 | 200 | 200 | 115.02 | 199.435 | 84.415 | 9.334666 | 11.289333 | 45.01 | A | 2022-10 (Oct) | 11.35
| Old | AD19 |  | D | AD19-105 | 4 | 2022-10-16 12:50 | 44850.5347 | 2022-10-17 14:50 | 44851.6181 | 1 | CHMB CHNG | TT , N/A | 6G |  | Plate | Block | Failed | 1.2825 | 1.655 | 0.37 | 26 | 14.5 | 744 | 26 | 26 | 8.07 | 11.57 | 3.5 | 8.89 | 10.1325 | 21.43 | A | 2022-10 (Oct) | 14.62
| Old | AD19 |  | D | AD19-106 | 9 | 2022-10-18 01:10 | 44852.0486 | 2022-10-26 09:10 | 44860.3819 | 1 | ON TIME | TIDE O , N/A | 7G |  | Plate | Block | Completed | 1.97 | 4.415555 | 2.45 | 200 | 10.33 | 744 | 200 | 200 | 54.56 | 139.085 | 84.525 | 10.944444 | 15.664444 | 44.96 | A | 2022-10 (Oct) | 12.25
| Old | AD19 |  | D | AD19-107 | 16 | 2022-10-26 20:30 | 44860.8542 | 2022-11-06 21:30 | 44871.8958 | 0.466 | ON TIME | TIDE O , N/A | 6G |  | Plate | Block | Completed | 0.772395 | 2.310486 | 1.5378 | 123.48 | 11.33 | 744 | 265 | 265 | 19.49744 | 73.276636 | 53.779196 | 8.635625 | 10.3725 | 42.82 | A | 2022-10 (Oct) | 12.45
| Old | AE20 |  | E | AE20-108 | 15 | 2022-09-28 09:28 | 44832.3944 | 2022-10-04 05:46 | 44838.2403 | 0.554 | MW | PS 24F , V LEAK | 6G | Minor | Plate | Block | Completed | 0.278477 | 1.444462 | 1.1634 | 77.77 | 0 | 744 | 140.18 | 140.3 | 10.44844 | 55.61606 | 45.16762 | 10.67 | 12.695333 | 50.95 | A | 2022-10 (Oct) | 15.04
| Old | AE20 |  | E | AE20-109 | 4 | 2022-10-04 16:00 | 44838.6667 | 2022-10-09 15:25 | 44843.6424 | 1 | MW | PSSOC , N/A | 7G |  | Plate | Block | Completed | 0.6475 | 2.265 | 1.62 | 119.42 | 10.23 | 744 | 119.25 | 119.42 | 18.48 | 62.885 | 44.405 | 19.2525 | 19.8325 | 44.13 | A | 2022-10 (Oct) | 13.57
| Old | AE20 |  | E | AE20-110 | 11 | 2022-10-10 02:30 | 44844.1042 | 2022-10-16 03:05 | 44850.1285 | 1 | MW | PSSOC , N/A | 7G |  | Block | Block | Completed | 3.438181 | 4.906363 | 1.47 | 144.58 | 11.08 | 744 | 144.35 | 144.58 | 100.69 | 155.77 | 55.08 | 11.218181 | 12.731818 | 46.3 | A | 2022-10 (Oct) | 10.17
| Old | AE21 |  | E | AE21-117 | 4 | 2022-10-17 12:40 | 44851.5278 | 2022-10-18 19:40 | 44852.8194 | 1 | CHMB CHNG | TT , N/A | 6G |  | Plate | Block | Failed | 1.8 | 2.1825 | 0.38 | 31 | 15.17 | 744 | 31 | 31 | 20.7 | 26.505 | 5.805 | 12.0475 | 13.5325 | 28.8 | A | 2022-10 (Oct) | 12.26
| Old | AE21 |  | E | AE21-118 | 15 | 2022-10-19 07:15 | 44853.3021 | 2022-10-27 16:15 | 44861.6771 | 1 | PLN NS | TIDE O , N/A | 6G |  | Block | Makable | Completed | 4.049333 | 6.524 | 2.47 | 201 | 11.58 | 744 | 201 | 201 | 111.36 | 201.765 | 90.405 | 9.196666 | 11.544666 | 45 | A | 2022-10 (Oct) | 12.29
| Old | AE21 |  | E | AE21-119 | 19 | 2022-10-28 02:00 | 44862.0833 | 2022-11-07 12:00 | 44872.5 | 0.376 | ON TIME | TIDE O , N/A | 6G |  | Plate | Block | Completed | 0.613078 | 1.891873 | 1.2784 | 93.98 | 9.75 | 744 | 250 | 250 | 16.04768 | 59.33468 | 43.287 | 8.407368 | 9.375789 | 43.66 | A | 2022-10 (Oct) | 13.6
| Old | AE8 |  | E | AE8-119 | 14 | 2022-09-25 03:00 | 44829.125 | 2022-10-02 23:00 | 44836.9583 | 0.25 | ON TIME | TIDE O , N/A | 6G |  | Block | Block | Completed | 0.863036 | 1.400714 | 0.5375 | 47 | 0 | 744 | 188 | 188 | 20.3925 | 37.1625 | 16.77 | 8.72 | 11.292857 | 41.92 | A | 2022-10 (Oct) | 11.44
| Old | AE8 |  | E | AE8-120 | 14 | 2022-10-03 07:50 | 44837.3264 | 2022-10-11 01:50 | 44845.0764 | 1 | ON TIME | TIDE O , N/A | 6G |  | Block | Makable | Completed | 4.896428 | 7.001428 | 2.11 | 186 | 8.83 | 744 | 186 | 186 | 119.5 | 187.655 | 68.155 | 8.941428 | 11.37 | 42.63 | A | 2022-10 (Oct) | 11.29
| Old | AE8 |  | E | AE8-121 | 4 | 2022-10-11 12:30 | 44845.5208 | 2022-10-17 09:30 | 44851.3958 | 1 | ON TIME | TIDE O , N/A | 7G |  | Plate | Block | Completed | 1.895 | 3.7375 | 1.84 | 141 | 10.67 | 744 | 141 | 141 | 46.66 | 93.45 | 46.79 | 18.1 | 18.7875 | 41.62 | A | 2022-10 (Oct) | 13.05
| Old | AE8 |  | E | AE8-122 | 4 | 2022-10-17 22:20 | 44851.9306 | 2022-10-19 04:20 | 44853.1806 | 1 | CHMB CHNG | TT , N/A | 6G |  | Plate | Block | Completed | 0.975 | 1.515 | 0.54 | 30 | 12.83 | 744 | 30 | 30 | 5.09 | 8.09 | 3 | 8.62 | 8.9825 | 19.88 | A | 2022-10 (Oct) | 17.67
| Old | AE8 |  | E | AE8-123 | 14 | 2022-10-19 13:30 | 44853.5625 | 2022-10-27 08:30 | 44861.3542 | 1 | ON TIME | TIDE O , N/A | 6G |  | Block | Block | Completed | 3.026428 | 5.294285 | 2.27 | 187 | 9.17 | 744 | 187 | 187 | 89.82 | 175 | 85.18 | 9.387857 | 13.232857 | 47.04 | A | 2022-10 (Oct) | 12.09
| Old | AE8 |  | E | AE8-124 | 16 | 2022-10-27 18:45 | 44861.7812 | 2022-11-04 07:45 | 44869.3229 | 0.559 | ON TIME | TIDE O , N/A | 6G |  | Plate | Block | Completed | 0.812996 | 2.165426 | 1.35278 | 101.23 | 10.25 | 744 | 181 | 181 | 19.72711 | 57.71675 | 37.98964 | 8.908125 | 9.66625 | 41.91 | A | 2022-10 (Oct) | 13.37
| Old | AE37 |  | E | AE37-99 | 15 | 2022-09-28 17:00 | 44832.7083 | 2022-10-03 06:00 | 44837.25 | 0.495 | ON TIME | HEAT , N/A | 6G |  | Block | Block | Completed | 1.28436 | 1.96581 | 0.6831 | 54 | 0 | 744 | 109 | 109 | 40.22865 | 65.560275 | 25.331625 | 10.309333 | 11.650666 | 48.15 | A | 2022-10 (Oct) | 12.66
| Old | AE37 |  | E | AE37-100 | 15 | 2022-10-03 16:00 | 44837.6667 | 2022-10-12 10:00 | 44846.4167 | 1 | MW | TIDE O , N/A | 6G |  | Block | Makable | Completed | 4.6 | 7.075333 | 2.48 | 210 | 10 | 744 | 210 | 210 | 107.72 | 182.51 | 74.79 | 8.876666 | 10.185333 | 41.61 | A | 2022-10 (Oct) | 11.81
| Old | AE37 |  | E | AE37-101 | 4 | 2022-10-12 20:40 | 44846.8611 | 2022-10-19 22:40 | 44853.9444 | 1 | ON TIME | TIDE O , N/A | 7G |  | Block | Block | Completed | 2.2975 | 4.215 | 1.92 | 170 | 10.67 | 744 | 170 | 170 | 56.78 | 115.12 | 58.34 | 18.3375 | 18.735 | 41.83 | A | 2022-10 (Oct) | 11.24
| Old | AE37 |  | E | AE37-102 | 13 | 2022-10-20 09:00 | 44854.375 | 2022-10-28 17:00 | 44862.7083 | 1 | ON TIME | TIDE O , N/A | 6G |  | Block | Makable | Completed | 5.616153 | 7.82 | 2.2 | 200 | 10.33 | 744 | 200 | 200 | 145.48 | 223.445 | 77.965 | 9.314615 | 12.534615 | 43.99 | A | 2022-10 (Oct) | 11
| Old | AE37 |  | E | AE37-103 | 16 | 2022-10-29 02:50 | 44863.1181 | 2022-11-08 13:50 | 44873.5764 | 0.275 | ON TIME | TIDE O , N/A | 6G |  | Plate | Block | Completed | 0.196281 | 1.130766 | 0.935 | 69.15 | 9.83 | 744 | 251 | 251 | 5.13975 | 35.64825 | 30.5085 | 9.1175 | 9.799375 | 42.69 | A | 2022-10 (Oct) | 13.55
| Old | AE51 |  | E | AE51-99 | 16 | 2022-09-24 19:00 | 44828.7917 | 2022-10-03 03:00 | 44837.125 | 0.255 | ON TIME | TIDE O , N/A | 6G |  | Block | Makable | Completed | 0.904134 | 1.500356 | 0.5967 | 51 | 0 | 744 | 200 | 200 | 23.71245 | 43.853625 | 20.141175 | 8.701875 | 11.10125 | 44.63 | A | 2022-10 (Oct) | 11.65
| Old | AE51 |  | E | AE51-100 | 16 | 2022-10-03 12:15 | 44837.5104 | 2022-10-11 10:15 | 44845.4271 | 1 | ON TIME | TIDE O , N/A | 6G |  | Block | Makable | Completed | 4.109375 | 6.385 | 2.28 | 190 | 9.25 | 744 | 190 | 190 | 107.61 | 183.415 | 75.805 | 9.071875 | 10.540625 | 44.2 | A | 2022-10 (Oct) | 12
| Old | AE51 |  | E | AE51-101 | 11 | 2022-10-11 18:55 | 44845.7882 | 2022-10-18 21:55 | 44852.9132 | 1 | ON TIME | TIDE O , N/A | 7G |  | Plate | Block | Completed | 1.975454 | 3.802727 | 1.83 | 171 | 8.67 | 744 | 171 | 171 | 58.58 | 121.36 | 62.78 | 11.29909 | 12.701818 | 46.62 | A | 2022-10 (Oct) | 10.64
| Old | AE51 |  | E | AE51-102 | 4 | 2022-10-19 15:00 | 44853.625 | 2022-10-20 17:00 | 44854.7083 | 1 | CHMB CHNG | TT , N/A | 6G |  | Plate | Block | Failed | 0.6425 | 1.08 | 0.44 | 26 | 17.08 | 744 | 26 | 26 | 3.79 | 6.575 | 2.785 | 8.335 | 8.935 | 19.51 | A | 2022-10 (Oct) | 16.92
| Old | AE13 |  | E | AE13-93 | 4 | 2022-09-30 09:30 | 44834.3958 | 2022-10-09 03:30 | 44843.1458 | 0.931 | ON TIME | TIDE O , N/A | 7G |  | Plate | Block | Completed | 0.467828 | 3.079283 | 2.61611 | 195.5 | 0 | 744 | 210 | 210 | 12.05645 | 77.85022 | 65.79377 | 17.32 | 18.755 | 40.68 | A | 2022-10 (Oct) | 13.38
| Old | AE13 |  | E | AE13-94 | 16 | 2022-10-09 12:00 | 44843.5 | 2022-10-17 20:00 | 44851.8333 | 1 | ON TIME | TIDE O , N/A | 6G |  | Block | Block | Completed | 2.608125 | 5.001875 | 2.39 | 200 | 8.5 | 744 | 200 | 200 | 83.58 | 176.01 | 92.43 | 10.066875 | 11.3975 | 48.67 | A | 2022-10 (Oct) | 11.95
| Old | AE13 |  | E | AE13-95 | 4 | 2022-10-18 10:40 | 44852.4444 | 2022-10-19 19:40 | 44853.8194 | 1 | CHMB CHNG | TT , N/A | 6G |  | Plate | Block | Failed | 1.2175 | 1.5825 | 0.37 | 33 | 14.67 | 744 | 33 | 33 | 12.18 | 16.765 | 4.585 | 11.03 | 12.655 | 26.65 | A | 2022-10 (Oct) | 10.91
| Old | AE13 |  | E | AE13-96 | 16 | 2022-10-20 03:00 | 44854.125 | 2022-10-27 15:00 | 44861.625 | 1 | ON TIME | TIDE O , N/A | 6G |  | Block | Makable | Completed | 4.760625 | 6.943125 | 2.18 | 180 | 7.33 | 744 | 180 | 180 | 153.68 | 238.57 | 84.89 | 9.55125 | 12.11 | 48.75 | A | 2022-10 (Oct) | 12.11
| Old | AE13 |  | E | AE13-97 | 18 | 2022-10-28 | 44862 | 2022-11-05 05:00 | 44870.2083 | 0.487 | ON TIME | TIDE O , N/A | 6G |  | Plate | Block | Completed | 0.497822 | 1.723709 | 1.22724 | 95.98 | 9 | 744 | 197 | 197 | 15.54017 | 60.73377 | 45.1936 | 9.164444 | 10.516111 | 46.95 | A | 2022-10 (Oct) | 12.79
| Old | AE33 |  | E | AE33-90 | 13 | 2022-09-24 18:00 | 44828.75 | 2022-10-03 17:00 | 44837.7083 | 0.302 | CHMB CNT | TIDE O , N/A | 6G |  | Plate | Block | Completed | 0.430234 | 1.225191 | 0.79426 | 65 | 0 | 744 | 215 | 215 | 12.19174 | 40.25207 | 28.06033 | 9.824615 | 12.736153 | 45.54 | A | 2022-10 (Oct) | 12.28
| Old | AE33 |  | E | AE33-91 | 16 | 2022-10-04 05:00 | 44838.2083 | 2022-10-11 17:00 | 44845.7083 | 1 | ON TIME | TIDE O , N/A | 6G |  | Block | Makable | Completed | 4.444375 | 6.395625 | 1.95 | 180 | 12 | 744 | 180 | 180 | 101.12 | 161.745 | 60.625 | 8.8175 | 9.4825 | 41.32 | A | 2022-10 (Oct) | 10.89
| Old | AE33 |  | E | AE33-92 | 4 | 2022-10-12 05:00 | 44846.2083 | 2022-10-17 05:00 | 44851.2083 | 1 | ON TIME | TIDE O , N/A | 7G |  | Block | Block | Completed | 2.3425 | 3.8625 | 1.52 | 120 | 12 | 744 | 120 | 120 | 57.29 | 97.445 | 40.155 | 18.0175 | 18.6775 | 41.4 | A | 2022-10 (Oct) | 12.67
| Old | AE33 |  | E | AE33-93 | 4 | 2022-10-17 19:30 | 44851.8125 | 2022-10-18 22:30 | 44852.9375 | 1 | CHMB CNT | TT , N/A | 6G |  | Plate | Block | Failed | 0.505 | 0.8575 | 0.35 | 27 | 14.5 | 744 | 27 | 27 | 5.95 | 9.44 | 3.49 | 12.3325 | 12.83 | 28.41 | A | 2022-10 (Oct) | 12.96
| Old | AE32 |  | E | AE32-70 | 20 | 2022-10-30 | 44864 | 2022-11-01 07:10 | 44866.2986 | 0.87 | MW | PSSOC , N/A | 6G |  | Plate | Block | Completed | 0.851295 | 1.4703 | 0.6177 | 47.98 | 19 | 744 | 55.1 | 55.17 | 25.5693 | 47.4237 | 21.8544 | 8.694 | 9.409 | 45.71 | A | 2022-10 (Oct) | 12.87
| Old | AE50 |  | E | AE50-90 | 18 | 2022-09-25 13:00 | 44829.5417 | 2022-10-04 14:00 | 44838.5833 | 0.396 | MW | TIDE O , N/A | 6G |  | Block | Makable | Completed | 1.40492 | 2.51372 | 1.1088 | 86 | 0 | 744 | 217 | 217 | 38.26152 | 76.98438 | 38.72286 | 8.778333 | 10.238888 | 45.4 | A | 2022-10 (Oct) | 12.9
| Old | AE50 |  | E | AE50-91 | 16 | 2022-10-05 07:30 | 44839.3125 | 2022-10-13 05:30 | 44847.2292 | 1 | FS1 | TIDE O , V LEAK | 6G | Minor | Block | Block | Completed | 2.998125 | 5.589375 | 2.59 | 190 | 17.5 | 744 | 190 | 190 | 98.58 | 197.055 | 98.475 | 9.74125 | 11.98375 | 48.99 | A | 2022-10 (Oct) | 13.63
| Old | AE50 |  | E | AE50-92 | 14 | 2022-10-14 00:30 | 44848.0208 | 2022-10-21 02:30 | 44855.1042 | 1 | W LINE | TIDE O , N/A | 6G |  | Block | Makable | Completed | 5.353571 | 7.200714 | 1.85 | 170 | 19 | 744 | 170 | 170 | 175.18 | 253.72 | 78.54 | 10.163571 | 13.428571 | 49.41 | A | 2022-10 (Oct) | 10.88
| Old | AE50 |  | E | AE50-93 | 21 | 2022-10-21 14:40 | 44855.6111 | 2022-10-29 08:40 | 44863.3611 | 1 | HLD CLN | TIDE O , N/A | 7G |  | Block | Block | Completed | 2.535714 | 4.970952 | 2.44 | 186 | 12.17 | 744 | 186 | 186 | 105.64 | 222.215 | 116.575 | 9.117619 | 12.343809 | 54.97 | A | 2022-10 (Oct) | 13.06
| Old | AE50 |  | E | AE50-94 | 23 | 2022-10-29 23:20 | 44863.9722 | 2022-11-08 19:20 | 44873.8056 | 0.206 | HLD CLN | TIDE O , N/A | 6G |  | Plate | Block | Completed | 0.151365 | 0.8137 | 0.66332 | 48.65 | 14.67 | 744 | 236 | 236 | 5.8401 | 34.83048 | 28.99038 | 9.024782 | 10.205652 | 51.94 | A | 2022-10 (Oct) | 13.64
| Old | AD44 |  | D | AD44-63 | 4 | 2022-09-30 02:40 | 44834.1111 | 2022-10-08 10:40 | 44842.4444 | 0.893 | ON TIME | TIDE O , N/A | 7G |  | Plate | Block | Completed | 0.379525 | 2.748208 | 2.36645 | 178.67 | 0 | 744 | 200 | 200 | 11.64472 | 76.60154 | 64.95682 | 18.4075 | 19.345 | 42.62 | A | 2022-10 (Oct) | 13.3
| Old | AD44 |  | D | AD44-64 | 14 | 2022-10-08 18:30 | 44842.7708 | 2022-10-17 03:30 | 44851.1458 | 1 | FS1 | TIDE O , N/A | 6G |  | Block | Makable | Completed | 4.62 | 6.911428 | 2.29 | 201 | 7.83 | 744 | 201 | 201 | 118.5 | 198.495 | 79.995 | 9.379285 | 11.337857 | 43.58 | A | 2022-10 (Oct) | 11.39
| Old | AD44 |  | D | AD44-65 | 4 | 2022-10-17 14:50 | 44851.6181 | 2022-10-18 17:20 | 44852.7222 | 1 | CHMB CHNG | TT , N/A | 6G |  | Plate | Block | Failed | 1.16 | 1.4575 | 0.3 | 26.5 | 11.33 | 744 | 26.3 | 26.5 | 12.59 | 17.225 | 4.635 | 11.1625 | 13.9175 | 28.31 | A | 2022-10 (Oct) | 11.32
| Old | AE42 |  | E | AE42-87 | 10 | 2022-09-29 06:50 | 44833.2847 | 2022-10-06 05:25 | 44840.2257 | 0.753 | ON TIME | M.W.L.P , TIDE O | 7G |  | Plate | Block | Completed | 0.992454 | 2.74845 | 1.75449 | 125.42 | 0 | 744 | 166.35 | 166.58 | 36.5958 | 105.38235 | 68.78655 | 13.46 | 14.885 | 51.61 | A | 2022-10 (Oct) | 13.99
| Old | AE42 |  | E | AE42-88 | 4 | 2022-10-06 16:00 | 44840.6667 | 2022-10-12 17:00 | 44846.7083 | 1 | POWER PROBLEM | TIDE O , N/A | 7G |  | Plate | Block | Completed | 0.395 | 2.41 | 2.02 | 145 | 10.58 | 744 | 145 | 145 | 11.13 | 61.43 | 50.3 | 18.235 | 18.775 | 41.76 | A | 2022-10 (Oct) | 13.86
| Old | AE42 |  | E | AE42-89 | 4 | 2022-10-13 05:30 | 44847.2292 | 2022-10-20 17:30 | 44854.7292 | 1 | HLD CLN | TIDE O , N/A | 7G |  | Plate | Block | Completed | 0.405 | 2.6625 | 2.26 | 180 | 12.5 | 744 | 180 | 180 | 11.67 | 72.875 | 61.205 | 18.3175 | 18.925 | 42.03 | A | 2022-10 (Oct) | 12.5
| Old | AE42 |  | E | AE42-90 | 15 | 2022-10-21 01:50 | 44855.0764 | 2022-10-28 19:50 | 44862.8264 | 1 | ON TIME | TIDE O , N/A | 6G |  | Block | Makable | Completed | 3.645333 | 5.873333 | 2.23 | 186 | 8.33 | 744 | 186 | 186 | 107.75 | 191.595 | 83.845 | 9.532 | 11.768 | 46.69 | A | 2022-10 (Oct) | 11.94
| Old | AE42 |  | E | AE42-91 | 16 | 2022-10-29 05:30 | 44863.2292 | 2022-11-02 23:00 | 44867.9583 | 0.586 | ON TIME | HEAT , N/A | 6G |  | Plate | Block | Completed | 0.675365 | 1.569381 | 0.89658 | 66.48 | 9.67 | 744 | 113.3 | 113.5 | 16.44902 | 41.8697 | 25.42068 | 8.399375 | 10.200625 | 41.8 | A | 2022-10 (Oct) | 13.48
| Old | AD28 |  | D | AD28-126 | 4 | 2022-09-24 17:40 | 44828.7361 | 2022-10-02 05:40 | 44836.2361 | 0.165 | FS1 | TIDE O , N/A | 7G |  | Plate | Block | Completed | 0.09735 | 0.495 | 0.39765 | 29.67 | 0 | 744 | 180 | 180 | 3.1251 | 14.5035 | 11.3784 | 19.49 | 19.8975 | 44.45 | A | 2022-10 (Oct) | 13.39
| Old | AD28 |  | D | AD28-127 | 4 | 2022-10-02 15:40 | 44836.6528 | 2022-10-10 04:40 | 44844.1944 | 1 | ON TIME | TIDE O , N/A | 7G |  | Plate | Block | Completed | 0.4625 | 3.125 | 2.66 | 181 | 10 | 744 | 181 | 181 | 12.6 | 76.605 | 64.005 | 17.89 | 18.1575 | 40.68 | A | 2022-10 (Oct) | 14.75
| Old | AD28 |  | D | AD28-128 | 4 | 2022-10-10 17:10 | 44844.7153 | 2022-10-17 00:10 | 44851.0069 | 1 | HLD CLN | TIDE O , N/A | 7G |  | Plate | Block | Completed | 1.815 | 3.765 | 1.95 | 151 | 12.5 | 744 | 151 | 151 | 44.49 | 96.98 | 52.49 | 18.205 | 18.85 | 41.81 | A | 2022-10 (Oct) | 12.98
| Old | AD28 |  | D | AD28-129 | 4 | 2022-10-17 13:45 | 44851.5729 | 2022-10-18 14:45 | 44852.6146 | 1 | CHMB CHNG | TT , N/A | 6G |  | Plate | Block | Failed | 0.585 | 1.07 | 0.49 | 25 | 13.58 | 744 | 25 | 25 | 4.56 | 7.51 | 2.95 | 8.4725 | 11.45 | 22.3 | A | 2022-10 (Oct) | 19.6
| Old | AE27 |  | E | AE27-99 | 4 | 2022-10-22 15:30 | 44856.6458 | 2022-10-29 09:00 | 44863.375 | 1 | ON TIME | TIDE O , N/A | 7G |  | Plate | Block | Completed | 0.9675 | 3.085 | 2.12 | 161.5 | 9.33 | 744 | 161.3 | 161.5 | 22.77 | 72.81 | 50.04 | 16.86 | 18.515 | 39.87 | A | 2022-10 (Oct) | 13.07
| Old | AE27 |  | E | AE27-100 | 16 | 2022-10-29 17:00 | 44863.7083 | 2022-11-07 09:00 | 44872.375 | 0.264 | ON TIME | TIDE O , N/A | 6G |  | Plate | Block | Completed | 0.241395 | 0.99891 | 0.75768 | 54.98 | 8 | 744 | 208 | 208 | 6.2172 | 29.24988 | 23.03268 | 9.3 | 9.719375 | 42.92 | A | 2022-10 (Oct) | 13.8
| Old | AE5 |  | E | AE5-107 | 4 | 2022-09-30 13:20 | 44834.5556 | 2022-10-08 08:20 | 44842.3472 | 0.943 | ON TIME | TIDE O , N/A | 7G |  | Plate | Block | Completed | 0.370128 | 2.824285 | 2.4518 | 176.33 | 0 | 744 | 187 | 187 | 9.91093 | 64.06742 | 54.15649 | 17.0475 | 18.1575 | 39.7 | A | 2022-10 (Oct) | 13.96
| Old | AE5 |  | E | AE5-108 | 4 | 2022-10-08 18:10 | 44842.7569 | 2022-10-15 23:10 | 44849.9653 | 1 | FS1 | TIDE O , N/A | 7G |  | Plate | Block | Completed | 0.39 | 2.65 | 2.26 | 173 | 9.83 | 744 | 173 | 173 | 10.93 | 69.26 | 58.33 | 17.4775 | 18.48 | 40.55 | A | 2022-10 (Oct) | 13.06
| Old | AE5 |  | E | AE5-109 | 4 | 2022-10-16 11:30 | 44850.4792 | 2022-10-17 21:30 | 44851.8958 | 1 | CHMB CHNG | TT , N/A | 6G |  | Plate | Block | Failed | 1.3875 | 1.7775 | 0.39 | 34 | 12.33 | 744 | 34 | 34 | 8.93 | 13.04 | 4.11 | 9.2575 | 9.97 | 21.69 | A | 2022-10 (Oct) | 11.47
| Old | AE5 |  | E | AE5-110 | 4 | 2022-10-18 05:30 | 44852.2292 | 2022-10-27 16:30 | 44861.6875 | 1 | ON TIME | TIDE O , N/A | 7G |  | Block | Block | Completed | 2.3425 | 4.9325 | 2.59 | 227 | 8 | 744 | 227 | 227 | 56.53 | 128.955 | 72.425 | 18.01 | 18.53 | 41.23 | A | 2022-10 (Oct) | 11.41
| Old | AE5 |  | E | AE5-111 | 17 | 2022-10-28 02:00 | 44862.0833 | 2022-11-07 16:00 | 44872.6667 | 0.37 | ON TIME | TIDE O , N/A | 6G |  | Block | Block | Completed | 0.763941 | 1.858053 | 1.0952 | 93.98 | 9.5 | 744 | 254 | 254 | 18.8885 | 55.79785 | 36.90935 | 8.66647 | 9.815882 | 43.07 | A | 2022-10 (Oct) | 11.65
| Old | AE45 |  | E | AE45-87 | 12 | 2022-09-25 04:40 | 44829.1944 | 2022-10-04 05:40 | 44838.2361 | 0.358 | ON TIME | TIDE O , V LEAK | RD20 | Minor | Plate | Block | Completed | 0.193618 | 1.43558 | 1.24226 | 77.67 | 0 | 744 | 217 | 217 | 5.76738 | 46.91232 | 41.14494 | 9.5825 | 14.221666 | 45.58 | A | 2022-10 (Oct) | 15.99
| Old | AE45 |  | E | AE45-88 | 10 | 2022-10-04 16:00 | 44838.6667 | 2022-10-07 17:30 | 44841.7292 | 1 | ON TIME | DOT , V LEAK | RD24 | Minor | Plate | Block | Completed | 0.489 | 1.566 | 1.08 | 73.5 | 10.33 | 744 | 73.3 | 73.5 | 17.13 | 56.435 | 39.305 | 12.354 | 14.731 | 49.3 | A | 2022-10 (Oct) | 14.69
| Old | AE38 |  | E | AE38-99 | 16 | 2022-09-30 16:20 | 44834.6806 | 2022-10-08 15:20 | 44842.6389 | 0.96 | ON TIME | M.O.T , TIDE O | 6G |  | Block | Block | Completed | 3.0372 | 5.2818 | 2.2464 | 183.33 | 0 | 744 | 191 | 191 | 115.7376 | 216.7872 | 101.0496 | 11.32375 | 11.994375 | 52.96 | A | 2022-10 (Oct) | 12.25
| Old | AE38 |  | E | AE38-100 | 16 | 2022-10-09 | 44843 | 2022-10-15 16:00 | 44849.6667 | 1 | MW | TIDE O , N/A | 6G |  | Block | Makable | Completed | 5.295 | 7.1575 | 1.86 | 160 | 8.67 | 744 | 160 | 160 | 157.52 | 228.895 | 71.375 | 9.13625 | 11.835 | 46.91 | A | 2022-10 (Oct) | 11.69
| Old | AE38 |  | E | AE38-101 | 17 | 2022-10-16 03:30 | 44850.1458 | 2022-10-26 04:30 | 44860.1875 | 1 | ON TIME | TIDE O , N/A | 6G |  | Block | Makable | Completed | 5.234117 | 7.993529 | 2.76 | 241 | 11.5 | 744 | 241 | 241 | 155.04 | 264.61 | 109.57 | 9.145882 | 11.111764 | 46.92 | A | 2022-10 (Oct) | 11.45
| Old | AE38 |  | E | AE38-102 | 13 | 2022-10-26 16:00 | 44860.6667 | 2022-10-31 09:00 | 44865.375 | 1 | HLD CLN | HEAT , N/A | 6G |  | Plate | Block | Completed | 0.946153 | 2.416153 | 1.47 | 113 | 11.5 | 744 | 113 | 113 | 22.89 | 61.62 | 38.73 | 9.046153 | 11.366153 | 41.17 | A | 2022-10 (Oct) | 13.01
| Old | AE38 |  | E | AE38-103 | 10 | 2022-10-31 18:40 | 44865.7778 | 2022-11-09 00:30 | 44874.0208 | 0.027 | ON TIME | TIDE O , F2 | 7G |  | Block | Block | Completed | 0.059211 | 0.12501 | 0.06588 | 5.32 | 9.67 | 744 | 197.5 | 197.83 | 1.39509 | 3.28941 | 1.89432 | 9.968 | 12.761 | 40.97 | A | 2022-10 (Oct) | 12.33
| Old | AE39 |  | E | AE39-92 | 15 | 2022-09-24 16:00 | 44828.6667 | 2022-10-03 03:00 | 44837.125 | 0.251 | ON TIME | TIDE O , N/A | 6G |  | Block | Block | Completed | 0.82579 | 1.368452 | 0.54216 | 51 | 0 | 744 | 203 | 203 | 23.93536 | 43.51085 | 19.57549 | 9.517333 | 11.732 | 46.23 | A | 2022-10 (Oct) | 10.64
| Old | AE39 |  | E | AE39-93 | 4 | 2022-10-03 12:30 | 44837.5208 | 2022-10-12 05:30 | 44846.2292 | 1 | ON TIME | TIDE O , N/A | 7G |  | Plate | Block | Completed | 1.405 | 3.6275 | 2.22 | 209 | 9.5 | 744 | 209 | 209 | 34.01 | 104.47 | 70.46 | 18.585 | 19.8225 | 43.33 | A | 2022-10 (Oct) | 10.62
| Old | AE39 |  | E | AE39-94 | 4 | 2022-10-12 13:30 | 44846.5625 | 2022-10-19 21:30 | 44853.8958 | 1 | ON TIME | TIDE O , N/A | 7G |  | Plate | Block | Completed | 1.66 | 3.6075 | 1.95 | 176 | 8 | 744 | 176 | 176 | 43.18 | 97.335 | 54.155 | 18.4775 | 19.095 | 42.41 | A | 2022-10 (Oct) | 11.08
| Old | AE39 |  | E | AE39-95 | 4 | 2022-10-20 12:30 | 44854.5208 | 2022-10-21 21:30 | 44855.8958 | 1 | CHMB CHNG | TT , N/A | 6G |  | Plate | Block | Failed | 0.9375 | 1.28 | 0.34 | 33 | 15 | 744 | 33 | 33 | 6.47 | 9.985 | 3.515 | 8.74 | 11.6625 | 22.76 | A | 2022-10 (Oct) | 10.3
| Old | AE7 |  | E | AE7-73 | 14 | 2022-09-26 13:40 | 44830.5694 | 2022-10-05 07:40 | 44839.3194 | 0.494 | ON TIME | TIDE O , N/A | 6G |  | Block | Makable | Completed | 2.257227 | 3.667244 | 1.4079 | 103.67 | 0 | 744 | 210 | 210 | 58.03018 | 104.53287 | 46.50269 | 9.197142 | 11.770714 | 43.89 | A | 2022-10 (Oct) | 13.57
| Old | AE7 |  | E | AE7-74 | 13 | 2022-10-06 04:00 | 44840.1667 | 2022-10-10 09:00 | 44844.375 | 1 | HLD CLN | HEAT , N/A | 7G |  | Plate | Block | Completed | 1.147692 | 2.39923 | 1.25 | 101 | 20.33 | 744 | 101 | 101 | 32.09 | 73.625 | 41.535 | 10.006923 | 11.090769 | 44.64 | A | 2022-10 (Oct) | 12.38
| Old | AE7 |  | E | AE7-75 | 4 | 2022-10-11 04:10 | 44845.1736 | 2022-10-20 10:10 | 44854.4236 | 1 | HLD CLN | TIDE O , N/A | 7G |  | Block | Block | Completed | 2.4625 | 5.3825 | 2.92 | 222 | 19.17 | 744 | 222 | 222 | 57.88 | 136.325 | 78.445 | 17.8 | 18.6625 | 41.18 | A | 2022-10 (Oct) | 13.15
| Old | AE7 |  | E | AE7-76 | 13 | 2022-10-21 02:40 | 44855.1111 | 2022-10-29 14:40 | 44863.6111 | 1 | ON TIME | TIDE O , N/A | 7G |  | Block | Makable | Completed | 3.936153 | 6.735384 | 2.8 | 204 | 16.5 | 744 | 204 | 204 | 103.33 | 198.565 | 95.235 | 9.306153 | 12.61 | 44.14 | A | 2022-10 (Oct) | 13.73
| Old | AE7 |  | E | AE7-77 | 19 | 2022-10-30 02:00 | 44864.0833 | 2022-11-06 02:00 | 44871.0833 | 0.274 | ON TIME | HEAT , N/A | 6G |  | Plate | Block | Completed | 0.3151 | 0.999811 | 0.685 | 45.98 | 11.33 | 744 | 168 | 168 | 8.20082 | 29.00975 | 20.80893 | 8.333157 | 9.189473 | 43.08 | A | 2022-10 (Oct) | 14.88
| Old | AE9 |  | E | AE9-107 | 4 | 2022-09-25 16:45 | 44829.6979 | 2022-10-04 08:45 | 44838.3646 | 0.388 | ON TIME | TIDE O , N/A | 7G |  | Plate | Block | Completed | 0.20467 | 1.2125 | 1.0088 | 80.75 | 0 | 744 | 208 | 208 | 5.74628 | 32.8636 | 27.11732 | 18.115 | 18.8975 | 41.78 | A | 2022-10 (Oct) | 12.5
| Old | AE9 |  | E | AE9-108 | 4 | 2022-10-04 18:20 | 44838.7639 | 2022-10-13 07:20 | 44847.3056 | 1 | ON TIME | TIDE O , N/A | 7G |  | Plate | Block | Completed | 0.4625 | 3.29 | 2.83 | 205 | 9.58 | 744 | 205 | 205 | 12.54 | 85.445 | 72.905 | 17.9925 | 18.48 | 41.16 | A | 2022-10 (Oct) | 13.8
| Old | AE9 |  | E | AE9-109 | 4 | 2022-10-13 16:30 | 44847.6875 | 2022-10-21 04:30 | 44855.1875 | 1 | ON TIME | TIDE O , N/A | 7G |  | Block | Block | Completed | 2.1325 | 4.5125 | 2.38 | 180 | 9.17 | 744 | 180 | 180 | 54.57 | 117.125 | 62.555 | 18.58 | 18.9675 | 42.39 | A | 2022-10 (Oct) | 13.22
| Old | AE9 |  | E | AE9-110 | 17 | 2022-10-21 23:40 | 44855.9861 | 2022-10-31 16:40 | 44865.6944 | 1 | W LINE | TIDE O , N/A | 6G |  | Block | Makable | Completed | 3.788823 | 6.664705 | 2.88 | 233 | 19.17 | 744 | 233 | 233 | 97.75 | 197.185 | 99.435 | 8.724117 | 10.103529 | 43.77 | A | 2022-10 (Oct) | 12.32
| Old | AE1 |  | E | AE1-90 | 4 | 2022-10-03 12:45 | 44837.5312 | 2022-10-11 22:45 | 44845.9479 | 1 | ON TIME | TIDE O , N/A | 7G |  | Plate | Block | Completed | 0.31 | 2.91 | 2.6 | 202 | 10.75 | 744 | 202 | 202 | 8.28 | 83.635 | 75.355 | 19.1125 | 19.6125 | 43.71 | A | 2022-10 (Oct) | 12.87
| Old | AE1 |  | E | AE1-91 | 4 | 2022-10-12 09:00 | 44846.375 | 2022-10-19 14:00 | 44853.5833 | 1 | ON TIME | TIDE O , N/A | 7G |  | Block | Block | Completed | 2.08 | 4.495 | 2.42 | 173 | 10.25 | 744 | 173 | 173 | 52.34 | 115.69 | 63.35 | 18.51 | 18.96 | 42.32 | A | 2022-10 (Oct) | 13.99
| Old | AE1 |  | E | AE1-92 | 4 | 2022-10-20 02:10 | 44854.0903 | 2022-10-21 03:10 | 44855.1319 | 1 | CHMB CHNG | TT , N/A | 6G |  | Plate | Block | Completed | 0.9825 | 1.49 | 0.51 | 25 | 12.17 | 744 | 25 | 25 | 6.42 | 9.25 | 2.83 | 8.7475 | 9.9575 | 21.09 | A | 2022-10 (Oct) | 20.4
| Old | AE1 |  | E | AE1-93 | 17 | 2022-10-21 23:45 | 44855.9896 | 2022-10-30 05:45 | 44864.2396 | 1 | W LINE | TIDE O , N/A | 7G |  | Block | Block | Completed | 3.153529 | 5.520588 | 2.37 | 198 | 20.58 | 744 | 198 | 198 | 86.74 | 164.525 | 77.785 | 8.79647 | 10.505882 | 44.77 | A | 2022-10 (Oct) | 11.97
| Old | AE1 |  | E | AE1-94 | 16 | 2022-10-30 16:00 | 44864.6667 | 2022-11-10 05:00 | 44875.2083 | 0.126 | ON TIME | TIDE O , N/A | 6G |  | Plate | Block | Completed | 0.067804 | 0.49518 | 0.42714 | 31.98 | 10.25 | 744 | 253 | 253 | 1.55736 | 12.92445 | 11.36709 | 8.45625 | 9.125625 | 39.69 | A | 2022-10 (Oct) | 13.4
| Old | AE4 |  | E | AE4-103 | 21 | 2022-09-25 03:00 | 44829.125 | 2022-10-03 13:00 | 44837.5417 | 0.302 | ON TIME | TIDE O , N/A | 7G |  | Block | Block | Completed | 0.925558 | 1.523662 | 0.59796 | 61 | 0 | 744 | 202 | 202 | 29.81344 | 54.16521 | 24.35177 | 8.653809 | 10.291428 | 49.04 | A | 2022-10 (Oct) | 9.85
| Old | AE4 |  | E | AE4-104 | 15 | 2022-10-04 00:30 | 44838.0208 | 2022-10-10 06:30 | 44844.2708 | 1 | ON TIME | DLC BLB , N/A | 6G |  | Block | Block | Completed | 2.886 | 4.624666 | 1.74 | 150 | 11.5 | 744 | 150 | 150 | 75.13 | 130.16 | 55.03 | 8.992 | 11.037333 | 43.69 | A | 2022-10 (Oct) | 11.53
| Old | AE4 |  | E | AE4-105 | 4 | 2022-10-10 17:00 | 44844.7083 | 2022-10-18 09:00 | 44852.375 | 1 | ON TIME | TIDE O , N/A | 7G |  | Block | Block | Completed | 2.3175 | 4.6125 | 2.3 | 184 | 10.5 | 744 | 184 | 184 | 56.18 | 115.835 | 59.655 | 17.975 | 18.6175 | 41.28 | A | 2022-10 (Oct) | 12.45
| Old | AE4 |  | E | AE4-106 | 4 | 2022-10-19 | 44853 | 2022-10-20 04:40 | 44854.1944 | 1 | CHMB CHNG | F2 , TT | 6G |  | Plate | Block | Failed | 0.3325 | 0.6225 | 0.29 | 28.67 | 15 | 744 | 28.4 | 28.67 | 1.87 | 4.025 | 2.155 | 7.86 | 8.7925 | 18.77 | A | 2022-10 (Oct) | 10.12
| Old | AE51 |  | E | AE51-103 | 15 | 2022-10-21 00:50 | 44855.0347 | 2022-10-28 17:20 | 44862.7222 | 1 | ON TIME | TIDE O , N/A | 6G |  | Block | Makable | Completed | 4.82 | 6.797333 | 1.98 | 184.5 | 7.83 | 744 | 184.3 | 184.5 | 117.36 | 185.11 | 67.75 | 8.73 | 10.862 | 42.66 | A | 2022-10 (Oct) | 10.73
| Old | AE51 |  | E | AE51-104 | 16 | 2022-10-29 02:50 | 44863.1181 | 2022-11-04 08:50 | 44869.3681 | 0.461 | ON TIME | DOT , N/A | 6G |  | Plate | Block | Completed | 0.399053 | 1.368018 | 0.9681 | 69.15 | 9.5 | 744 | 150 | 150 | 9.33064 | 34.392905 | 25.062265 | 8.855 | 9.285 | 40.98 | A | 2022-10 (Oct) | 14
| Old | AE53 |  | E | AE53-86 | 4 | 2022-09-27 06:20 | 44831.2639 | 2022-10-05 05:20 | 44839.2222 | 0.531 | ON TIME | TIDE O , N/A | 7G |  | Plate | Block | Completed | 0.341168 | 1.733715 | 1.39122 | 101.33 | 0 | 744 | 191 | 191 | 8.93142 | 45.774855 | 36.843435 | 18.065 | 18.5625 | 41.33 | A | 2022-10 (Oct) | 13.72
| Old | AE53 |  | E | AE53-87 | 16 | 2022-10-05 15:00 | 44839.625 | 2022-10-13 23:00 | 44847.9583 | 1 | ON TIME | TIDE O , V LEAK | 6G | Minor | Block | Block | Completed | 3.299375 | 5.920625 | 2.62 | 200 | 9.67 | 744 | 200 | 200 | 99.39 | 199.45 | 100.06 | 9.405 | 11.42 | 46.9 | A | 2022-10 (Oct) | 13.1
| Old | AE53 |  | E | AE53-88 | 16 | 2022-10-14 08:00 | 44848.3333 | 2022-10-22 16:00 | 44856.6667 | 1 | ON TIME | TIDE O , N/A | 6G |  | Block | Makable | Completed | 4.841875 | 7.3825 | 2.54 | 200 | 9 | 744 | 200 | 200 | 176.23 | 293.12 | 116.89 | 10.555625 | 12.459375 | 51.98 | A | 2022-10 (Oct) | 12.7
| Old | AE53 |  | E | AE53-89 | 15 | 2022-10-23 03:00 | 44857.125 | 2022-10-30 14:13 | 44864.5924 | 1 | ON TIME | TIDE O , N/A | 6G |  | Plate | Block | Completed | 1.654666 | 4.204 | 2.55 | 179.22 | 11 | 744 | 179.13 | 179.22 | 65.24 | 179.05 | 113.81 | 11.147333 | 13.554 | 53.78 | A | 2022-10 (Oct) | 14.23
| Old | AE53 |  | E | AE53-90 | 24 | 2022-10-31 04:00 | 44865.1667 | 2022-11-10 04:00 | 44875.1667 | 0.083 | MW | TIDE O , N/A | 6G |  | Plate | Block | Completed | 0.064671 | 0.340992 | 0.27639 | 19.98 | 13.78 | 744 | 240 | 240 | 2.54063 | 15.013455 | 12.472825 | 9.147916 | 10.032916 | 52.98 | A | 2022-10 (Oct) | 13.88
| Old | AC7 |  | C | AC7-46 | 4 | 2022-09-28 07:00 | 44832.2917 | 2022-10-04 14:00 | 44838.5833 | 0.57 | ON TIME | TIDE O , N/A | 7G |  | Plate | Block | Completed | 0.218025 | 1.45635 | 1.2369 | 86 | 0 | 744 | 151 | 151 | 5.9565 | 34.33395 | 28.37745 | 17.2075 | 18.1775 | 39.91 | A | 2022-10 (Oct) | 14.44
| Old | AC7 |  | C | AC7-47 | 10 | 2022-10-04 21:30 | 44838.8958 | 2022-10-09 21:30 | 44843.8958 | 1 | ON TIME | TIDE O , N/A | 7G |  | Block | Block | Completed | 2.398 | 3.714 | 1.32 | 120 | 7.5 | 744 | 120 | 120 | 70.47 | 117.255 | 46.785 | 11.378 | 13.902 | 45.97 | A | 2022-10 (Oct) | 10.92
| Old | AD1 |  | D | AD1-102 | 15 | 2022-10-17 10:20 | 44851.4306 | 2022-10-25 10:20 | 44859.4306 | 1 | ON TIME | TIDE O , N/A | 6G |  | Block | Makable | Completed | 5.024 | 7.266666 | 2.24 | 192 | 9.83 | 744 | 192 | 192 | 151.19 | 241.375 | 90.185 | 9.821333 | 11.946 | 47.55 | A | 2022-10 (Oct) | 11.72
| Old | AD1 |  | D | AD1-103 | 10 | 2022-10-25 23:00 | 44859.9583 | 2022-11-02 16:00 | 44867.6667 | 0.784 | HLD CHANGE | TIDE O , N/A | 7G |  | Plate | Block | Completed | 1.241072 | 3.348464 | 2.10896 | 144.98 | 12.67 | 744 | 185 | 185 | 37.34976 | 112.84504 | 75.49528 | 12.343 | 13.463 | 46.57 | A | 2022-10 (Oct) | 14.54
| Old | AD11 |  | D | AD11-95 | 15 | 2022-09-24 02:30 | 44828.1042 | 2022-10-01 14:30 | 44835.6042 | 0.081 | ON TIME | TIDE O , N/A | 6G |  | Block | Makable | Completed | 0.36774 | 0.54513 | 0.17739 | 14.5 | 0 | 744 | 180 | 180 | 10.71468 | 17.122185 | 6.407505 | 9.293333 | 12.077333 | 46.45 | A | 2022-10 (Oct) | 12.17
| Old | AD11 |  | D | AD11-96 | 4 | 2022-10-02 01:20 | 44836.0556 | 2022-10-08 11:20 | 44842.4722 | 1 | ON TIME | TIDE O , N/A | 7G |  | Plate | Block | Completed | 1.9425 | 3.8925 | 1.95 | 154 | 10.83 | 744 | 154 | 154 | 45.22 | 95.675 | 50.455 | 17.9675 | 18.55 | 41.2 | A | 2022-10 (Oct) | 12.66
| Old | AD11 |  | D | AD11-97 | 4 | 2022-10-08 20:40 | 44842.8611 | 2022-10-16 10:40 | 44850.4444 | 1 | ON TIME | TIDE O , N/A | 7G |  | Block | Block | Completed | 2.1125 | 4.58 | 2.47 | 182 | 9.33 | 744 | 182 | 182 | 54.11 | 119.54 | 65.43 | 18.4925 | 19.04 | 42.36 | A | 2022-10 (Oct) | 13.57
| Old | AD11 |  | D | AD11-98 | 15 | 2022-10-16 19:50 | 44850.8264 | 2022-10-25 04:50 | 44859.2014 | 1 | ON TIME | TIDE O , N/A | 6G |  | Block | Makable | Completed | 5.421333 | 7.836 | 2.41 | 201 | 9.17 | 744 | 201 | 201 | 136.69 | 218.73 | 82.04 | 8.817333 | 11.147333 | 43.39 | A | 2022-10 (Oct) | 12.04
| Old | AD11 |  | D | AD11-99 | 12 | 2022-10-25 22:21 | 44859.9313 | 2022-10-27 09:21 | 44861.3896 | 1 | HLD CHANGE | HEAT , N/A | 7G |  | Plate | Block | Failed | 0.736666 | 1.130833 | 0.39 | 35 | 17.52 | 744 | 35 | 35 | 16.39 | 30.185 | 13.795 | 10.745833 | 11.796666 | 45.61 | A | 2022-10 (Oct) | 11.14
| Old | AD11 |  | D | AD11-100 | 19 | 2022-10-27 21:00 | 44861.875 | 2022-11-04 09:00 | 44869.375 | 0.55 | ON TIME | TIDE O , N/A | 6G |  | Plate | Block | Completed | 0.466342 | 1.958579 | 1.4905 | 98.98 | 11.65 | 744 | 180 | 180 | 14.465 | 63.63225 | 49.16725 | 9.10421 | 10.053157 | 47.06 | A | 2022-10 (Oct) | 15.06
| Old | AE18 |  | E | AE18-101 | 15 | 2022-09-26 23:00 | 44830.9583 | 2022-10-05 05:00 | 44839.2083 | 0.51 | ON TIME | TIDE O , N/A | 6G |  | Block | Block | Completed | 1.64186 | 2.97398 | 1.3311 | 101 | 0 | 744 | 198 | 198 | 42.6666 | 88.4136 | 45.747 | 9.431333 | 10.746666 | 44.09 | A | 2022-10 (Oct) | 13.18
| Old | AE33 |  | E | AE33-94 | 4 | 2022-10-19 08:20 | 44853.3472 | 2022-10-27 05:20 | 44861.2222 | 1 | ON TIME | TIDE O , N/A | 7G |  | Block | Block | Completed | 2.7625 | 5.0875 | 2.33 | 189 | 9.83 | 744 | 189 | 189 | 66.9 | 131.51 | 64.61 | 18.0125 | 18.9525 | 41.73 | A | 2022-10 (Oct) | 12.33
| Old | AE33 |  | E | AE33-95 | 14 | 2022-10-27 17:40 | 44861.7361 | 2022-11-04 13:40 | 44869.5694 | 0.544 | ON TIME | TIDE O , N/A | 6G |  | Block | Block | Completed | 1.175428 | 2.460045 | 1.28384 | 102.32 | 12.33 | 744 | 188 | 188 | 27.9072 | 67.74432 | 39.83712 | 8.735714 | 11.215714 | 41.89 | A | 2022-10 (Oct) | 12.55
| Old | AD45 |  | D | AD45-67 | 9 | 2022-09-26 17:50 | 44830.7431 | 2022-10-06 04:50 | 44840.2014 | 0.55 | ON TIME | TIDE O , N/A | 6G |  | Block | Block | Completed | 1.6775 | 3.317111 | 1.639 | 124.83 | 0 | 744 | 227 | 227 | 38.9565 | 89.06975 | 50.11325 | 11.972222 | 12.431111 | 41.38 | A | 2022-10 (Oct) | 13.13
| Old | AD45 |  | D | AD45-68 | 4 | 2022-10-06 14:45 | 44840.6146 | 2022-10-14 02:45 | 44848.1146 | 1 | FS1 | TIDE O , N/A | 7G |  | Plate | Block | Completed | 0.35 | 4.055 | 3.71 | 180 | 9.92 | 744 | 180 | 180 | 9.32 | 71.02 | 61.7 | 17.9 | 18.415 | 40.98 | A | 2022-10 (Oct) | 20.56
| Old | AD45 |  | D | AD45-69 | 4 | 2022-10-14 12:00 | 44848.5 | 2022-10-20 08:00 | 44854.3333 | 1 | ON TIME | TIDE O , N/A | 7G |  | Plate | Block | Completed | 0.415 | 2.4525 | 2.04 | 140 | 9.25 | 744 | 140 | 140 | 10.25 | 54.415 | 44.165 | 16.56 | 18.1725 | 39.15 | A | 2022-10 (Oct) | 14.5
| Old | AD45 |  | D | AD45-70 | 3 | 2022-10-20 22:00 | 44854.9167 | 2022-10-21 22:00 | 44855.9167 | 1 | CHMB CHNG | TT , N/A | 6G |  | Plate | Block | Failed | 0.273333 | 0.536666 | 0.26 | 24 | 14 | 744 | 24 | 24 | 1.7 | 4.09 | 2.39 | 9.496666 | 13.133333 | 21.89 | A | 2022-10 (Oct) | 11.25
| Old | AD45 |  | D | AD45-71 | 16 | 2022-10-22 06:50 | 44856.2847 | 2022-10-30 22:20 | 44864.9306 | 1 | ON TIME | TIDE O , N/A | 7G |  | Block | Makable | Completed | 4.82375 | 7.27125 | 2.45 | 207.5 | 8.83 | 744 | 207.3 | 207.5 | 129.91 | 213.095 | 83.185 | 8.768125 | 11.115 | 44.67 | A | 2022-10 (Oct) | 11.81
| Old | AD45 |  | D | AD45-72 | 11 | 2022-10-31 06:55 | 44865.2882 | 2022-11-08 16:55 | 44873.7049 | 0.085 | ON TIME | TIDE O , N/A | 6G |  | Block | Makable | Completed | 0.488441 | 0.7004 | 0.21165 | 17.07 | 8.58 | 744 | 202 | 202 | 11.3883 | 17.694025 | 6.305725 | 9.770909 | 12.507272 | 41.41 | A | 2022-10 (Oct) | 12.33
| Old | AD38 |  | D | AD38-55 | 17 | 2022-09-23 06:10 | 44827.2569 | 2022-10-01 09:10 | 44835.3819 | 0.047 | NL T | TIDE O , N/A | 6G |  | Block | Block | Completed | 0.115178 | 0.217997 | 0.10293 | 9.17 | 0 | 744 | 195 | 195 | 3.36567 | 7.119325 | 3.753655 | 8.868235 | 11.058823 | 46.54 | A | 2022-10 (Oct) | 11.23
| Old | AE20 |  | E | AE20-111 | 4 | 2022-10-16 15:30 | 44850.6458 | 2022-10-17 21:30 | 44851.8958 | 1 | CHMB CHNG | TT , N/A | 6G |  | Plate | Block | Failed | 1.375 | 1.72 | 0.35 | 30 | 12.42 | 744 | 30 | 30 | 9.93 | 14.15 | 4.22 | 9.08 | 11.1575 | 22.76 | A | 2022-10 (Oct) | 11.33
| Old | AE20 |  | E | AE20-112 | 11 | 2022-10-18 05:00 | 44852.2083 | 2022-10-24 15:00 | 44858.625 | 1 | ON TIME | PSSOC , N/A | 7G |  | Plate | Block | Completed | 1.30909 | 3.38909 | 2.08 | 154 | 7.5 | 744 | 154 | 154 | 40.35 | 112.98 | 72.63 | 11.623636 | 13.122727 | 47.57 | A | 2022-10 (Oct) | 13.51
| Old | AE20 |  | E | AE20-113 | 4 | 2022-10-25 | 44859 | 2022-10-25 11:00 | 44859.4583 | 1 | ON TIME | MOVE , PCS BRK | 7G |  | Plate | Block | Failed | 1.98 | 2.1825 | 0.2 | 11 | 9 | 744 | 11 | 11 | 47.77 | 50.925 | 3.155 | 17.6825 | 18.95 | 41.32 | A | 2022-10 (Oct) | 18.18
| Old | AE20 |  | E | AE20-114 | 12 | 2022-10-25 22:00 | 44859.9167 | 2022-10-29 18:35 | 44863.7743 | 1 | ON TIME | PSSOC , N/A | 7G |  | Plate | Block | Completed | 1.3025 | 2.501666 | 1.2 | 92.58 | 11 | 744 | 92.35 | 92.58 | 37.03 | 78.505 | 41.475 | 10.551666 | 11.701666 | 45.17 | A | 2022-10 (Oct) | 12.96
| Old | AE20 |  | E | AE20-115 | 29 | 2022-10-30 22:00 | 44864.9167 | 2022-11-02 22:00 | 44867.9167 | 0.361 | HLD CLN | V LEAK , N/A | 6G | Heavy | Plate | Block | Completed | 0.54735 | 0.971463 | 0.42237 | 25.98 | 27.42 | 744 | 72 | 72 | 24.42165 | 43.816375 | 19.394725 | 8.601379 | 10.085517 | 56.69 | A | 2022-10 (Oct) | 16.25
| Old | AE11 |  | E | AE11-121 | 15 | 2022-09-23 18:30 | 44827.7708 | 2022-10-01 09:50 | 44835.4097 | 0.054 | ON TIME | TIDE O , N/A | 6G |  | Block | Block | Completed | 0.137196 | 0.237132 | 0.0999 | 9.83 | 0 | 744 | 183.2 | 183.33 | 4.19742 | 8.13672 | 3.9393 | 9.618666 | 12.299333 | 47.58 | A | 2022-10 (Oct) | 10.09
| Old | AE11 |  | E | AE11-122 | 4 | 2022-10-01 18:00 | 44835.75 | 2022-10-08 10:00 | 44842.4167 | 1 | ON TIME | TIDE O , N/A | 7G |  | Plate | Block | Completed | 0.57 | 2.2775 | 1.71 | 160 | 8.17 | 744 | 160 | 160 | 16.27 | 62.965 | 46.695 | 18.71 | 19.4475 | 43.05 | A | 2022-10 (Oct) | 10.69
| Old | AE11 |  | E | AE11-123 | 16 | 2022-10-08 18:00 | 44842.75 | 2022-10-16 21:00 | 44850.875 | 1 | ON TIME | TIDE O , N/A | 6G |  | Block | Block | Completed | 3.126875 | 5.050625 | 1.92 | 195 | 8 | 744 | 195 | 195 | 92.86 | 165.16 | 72.3 | 9.955 | 10.79875 | 46.88 | A | 2022-10 (Oct) | 9.85
| Old | AE11 |  | E | AE11-124 | 4 | 2022-10-17 09:00 | 44851.375 | 2022-10-19 14:45 | 44853.6146 | 1 | CHMB CHNG | TT , N/A | 6G |  | Plate | Block | Completed | 1.4125 | 1.97 | 0.56 | 53.75 | 12 | 744 | 53.45 | 53.75 | 9.91 | 14.635 | 4.725 | 9.5225 | 10.02 | 22.05 | A | 2022-10 (Oct) | 10.42
| Old | AD28 |  | D | AD28-130 | 16 | 2022-10-19 01:45 | 44853.0729 | 2022-10-25 17:45 | 44859.7396 | 1 | ON TIME | DLC BLB , N/A | 7G |  | Block | Makable | Completed | 4.141875 | 6.0675 | 1.93 | 160 | 11 | 744 | 160 | 160 | 132.69 | 207.67 | 74.98 | 10.121875 | 11.31875 | 48.68 | A | 2022-10 (Oct) | 12.06
| Old | AD28 |  | D | AD28-131 | 16 | 2022-10-26 08:00 | 44860.3333 | 2022-10-31 10:40 | 44865.4444 | 1 | HLD CHANGE | TIDE O , N/A | 6G |  | Block | Block | Completed | 2.574375 | 4.41625 | 1.84 | 122.67 | 14.25 | 744 | 122.4 | 122.67 | 62.35 | 118.48 | 56.13 | 8.94 | 9.76125 | 42.22 | A | 2022-10 (Oct) | 15.08
| Old | AD28 |  | D | AD28-132 | 11 | 2022-10-31 22:55 | 44865.9549 | 2022-11-03 05:55 | 44868.2465 | 0.019 | W LINE | HEAT , N/A | 7G |  | Plate | Block | Completed | 0.037655 | 0.053925 | 0.01634 | 1.07 | 12.25 | 744 | 55 | 55 | 1.15558 | 1.660505 | 0.504925 | 11.537272 | 12.795454 | 47.03 | A | 2022-10 (Oct) | 15.64
| Old | AC20 |  | C | AC20-51 | 4 | 2022-09-30 | 44834 | 2022-10-01 01:00 | 44835.0417 | 0.04 | CHMB CNT | TT , N/A | 6G |  | Plate | Block | Failed | 0.0333 | 0.0481 | 0.0148 | 1 | 0 | 744 | 25 | 25 | 0.2236 | 0.3612 | 0.1376 | 8.25 | 11.3075 | 21.85 | A | 2022-10 (Oct) | 14.8
| Old | AC20 |  | C | AC20-52 | 15 | 2022-10-01 12:20 | 44835.5139 | 2022-10-10 04:20 | 44844.1806 | 1 | PMP | TIDE O , N/A | 6G |  | Block | Makable | Completed | 5.617333 | 8.197333 | 2.58 | 208 | 11.33 | 744 | 208 | 208 | 115.71 | 194.02 | 78.31 | 8.616 | 9.379333 | 39.3 | A | 2022-10 (Oct) | 12.4
| Old | AC20 |  | C | AC20-53 | 14 | 2022-10-10 14:40 | 44844.6111 | 2022-10-18 04:40 | 44852.1944 | 1 | ON TIME | TIDE O , N/A | 6G |  | Block | Block | Completed | 2.537142 | 5.092857 | 2.56 | 182 | 10.33 | 744 | 182 | 182 | 83.56 | 183.74 | 100.18 | 10.305714 | 13.192857 | 49.23 | A | 2022-10 (Oct) | 14.01
| Old | AC20 |  | C | AC20-54 | 4 | 2022-10-18 21:30 | 44852.8958 | 2022-10-25 23:30 | 44859.9792 | 1 | STG | TIDE O , N/A | 7G |  | Block | Block | Completed | 3.435 | 5.43 | 2 | 170 | 16.83 | 744 | 170 | 170 | 88.1 | 146.755 | 58.655 | 18.9275 | 19.415 | 43.3 | A | 2022-10 (Oct) | 11.71
| Old | AC20 |  | C | AC20-55 | 16 | 2022-10-26 07:00 | 44860.2917 | 2022-11-03 10:00 | 44868.4167 | 0.702 | ON TIME | TIDE O , N/A | 6G |  | Plate | Block | Completed | 1.020094 | 2.894873 | 1.87434 | 136.98 | 7.5 | 744 | 195 | 195 | 23.18706 | 76.13892 | 52.95186 | 8.688125 | 9.314375 | 40.64 | A | 2022-10 (Oct) | 13.69
| Old | AC21 |  | C | AC21-49 | 14 | 2022-09-27 22:30 | 44831.9375 | 2022-10-05 23:30 | 44839.9792 | 0.619 | ON TIME | TIDE O , V LEAK | 6G | Minor | Plate | Block | Completed | 0.531897 | 2.08205 | 1.5475 | 119.5 | 0 | 744 | 193 | 193 | 17.4558 | 73.311265 | 55.855465 | 10.012857 | 12.755714 | 47.79 | A | 2022-10 (Oct) | 12.95
| Old | AE45 |  | E | AE45-89 | 4 | 2022-10-08 06:30 | 44842.2708 | 2022-10-15 16:30 | 44849.6875 | 1 | HLD CLN | TIDE O , V LEAK | RD20 | Minor | Plate | Block | Completed | 0.3875 | 2.735 | 2.35 | 178 | 13 | 744 | 178 | 178 | 12.47 | 72.61 | 60.14 | 18.5375 | 19.0725 | 42.45 | A | 2022-10 (Oct) | 13.15
| Old | AE45 |  | E | AE45-90 | 4 | 2022-10-16 05:00 | 44850.2083 | 2022-10-17 19:00 | 44851.7917 | 1 | CHMB CHNG | TT , N/A | 7G |  | Plate | Block | Completed | 1.01 | 1.595 | 0.59 | 38 | 12.5 | 744 | 38 | 38 | 4.79 | 9.14 | 4.35 | 7.8275 | 8.475 | 18.38 | A | 2022-10 (Oct) | 15.53
| Old | AE45 |  | E | AE45-91 | 4 | 2022-10-18 03:00 | 44852.125 | 2022-10-23 23:00 | 44857.9583 | 1 | ON TIME | TIDE O , N/A | RD20 |  | Block | Block | Completed | 2.49 | 4.315 | 1.83 | 140 | 8 | 744 | 140 | 140 | 60.47 | 107.315 | 46.845 | 17.9425 | 18.6525 | 41.29 | A | 2022-10 (Oct) | 13
| Old | AE45 |  | E | AE45-92 | 4 | 2022-10-24 07:20 | 44858.3056 | 2022-10-28 21:00 | 44862.875 | 1 | ON TIME | CDA , N/A | RD20 |  | Block | Block | Completed | 2.6075 | 4.01 | 1.4 | 109.67 | 8.33 | 744 | 109.4 | 109.67 | 62.39 | 100.115 | 37.725 | 18.1325 | 18.405 | 41.24 | A | 2022-10 (Oct) | 12.77
| Old | AE45 |  | E | AE45-93 | 16 | 2022-10-29 05:50 | 44863.2431 | 2022-11-05 17:50 | 44870.7431 | 0.368 | ON TIME | TIDE O , N/A | RD20 |  | Plate | Block | Completed | 0.25944 | 1.19554 | 0.93472 | 66.15 | 8.83 | 744 | 180 | 180 | 6.85584 | 35.90576 | 29.04992 | 9.180625 | 9.839375 | 42.92 | A | 2022-10 (Oct) | 14.11
| Old | AE54 |  | E | AE54-88 | 16 | 2022-09-25 14:50 | 44829.6181 | 2022-10-04 18:50 | 44838.7847 | 0.413 | ON TIME | TIDE O , V LEAK | 6G | Minor | Plate | Block | Completed | 0.752951 | 1.983691 | 1.23074 | 90.83 | 0 | 744 | 220 | 220 | 27.48928 | 82.42654 | 54.93726 | 9.58875 | 13.58125 | 51.47 | A | 2022-10 (Oct) | 13.55
| Old | AE54 |  | E | AE54-89 | 18 | 2022-10-05 05:00 | 44839.2083 | 2022-10-12 17:00 | 44846.7083 | 1 | ON TIME | TIDE O , N/A | 6G |  | Block | Makable | Completed | 4.297777 | 6.557222 | 2.26 | 180 | 10.17 | 744 | 180 | 180 | 140.91 | 234.065 | 93.155 | 9.706666 | 10.758333 | 49.19 | A | 2022-10 (Oct) | 12.56
| Old | AE54 |  | E | AE54-90 | 11 | 2022-10-13 04:30 | 44847.1875 | 2022-10-20 16:30 | 44854.6875 | 1 | HLD CLN | TIDE O , N/A | 7G |  | Block | Block | Completed | 3.082727 | 5.342727 | 2.26 | 180 | 11.5 | 744 | 180 | 180 | 92.31 | 178.185 | 85.875 | 11.262727 | 13.17 | 46.83 | A | 2022-10 (Oct) | 12.56
| Old | AE54 |  | E | AE54-91 | 16 | 2022-10-21 04:00 | 44855.1667 | 2022-10-29 06:45 | 44863.2812 | 1 | ON TIME | TIDE O , N/A | 7G |  | Block | Block | Completed | 2.968125 | 5.46875 | 2.5 | 194.75 | 11.5 | 744 | 194.45 | 194.75 | 91.36 | 186.905 | 95.545 | 9.415625 | 11.71875 | 47.66 | A | 2022-10 (Oct) | 12.84
| Old | AE14 |  | E | AE14-103 | 9 | 2022-10-03 23:00 | 44837.9583 | 2022-10-08 09:00 | 44842.375 | 1 | HLD CLN | HEAT , N/A | 7G |  | Plate | Block | Completed | 0.821111 | 2.034444 | 1.21 | 106 | 14 | 744 | 106 | 106 | 29.18 | 74.315 | 45.135 | 12.947777 | 15.898888 | 49.07 | A | 2022-10 (Oct) | 11.42
| Old | AE14 |  | E | AE14-104 | 16 | 2022-10-08 18:30 | 44842.7708 | 2022-10-17 05:30 | 44851.2292 | 1 | ON TIME | TIDE O , N/A | 6G |  | Block | Makable | Completed | 3.759375 | 6.2125 | 2.45 | 203 | 9.5 | 744 | 203 | 203 | 105.4 | 193.535 | 88.135 | 9.15875 | 11.038125 | 45.47 | A | 2022-10 (Oct) | 12.07
| Old | AE14 |  | E | AE14-105 | 16 | 2022-10-17 18:30 | 44851.7708 | 2022-10-26 08:30 | 44860.3542 | 1 | STAGE CLEANING | TIDE O , N/A | 6G |  | Block | Makable | Completed | 4.53125 | 7.15625 | 2.63 | 206 | 13 | 744 | 206 | 206 | 144.07 | 251.02 | 106.95 | 9.93375 | 11.65 | 48.64 | A | 2022-10 (Oct) | 12.77
| Old | AE14 |  | E | AE14-106 | 20 | 2022-10-26 20:00 | 44860.8333 | 2022-11-04 20:00 | 44869.8333 | 0.574 | ON TIME | TIDE O , N/A | 6G |  | Plate | Block | Completed | 0.832013 | 2.593906 | 1.76218 | 123.98 | 11.5 | 744 | 216 | 216 | 27.88492 | 97.51112 | 69.6262 | 8.9905 | 10.7305 | 49.58 | A | 2022-10 (Oct) | 14.21
| Old | AE30 |  | E | AE30-88 | 4 | 2022-09-28 14:30 | 44832.6042 | 2022-10-05 16:30 | 44839.6875 | 0.662 | ON TIME | TIDE O , V LEAK | 7G | Minor | Plate | Block | Completed | 0.24494 | 1.82381 | 1.58218 | 112.5 | 0 | 744 | 170 | 170 | 7.18932 | 48.60073 | 41.41141 | 17.9775 | 18.9075 | 41.61 | A | 2022-10 (Oct) | 14.06
| Old | AE30 |  | E | AE30-89 | 15 | 2022-10-06 02:45 | 44840.1146 | 2022-10-12 01:41 | 44846.0701 | 1 | ON TIME | M.O.T , V LEAK | 6G | Minor | Block | Block | Completed | 2.480666 | 4.859333 | 2.38 | 142.93 | 10.25 | 744 | 142.56 | 142.93 | 79.21 | 169.015 | 89.805 | 9.828 | 12.402666 | 48.31 | A | 2022-10 (Oct) | 16.65
| Old | AE30 |  | E | AE30-90 | 12 | 2022-10-12 14:00 | 44846.5833 | 2022-10-16 08:37 | 44850.359 | 1 | HLD CLN | M.O.T , N/A | 7G |  | Plate | Block | Completed | 1.808333 | 3.07 | 1.26 | 90.62 | 12.32 | 744 | 90.37 | 90.62 | 49.19 | 86.115 | 36.925 | 10.109166 | 11.865 | 44.5 | A | 2022-10 (Oct) | 13.9
| Old | AE30 |  | E | AE30-91 | 4 | 2022-10-17 | 44851 | 2022-10-18 01:00 | 44852.0417 | 1 | CHMB CHNG | TT , N/A | 6G |  | Plate | Block | Failed | 1.4775 | 1.8825 | 0.41 | 25 | 15.38 | 744 | 25 | 25 | 9.34 | 12.34 | 3 | 8.9425 | 10.3925 | 21.75 | A | 2022-10 (Oct) | 16
| Old | AE30 |  | E | AE30-92 | 11 | 2022-10-18 09:00 | 44852.375 | 2022-10-26 03:00 | 44860.125 | 1 | ON TIME | TIDE O , N/A | 7G |  | Block | Block | Completed | 2.623636 | 4.951818 | 2.33 | 186 | 8 | 744 | 186 | 186 | 73.39 | 155.34 | 81.95 | 10.70909 | 12.755454 | 45.51 | A | 2022-10 (Oct) | 12.53
| Old | AE39 |  | E | AE39-96 | 9 | 2022-10-22 05:30 | 44856.2292 | 2022-10-27 13:30 | 44861.5625 | 1 | ON TIME | TIDE O , N/A | 7G |  | Plate | Block | Completed | 0.794444 | 2.403333 | 1.61 | 128 | 8 | 744 | 128 | 128 | 21.83 | 67.39 | 45.56 | 11.141111 | 14.416666 | 43.37 | A | 2022-10 (Oct) | 12.58
| Old | AE39 |  | E | AE39-97 | 17 | 2022-10-27 21:30 | 44861.8958 | 2022-11-04 19:30 | 44869.8125 | 0.518 | ON TIME | TIDE O , N/A | 7G |  | Plate | Block | Completed | 0.874201 | 2.054936 | 1.18104 | 98.48 | 8 | 744 | 190 | 190 | 23.00956 | 61.383 | 38.37344 | 8.711176 | 10.197058 | 43.96 | A | 2022-10 (Oct) | 12
| Old | AE40 |  | E | AE40-97 | 16 | 2022-09-27 07:00 | 44831.2917 | 2022-10-04 09:00 | 44838.375 | 0.476 | ON TIME | TIDE O , N/A | 6G |  | Block | Makable | Completed | 2.421055 | 3.355205 | 0.93296 | 81 | 0 | 744 | 170 | 170 | 68.63444 | 102.0663 | 33.43186 | 8.99125 | 11.400625 | 45.84 | A | 2022-10 (Oct) | 11.53
| Old | AE40 |  | E | AE40-98 | 16 | 2022-10-04 19:00 | 44838.7917 | 2022-10-13 06:00 | 44847.25 | 1 | ON TIME | TIDE O , N/A | 6G |  | Block | Block | Completed | 3.395625 | 5.878125 | 2.48 | 203 | 10 | 744 | 203 | 203 | 111.18 | 207.925 | 96.745 | 10.2 | 11.46375 | 49.19 | A | 2022-10 (Oct) | 12.22
| Old | AE40 |  | E | AE40-99 | 4 | 2022-10-13 15:30 | 44847.6458 | 2022-10-22 21:30 | 44856.8958 | 1 | ON TIME | TIDE O , N/A | 7G |  | Plate | Block | Completed | 1.86 | 4.625 | 2.77 | 222 | 9.5 | 744 | 222 | 222 | 47.34 | 122.66 | 75.32 | 18.135 | 19.1925 | 42.12 | A | 2022-10 (Oct) | 12.48
| Old | AE40 |  | E | AE40-100 | 16 | 2022-10-23 06:50 | 44857.2847 | 2022-11-01 04:50 | 44866.2014 | 0.977 | ON TIME | TIDE O , N/A | 6G |  | Block | Block | Completed | 2.021169 | 4.800123 | 2.77468 | 209.15 | 9.33 | 744 | 214 | 214 | 47.00347 | 128.597625 | 81.594155 | 8.753125 | 9.5375 | 41.27 | A | 2022-10 (Oct) | 13.27
| Old | AE41 |  | E | AE41-87 | 16 | 2022-09-26 16:00 | 44830.6667 | 2022-10-05 05:00 | 44839.2083 | 0.493 | ON TIME | TIDE O , V LEAK | 6G | Minor | Block | Block | Completed | 1.410904 | 2.758951 | 1.34589 | 101 | 0 | 744 | 205 | 205 | 48.23019 | 102.58837 | 54.35818 | 9.72 | 12.53375 | 50.15 | A | 2022-10 (Oct) | 13.37
| Old | AE41 |  | E | AE41-88 | 16 | 2022-10-05 17:10 | 44839.7153 | 2022-10-14 05:10 | 44848.2153 | 1 | HLM LT | TIDE O , N/A | 6G |  | Block | Makable | Completed | 4.204375 | 6.7275 | 2.52 | 204 | 12.17 | 744 | 204 | 204 | 111.71 | 201.745 | 90.035 | 9.070625 | 10.68375 | 44.44 | A | 2022-10 (Oct) | 12.4
| Old | AE41 |  | E | AE41-89 | 4 | 2022-10-14 14:30 | 44848.6042 | 2022-10-22 09:30 | 44856.3958 | 1 | ON TIME | TIDE O , N/A | 7G |  | Plate | Block | Completed | 1.9875 | 4.47 | 2.48 | 187 | 9.33 | 744 | 187 | 187 | 48.95 | 112.7 | 63.75 | 18.21 | 18.7125 | 41.66 | A | 2022-10 (Oct) | 13.26
| Old | AE18 |  | E | AE18-102 | 15 | 2022-10-05 15:30 | 44839.6458 | 2022-10-14 08:30 | 44848.3542 | 1 | ON TIME | TIDE O , N/A | 6G |  | Block | Makable | Completed | 4.519333 | 6.951333 | 2.43 | 209 | 10.5 | 744 | 209 | 209 | 117.92 | 203.6 | 85.68 | 8.84 | 11.331333 | 43.88 | A | 2022-10 (Oct) | 11.63
| Old | AE18 |  | E | AE18-103 | 4 | 2022-10-15 00:10 | 44849.0069 | 2022-10-17 05:10 | 44851.2153 | 1 | CHMB CHNG | TT , N/A | 6G |  | Plate | Block | Completed | 0.665 | 1.2875 | 0.62 | 53 | 15.67 | 744 | 53 | 53 | 4.52 | 10.595 | 6.075 | 9.495 | 10.1075 | 22.1 | A | 2022-10 (Oct) | 11.7
| Old | AE18 |  | E | AE18-104 | 15 | 2022-10-17 15:45 | 44851.6562 | 2022-10-27 08:45 | 44861.3646 | 1 | ON TIME | TIDE O , N/A | 6G |  | Block | Block | Completed | 3.245333 | 6.310666 | 3.07 | 233 | 10.58 | 744 | 233 | 233 | 103 | 224.985 | 121.985 | 10.034666 | 12.005333 | 48.16 | A | 2022-10 (Oct) | 13.13
| Old | AE18 |  | E | AE18-105 | 20 | 2022-10-27 17:00 | 44861.7083 | 2022-11-05 09:00 | 44870.375 | 0.495 | ON TIME | TIDE O , N/A | 6G |  | Plate | Block | Completed | 0.956588 | 2.345558 | 1.39095 | 102.98 | 8.25 | 744 | 208 | 208 | 28.6902 | 80.9721 | 52.2819 | 8.832 | 9.7445 | 46.86 | A | 2022-10 (Oct) | 13.51
| Old | AE19 |  | E | AE19-74 | 14 | 2022-09-25 18:00 | 44829.75 | 2022-10-03 17:00 | 44837.7083 | 0.34 | HLD CLN | TIDE O , V LEAK | 6G | Minor | Plate | Block | Completed | 0.2533 | 1.187814 | 0.935 | 65 | 0 | 744 | 191 | 191 | 7.4902 | 40.0214 | 32.5312 | 10.009285 | 11.732142 | 45.64 | A | 2022-10 (Oct) | 14.4
| Old | AE19 |  | E | AE19-75 | 16 | 2022-10-04 04:00 | 44838.1667 | 2022-10-11 21:00 | 44845.875 | 1 | ON TIME | V LEAK , TIDE O | 6G | Heavy | Block | Makable | Completed | 4.85375 | 7.201875 | 2.35 | 185 | 11 | 744 | 185 | 185 | 153.27 | 244.32 | 91.05 | 9.64125 | 11.98375 | 48.56 | A | 2022-10 (Oct) | 12.7
| Old | AE19 |  | E | AE19-76 | 4 | 2022-10-12 12:30 | 44846.5208 | 2022-10-17 22:30 | 44851.9375 | 1 | HLM LT | TIDE O , N/A | 7G |  | Plate | Block | Completed | 1.6875 | 3.5225 | 1.84 | 130 | 15.5 | 744 | 130 | 130 | 39.95 | 87.2 | 47.25 | 17.885 | 18.43 | 40.98 | A | 2022-10 (Oct) | 14.08
| Old | AE19 |  | E | AE19-77 | 4 | 2022-10-18 08:50 | 44852.3681 | 2022-10-19 19:50 | 44853.8264 | 1 | CHMB CHNG | TT , N/A | 6G |  | Plate | Block | Completed | 0.6625 | 1.1875 | 0.53 | 35 | 10.33 | 744 | 35 | 35 | 5.06 | 9.93 | 4.87 | 9.62 | 10.4625 | 22.65 | A | 2022-10 (Oct) | 15.14
| Old | AE19 |  | E | AE19-78 | 4 | 2022-10-20 05:35 | 44854.2326 | 2022-10-27 19:35 | 44861.816 | 1 | ON TIME | TIDE O , N/A | 7G |  | Plate | Block | Completed | 1.8825 | 4.3475 | 2.47 | 182 | 9.75 | 744 | 182 | 182 | 47.09 | 116.655 | 69.565 | 18.0225 | 19.17 | 41.95 | A | 2022-10 (Oct) | 13.57
| Old | AD44 |  | D | AD44-66 | 15 | 2022-10-19 01:50 | 44853.0764 | 2022-10-27 19:50 | 44861.8264 | 1 | ON TIME | TIDE O , N/A | 6G |  | Block | Block | Completed | 3.302666 | 5.863333 | 2.56 | 210 | 8.5 | 744 | 210 | 210 | 84.03 | 168.89 | 84.86 | 9.176666 | 10.702 | 43.44 | A | 2022-10 (Oct) | 12.19
| Old | AD44 |  | D | AD44-67 | 16 | 2022-10-28 20:35 | 44862.8576 | 2022-11-06 04:35 | 44871.191 | 0.377 | ON TIME | TIDE O , N/A | 6G |  | Plate | Block | Completed | 0.272147 | 1.317379 | 1.04429 | 75.4 | 24.75 | 744 | 200 | 200 | 7.29118 | 39.451165 | 32.159985 | 9.135 | 9.851875 | 42.85 | A | 2022-10 (Oct) | 13.85
| Old | AD41 |  | D | AD41-68 | 4 | 2022-09-25 15:40 | 44829.6528 | 2022-10-03 05:40 | 44837.2361 | 0.295 | ON TIME | TIDE O , N/A | 7G |  | Plate | Block | Completed | 0.1652 | 0.865825 | 0.7021 | 53.67 | 0 | 744 | 182 | 182 | 4.65215 | 24.235725 | 19.583575 | 18.8725 | 19.3125 | 43.1 | A | 2022-10 (Oct) | 13.08
| Old | AD41 |  | D | AD41-69 | 12 | 2022-10-03 15:20 | 44837.6389 | 2022-10-11 23:20 | 44845.9722 | 1 | ON TIME | TIDE O , V LEAK | 6G | Minor | Block | Block | Completed | 2.0875 | 4.7 | 2.61 | 200 | 9.67 | 744 | 200 | 200 | 62.3 | 152.98 | 90.68 | 10.75 | 13.006666 | 46.46 | A | 2022-10 (Oct) | 13.05
| Old | AD41 |  | D | AD41-70 | 13 | 2022-10-12 09:30 | 44846.3958 | 2022-10-23 01:30 | 44857.0625 | 1 | ON TIME | TIDE O , N/A | 6G |  | Block | Makable | Completed | 4.486923 | 7.533076 | 3.05 | 256 | 10.17 | 744 | 256 | 256 | 109.49 | 209.635 | 100.145 | 8.827692 | 12.253076 | 42.35 | A | 2022-10 (Oct) | 11.88
| Old | AD41 |  | D | AD41-71 | 16 | 2022-10-23 11:10 | 44857.4653 | 2022-10-31 03:10 | 44865.1319 | 1 | ON TIME | TIDE O , N/A | 6G |  | Plate | Block | Completed | 1.87375 | 4.3625 | 2.49 | 184 | 9.67 | 744 | 184 | 184 | 47.53 | 124.73 | 77.2 | 8.89125 | 10.26 | 43.14 | A | 2022-10 (Oct) | 13.53
| Old | AD41 |  | D | AD41-72 | 4 | 2022-10-31 14:00 | 44865.5833 | 2022-11-06 15:00 | 44871.625 | 0.069 | ON TIME | TIDE O , N/A | 7G |  | Plate | Block | Completed | 0.056235 | 0.17526 | 0.11937 | 9.98 | 10.83 | 744 | 145 | 145 | 1.41243 | 4.2918 | 2.87937 | 17.4525 | 18.325 | 40.36 | A | 2022-10 (Oct) | 11.93
| Old | AC5 |  | C | AC5-50 | 18 | 2022-09-30 13:30 | 44834.5625 | 2022-10-08 11:30 | 44842.4792 | 0.945 | ON TIME | TIDE O , N/A | 6G |  | Block | Makable | Completed | 4.489274 | 6.586125 | 2.0979 | 179.5 | 0 | 744 | 190 | 190 | 128.5578 | 206.959725 | 78.401925 | 9.19 | 10.073333 | 46.33 | A | 2022-10 (Oct) | 11.68
| Old | AC5 |  | C | AC5-51 | 10 | 2022-10-08 21:20 | 44842.8889 | 2022-10-13 21:20 | 44847.8889 | 1 | ON TIME | TIDE O , N/A | 7G |  | Block | Block | Completed | 2.18 | 3.625 | 1.45 | 120 | 9.83 | 744 | 120 | 120 | 61.34 | 108.565 | 47.225 | 10.917 | 14.007 | 44.85 | A | 2022-10 (Oct) | 12.08
| Old | AD38 |  | D | AD38-56 | 6 | 2022-10-01 20:55 | 44835.8715 | 2022-10-05 15:55 | 44839.6632 | 1 | FS2 | HEAT , N/A | 7G |  | Plate | Block | Completed | 1.641666 | 2.69 | 1.05 | 91 | 11.75 | 744 | 91 | 91 | 36.22 | 64.23 | 28.01 | 12.01 | 17.343333 | 40.22 | A | 2022-10 (Oct) | 11.54
| Old | AD38 |  | D | AD38-57 | 14 | 2022-10-06 03:40 | 44840.1528 | 2022-10-12 10:25 | 44846.434 | 1 | FS2 | M.O.T , N/A | 6G |  | Block | Makable | Completed | 4.809285 | 6.423571 | 1.61 | 150.75 | 11.75 | 744 | 150.45 | 150.75 | 122.45 | 176.055 | 53.605 | 8.971428 | 12.007142 | 43.68 | A | 2022-10 (Oct) | 10.68
| Old | AD38 |  | D | AD38-58 | 4 | 2022-10-12 23:50 | 44846.9931 | 2022-10-18 00:05 | 44852.0035 | 1 | FS2 | F2 , TIDE O | 7G |  | Block | Block | Completed | 2.385 | 3.695 | 1.31 | 120.25 | 13.42 | 744 | 120.15 | 120.25 | 57.45 | 94.04 | 36.59 | 18.025 | 18.8275 | 41.57 | A | 2022-10 (Oct) | 10.98
| Old | AD38 |  | D | AD38-59 | 4 | 2022-10-18 15:20 | 44852.6389 | 2022-10-19 16:20 | 44853.6806 | 1 | FS2 | TT , N/A | 6G |  | Plate | Block | Failed | 0.675 | 0.92 | 0.25 | 25 | 15.25 | 744 | 25 | 25 | 6.98 | 10.375 | 3.395 | 11.66 | 12.8275 | 27.55 | A | 2022-10 (Oct) | 9.6
| Old | AD38 |  | D | AD38-60 | 16 | 2022-10-20 01:55 | 44854.0799 | 2022-10-27 16:55 | 44861.7049 | 1 | FS2 | TIDE O , N/A | 6G |  | Block | Makable | Completed | 3.6275 | 5.696875 | 2.07 | 183 | 9.58 | 744 | 183 | 183 | 98.15 | 172.01 | 73.86 | 9.281875 | 10.6625 | 45.04 | A | 2022-10 (Oct) | 11.31
| Old | AD38 |  | D | AD38-61 | 19 | 2022-10-28 21:05 | 44862.8785 | 2022-11-05 05:05 | 44870.2118 | 0.426 | ON TIME | M.O.T , TIDE O | 6G |  | Plate | Block | Completed | 0.27264 | 1.177778 | 0.90312 | 74.9 | 28.17 | 744 | 176 | 176 | 8.25162 | 40.44018 | 32.18856 | 9.043157 | 9.842631 | 46.43 | A | 2022-10 (Oct) | 12.05
| Old | AD39 |  | D | AD39-53 | 4 | 2022-09-29 18:30 | 44833.7708 | 2022-10-07 16:30 | 44841.6875 | 0.845 | ON TIME | TIDE O , N/A | 7G |  | Plate | Block | Completed | 0.7605 | 2.7885 | 2.028 | 160.5 | 0 | 744 | 190 | 190 | 19.2998 | 72.868575 | 53.568775 | 18.2425 | 18.7475 | 41.75 | A | 2022-10 (Oct) | 12.63
| Old | AD39 |  | D | AD39-54 | 11 | 2022-10-08 01:40 | 44842.0694 | 2022-10-12 05:40 | 44846.2361 | 1 | ON TIME | HEAT , N/A | 7G |  | Block | Block | Completed | 2.101818 | 3.323636 | 1.22 | 100 | 9.17 | 744 | 100 | 100 | 68.56 | 113.26 | 44.7 | 11.79 | 13.300909 | 48.79 | A | 2022-10 (Oct) | 12.2
| Old | AD39 |  | D | AD39-55 | 4 | 2022-10-12 22:05 | 44846.9201 | 2022-10-21 06:05 | 44855.2535 | 1 | HLM LT | TIDE O , N/A | 7G |  | Block | Block | Completed | 2.6725 | 5.225 | 2.55 | 200 | 16.42 | 744 | 200 | 200 | 64.4 | 132.28 | 67.88 | 17.91 | 18.7725 | 41.39 | A | 2022-10 (Oct) | 12.75
| Old | AE4 |  | E | AE4-107 | 9 | 2022-10-21 01:40 | 44855.0694 | 2022-10-26 08:40 | 44860.3611 | 1 | FS2 | TIDE O , N/A | 7G |  | Block | Makable | Completed | 3.947777 | 5.303333 | 1.36 | 127 | 21 | 744 | 127 | 127 | 90.21 | 131.185 | 40.975 | 10.282222 | 13.477777 | 41.12 | A | 2022-10 (Oct) | 10.63
| Old | AE4 |  | E | AE4-108 | 22 | 2022-10-26 18:40 | 44860.7778 | 2022-11-01 04:40 | 44866.1944 | 0.964 | ON TIME | HEAT , N/A | 6G |  | Plate | Block | Completed | 0.99774 | 2.525241 | 1.52312 | 125.32 | 10 | 744 | 130 | 130 | 36.21748 | 100.72836 | 64.51088 | 8.847727 | 10.521363 | 51.11 | A | 2022-10 (Oct) | 12.15
| Old | AE56 |  | E | AE56-94 | 24 | 2022-10-01 05:50 | 44835.2431 | 2022-10-08 09:50 | 44842.4097 | 1 | MW | TIDE O , N/A | 6G |  | Block | Block | Completed | 2.285833 | 4.771666 | 2.49 | 172 | 5.83 | 744 | 172 | 172 | 89.07 | 206.045 | 116.975 | 8.852916 | 10.463333 | 53.53 | A | 2022-10 (Oct) | 14.42
| Old | AE56 |  | E | AE56-95 | 26 | 2022-10-09 10:10 | 44843.4236 | 2022-10-10 11:40 | 44844.4861 | 1 | HLD CLN | PSSOC , N/A | 7G |  | Plate | Block | Failed | 0.960769 | 1.229615 | 0.27 | 25.5 | 24.33 | 744 | 25.3 | 25.5 | 64.47 | 83.605 | 19.135 | 10.239615 | 13.804615 | 69.29 | A | 2022-10 (Oct) | 10.59
| Old | AE56 |  | E | AE56-96 | 18 | 2022-10-11 07:30 | 44845.3125 | 2022-10-18 19:30 | 44852.8125 | 1 | MW | TIDE O , N/A | 7G |  | Block | Block | Completed | 2.155 | 4.931111 | 2.78 | 180 | 19.83 | 744 | 180 | 180 | 99.73 | 251.945 | 152.215 | 10.855 | 12.681111 | 58.82 | A | 2022-10 (Oct) | 15.44
| Old | AE56 |  | E | AE56-97 | 17 | 2022-10-20 06:07 | 44854.2549 | 2022-10-28 04:30 | 44862.1875 | 1 | ARC | TIDE O , N/A | 7G |  | Block | Block | Completed | 2.935882 | 5.78 | 2.84 | 190.38 | 34.62 | 744 | 190.23 | 190.38 | 156.67 | 335.76 | 179.09 | 12.147058 | 14.348235 | 63 | A | 2022-10 (Oct) | 14.92
| Old | AE56 |  | E | AE56-98 | 25 | 2022-10-28 16:30 | 44862.6875 | 2022-11-01 10:30 | 44866.4375 | 0.883 | W LINE | V LEAK , N/A | 7G | Heavy | Plate | Block | Completed | 0.516732 | 1.799907 | 1.28035 | 79.48 | 12 | 744 | 90 | 90 | 35.53192 | 121.22707 | 85.69515 | 10.5172 | 13.9236 | 69.1 | A | 2022-10 (Oct) | 16.11
| Old | AD24 |  | D | AD24-54 | 7 | 2022-09-29 18:40 | 44833.7778 | 2022-10-05 01:40 | 44839.0694 | 0.769 | ON TIME | TIDE O , N/A | 7G |  | Block | Block | Completed | 1.951062 | 3.112252 | 1.16119 | 97.67 | 0 | 744 | 127 | 127 | 46.17076 | 81.31406 | 35.1433 | 12.408571 | 15.335714 | 42.02 | A | 2022-10 (Oct) | 11.89
| Old | AD24 |  | D | AD24-55 | 13 | 2022-10-05 10:40 | 44839.4444 | 2022-10-15 20:40 | 44849.8611 | 1 | W LINE | TIDE O , V LEAK | 6G | Minor | Block | Makable | Completed | 4.424615 | 7.21923 | 2.79 | 250 | 9 | 744 | 250 | 250 | 112.62 | 212.78 | 100.16 | 8.883076 | 12.927692 | 43.5 | A | 2022-10 (Oct) | 11.2
| Old | AE11 |  | E | AE11-125 | 9 | 2022-10-20 02:30 | 44854.1042 | 2022-10-23 08:30 | 44857.3542 | 1 | PMP CHNG | HEAT , N/A | 7G |  | Plate | Block | Completed | 0.978888 | 1.961111 | 0.98 | 78 | 11.75 | 744 | 78 | 78 | 25.76 | 53.485 | 27.725 | 10.702222 | 15.052222 | 43.51 | A | 2022-10 (Oct) | 12.56
| Old | AE11 |  | E | AE11-126 | 4 | 2022-10-23 17:30 | 44857.7292 | 2022-10-28 22:30 | 44862.9375 | 1 | ON TIME | TIDE O , N/A | 7G |  | Block | Makable | Completed | 3.655 | 4.8975 | 1.24 | 125 | 9 | 744 | 125 | 125 | 89.48 | 125.755 | 36.275 | 18.39 | 19.0925 | 42.31 | A | 2022-10 (Oct) | 9.92
| Old | AE11 |  | E | AE11-127 | 16 | 2022-10-29 06:30 | 44863.2708 | 2022-11-04 12:30 | 44869.5208 | 0.437 | ON TIME | DOT , N/A | 6G |  | Plate | Block | Completed | 0.409141 | 1.169248 | 0.76038 | 65.48 | 8 | 744 | 150 | 150 | 10.57103 | 32.73567 | 22.16464 | 9.3525 | 9.670625 | 42.93 | A | 2022-10 (Oct) | 11.6
| Old | AE10 |  | E | AE10-106 | 15 | 2022-09-24 14:40 | 44828.6111 | 2022-10-02 08:40 | 44836.3611 | 0.176 | ON TIME | TIDE O , N/A | 6G |  | Block | Makable | Completed | 0.77088 | 1.158315 | 0.3872 | 32.67 | 0 | 744 | 186 | 186 | 20.0904 | 33.22704 | 13.13664 | 9.218666 | 11.060666 | 44.22 | A | 2022-10 (Oct) | 11.83
| Old | AE10 |  | E | AE10-107 | 14 | 2022-10-02 20:00 | 44836.8333 | 2022-10-11 09:00 | 44845.375 | 1 | ON TIME | TIDE O , N/A | 6G |  | Block | Block | Completed | 3.249285 | 5.681428 | 2.43 | 205 | 11.33 | 744 | 205 | 205 | 83.24 | 166.715 | 83.475 | 9.368571 | 11.427142 | 43.82 | A | 2022-10 (Oct) | 11.85
| Old | AE10 |  | E | AE10-108 | 4 | 2022-10-11 21:00 | 44845.875 | 2022-10-18 09:00 | 44852.375 | 1 | ON TIME | TIDE O , N/A | 7G |  | Plate | Block | Completed | 1.7975 | 3.8875 | 2.09 | 156 | 12 | 744 | 156 | 156 | 43.57 | 95.11 | 51.54 | 18.08 | 18.735 | 41.54 | A | 2022-10 (Oct) | 13.4
| Old | AE10 |  | E | AE10-109 | 4 | 2022-10-18 22:30 | 44852.9375 | 2022-10-19 23:30 | 44853.9792 | 1 | CHMB CHNG | TT , N/A | 6G |  | Plate | Block | Failed | 0.7775 | 1.075 | 0.3 | 25 | 13.5 | 744 | 25 | 25 | 5.28 | 7.905 | 2.625 | 8.7675 | 10.2875 | 21.43 | A | 2022-10 (Oct) | 12
| Old | AE10 |  | E | AE10-110 | 4 | 2022-10-20 09:00 | 44854.375 | 2022-10-27 17:00 | 44861.7083 | 1 | ON TIME | TIDE O , N/A | 7G |  | Plate | Block | Completed | 0.8425 | 3.285 | 2.44 | 176 | 9.5 | 744 | 176 | 176 | 22.67 | 85.395 | 62.725 | 18.1825 | 18.6375 | 41.55 | A | 2022-10 (Oct) | 13.92
| Old | AE10 |  | E | AE10-111 | 19 | 2022-10-28 02:58 | 44862.1236 | 2022-10-31 04:45 | 44865.1979 | 1 | ON TIME | PSSOC , N/A | 6G |  | Plate | Block | Completed | 1.819473 | 2.891052 | 1.07 | 73.78 | 9.97 | 744 | 73.47 | 73.78 | 49.79 | 81.255 | 31.465 | 8.492631 | 9.566842 | 44.38 | A | 2022-10 (Oct) | 14.5
| Old | AC7 |  | C | AC7-48 | 13 | 2022-10-10 09:50 | 44844.4097 | 2022-10-15 09:50 | 44849.4097 | 1 | HLD CLN | TIDE O , N/A | 7G |  | Block | Makable | Completed | 3.812307 | 5.090769 | 1.28 | 120 | 12.33 | 744 | 120 | 120 | 106.62 | 151.535 | 44.915 | 10.050769 | 11.27923 | 45.75 | A | 2022-10 (Oct) | 10.67
| Old | AC7 |  | C | AC7-49 | 4 | 2022-10-15 19:00 | 44849.7917 | 2022-10-20 19:00 | 44854.7917 | 1 | ON TIME | TIDE O , N/A | 7G |  | Block | Makable | Completed | 3.695 | 5.215 | 1.52 | 120 | 9.17 | 744 | 120 | 120 | 87.38 | 127.135 | 39.755 | 18.14 | 18.485 | 41.33 | A | 2022-10 (Oct) | 12.58
| Old | AC7 |  | C | AC7-50 | 4 | 2022-10-21 14:30 | 44855.6042 | 2022-10-22 20:30 | 44856.8542 | 1 | CHMB CHNG | TT , N/A | 6G |  | Plate | Block | Failed | 0.9675 | 1.335 | 0.37 | 30 | 19.5 | 744 | 30 | 30 | 6.59 | 9.945 | 3.355 | 9.03 | 10.0775 | 21.52 | A | 2022-10 (Oct) | 12
| Old | AC7 |  | C | AC7-51 | 16 | 2022-10-23 06:10 | 44857.2569 | 2022-11-02 16:10 | 44867.6736 | 0.839 | PLN NS | TIDE O , N/A | 6G |  | Plate | Block | Completed | 1.096993 | 3.786512 | 2.69319 | 209.82 | 9.67 | 744 | 250 | 250 | 27.86319 | 110.441765 | 82.578575 | 9.053125 | 9.974375 | 42.91 | A | 2022-10 (Oct) | 12.8
| Old | AC9 |  | C | AC9-45 | 16 | 2022-09-30 18:00 | 44834.75 | 2022-10-08 07:00 | 44842.2917 | 0.967 | FS2 | TIDE O , N/A | 6G |  | Block | Block | Completed | 2.999513 | 5.215152 | 2.21443 | 175 | 0 | 744 | 181 | 181 | 89.2541 | 173.281565 | 84.027465 | 9.22625 | 11.82 | 47.19 | A | 2022-10 (Oct) | 12.65
| Old | AC9 |  | C | AC9-46 | 16 | 2022-10-08 15:20 | 44842.6389 | 2022-10-14 11:20 | 44848.4722 | 1 | ON TIME | TIDE O , N/A | 6G |  | Block | Makable | Completed | 5.445625 | 7.095 | 1.65 | 140 | 8.33 | 744 | 140 | 140 | 153.57 | 213.85 | 60.28 | 9.491875 | 10.734375 | 45.75 | A | 2022-10 (Oct) | 11.71
| Old | AC9 |  | C | AC9-47 | 4 | 2022-10-14 18:50 | 44848.7847 | 2022-10-22 23:50 | 44856.9931 | 1 | ON TIME | TIDE O , N/A | 7G |  | Block | Block | Completed | 2.48 | 4.86 | 2.38 | 197 | 7.5 | 744 | 197 | 197 | 61.57 | 129.85 | 68.28 | 18.1925 | 19.035 | 42 | A | 2022-10 (Oct) | 12.08
| Old | AC9 |  | C | AC9-48 | 16 | 2022-10-23 07:00 | 44857.2917 | 2022-10-30 20:00 | 44864.8333 | 1 | ON TIME | TIDE O , N/A | 6G |  | Plate | Block | Completed | 1.865 | 4.343125 | 2.48 | 181 | 7.17 | 744 | 181 | 181 | 45.93 | 119.69 | 73.76 | 8.62875 | 10.163125 | 42.37 | A | 2022-10 (Oct) | 13.65
| Old | AC9 |  | C | AC9-49 | 12 | 2022-10-31 02:50 | 44865.1181 | 2022-11-11 09:50 | 44876.4097 | 0.078 |  | TIDE O , N/A | 7G |  | Plate | Block | Completed | 0.085865 | 0.352105 | 0.26598 | 21.15 | 6.83 | 744 | 271 | 271 | 2.2503 | 11.10213 | 8.85183 | 10.224166 | 11.253333 | 43.69 | A | 2022-10 (Oct) | 12.58
| Old | AE30 |  | E | AE30-93 | 16 | 2022-10-26 16:00 | 44860.6667 | 2022-11-06 02:00 | 44871.0833 | 0.512 | HLD CLN | TIDE O , N/A | 6G |  | Block | Block | Completed | 1.09504 | 2.88768 | 1.792 | 127.98 | 13 | 744 | 250 | 250 | 27.39712 | 84.54912 | 57.152 | 8.7125 | 10.166875 | 42.6 | A | 2022-10 (Oct) | 14
| Old | AE36 |  | E | AE36-67 | 15 | 2022-09-30 21:15 | 44834.8854 | 2022-10-08 09:15 | 44842.3854 | 0.985 | MW | TIDE O , N/A | 7G |  | Block | Makable | Completed | 4.362236 | 6.328953 | 1.97 | 177.25 | 0 | 744 | 180 | 180 | 112.29985 | 180.6687 | 68.36885 | 9.04 | 11.048666 | 43.76 | A | 2022-10 (Oct) | 11.11
| Old | AE36 |  | E | AE36-68 | 12 | 2022-10-09 | 44843 | 2022-10-16 22:00 | 44850.9167 | 1 | NL T | TIDE O , N/A | 6G |  | Block | Block | Completed | 3.3575 | 5.7325 | 2.38 | 190 | 14.75 | 744 | 190 | 190 | 96 | 180.34 | 84.34 | 9.565833 | 14.499166 | 45.93 | A | 2022-10 (Oct) | 12.47
| Old | AE36 |  | E | AE36-69 | 4 | 2022-10-19 01:50 | 44853.0764 | 2022-10-21 03:50 | 44855.1597 | 1 | CHMB CHNG | TT , N/A | 6G |  | Plate | Block | Completed | 0.8725 | 1.4275 | 0.56 | 50 | 51.83 | 744 | 50 | 50 | 5.06 | 11.2 | 6.14 | 8.5025 | 9.385 | 20.16 | A | 2022-10 (Oct) | 11.2
| Old | AE36 |  | E | AE36-70 | 16 | 2022-10-21 13:45 | 44855.5729 | 2022-10-29 08:15 | 44863.3438 | 1 | FS1 | TIDE O , N/A | 7G |  | Block | Block | Completed | 3.40125 | 5.723125 | 2.32 | 186.5 | 9.92 | 744 | 186.3 | 186.5 | 102.96 | 186.33 | 83.37 | 9.2025 | 11.95 | 47.35 | A | 2022-10 (Oct) | 12.44
| Old | AE36 |  | E | AE36-71 | 20 | 2022-10-29 21:45 | 44863.9062 | 2022-11-06 10:45 | 44871.4479 | 0.278 | HLM LT | TIDE O , N/A | 6G |  | Plate | Block | Completed | 0.232825 | 0.948536 | 0.71446 | 50.23 | 13.5 | 744 | 181 | 181 | 5.78518 | 26.38081 | 20.59563 | 8.081 | 8.595 | 42.09 | A | 2022-10 (Oct) | 14.2
| Old | AE43 |  | E | AE43-74 | 4 | 2022-09-26 05:20 | 44830.2222 | 2022-10-05 09:20 | 44839.3889 | 0.479 | ON TIME | TIDE O , N/A | 7G |  | Plate | Block | Completed | 0.34488 | 1.814213 | 1.47053 | 105.33 | 0 | 744 | 220 | 220 | 8.98125 | 47.88563 | 38.90438 | 17.945 | 18.5375 | 41.16 | A | 2022-10 (Oct) | 13.95
| Old | AE43 |  | E | AE43-75 | 14 | 2022-10-05 18:50 | 44839.7847 | 2022-10-05 20:50 | 44839.8681 | 1 | ON TIME | V LEAK , N/A | 6G | Heavy | Block | Block | Failed | 2.667857 | 2.769285 | 0.1 | 2 | 9.5 | 744 | 2 | 2 | 90.39 | 92.05 | 1.66 | 9.925714 | 13.661428 | 49.48 | A | 2022-10 (Oct) | 50
| Old | AE43 |  | E | AE43-76 | 16 | 2022-10-06 08:00 | 44840.3333 | 2022-10-11 20:20 | 44845.8472 | 1 | HLM LT | M.O.T , V LEAK | 6G | Minor | Block | Makable | Completed | 4.314375 | 6.18625 | 1.87 | 132.33 | 11.17 | 744 | 132.2 | 132.33 | 115.83 | 178.465 | 62.635 | 9.383125 | 10.373125 | 44.61 | A | 2022-10 (Oct) | 14.21
| Old | AC21 |  | C | AC21-50 | 17 | 2022-10-06 11:30 | 44840.4792 | 2022-10-13 23:30 | 44847.9792 | 1 | PLN NS | TIDE O , N/A | 6G |  | Block | Makable | Completed | 4.269411 | 6.379411 | 2.11 | 180 | 12 | 744 | 180 | 180 | 110.77 | 183.22 | 72.45 | 8.855294 | 10.144705 | 44.23 | A | 2022-10 (Oct) | 11.72
| Old | AC21 |  | C | AC21-51 | 4 | 2022-10-14 09:30 | 44848.3958 | 2022-10-21 01:30 | 44855.0625 | 1 | FS1 | TIDE O , N/A | 7G |  | Block | Block | Completed | 2.0425 | 3.89 | 1.85 | 160 | 10 | 744 | 160 | 160 | 51.98 | 107.635 | 55.655 | 18.5825 | 19.01 | 42.43 | A | 2022-10 (Oct) | 11.56
| Old | AC21 |  | C | AC21-52 | 16 | 2022-10-22 21:30 | 44856.8958 | 2022-11-02 07:30 | 44867.3125 | 0.874 | POWER PROBLEM | TIDE O , N/A | 6G |  | Plate | Block | Completed | 1.086491 | 3.822658 | 2.73562 | 218.48 | 44 | 744 | 250 | 250 | 26.22874 | 109.04898 | 82.82024 | 8.78125 | 9.6025 | 41.48 | A | 2022-10 (Oct) | 12.52
| Old | AC26 |  | C | AC26-62 | 4 | 2022-10-01 05:00 | 44835.2083 | 2022-10-06 05:00 | 44840.2083 | 1 | ON TIME | TIDE O , N/A | 7G |  | Plate | Block | Completed | 0.61 | 2.3125 | 1.7 | 120 | 5 | 744 | 120 | 120 | 16.07 | 59.365 | 43.295 | 18.235 | 18.6625 | 41.67 | A | 2022-10 (Oct) | 14.17
| Old | AC26 |  | C | AC26-63 | 11 | 2022-10-06 14:00 | 44840.5833 | 2022-10-14 12:00 | 44848.5 | 1 | ON TIME | TIDE O , N/A | 7G |  | Plate | Block | Completed | 1.918181 | 4.281818 | 2.36 | 190 | 9 | 744 | 190 | 190 | 60.64 | 142.395 | 81.755 | 11.75 | 12.774545 | 47.34 | A | 2022-10 (Oct) | 12.42
| Old | AC26 |  | C | AC26-64 | 12 | 2022-10-14 23:30 | 44848.9792 | 2022-10-23 07:30 | 44857.3125 | 1 | ON TIME | TIDE O , N/A | 7G |  | Plate | Block | Completed | 0.6675 | 3.240833 | 2.57 | 200 | 11.5 | 744 | 200 | 200 | 17.47 | 89.99 | 72.52 | 9.785833 | 11.870833 | 43.42 | A | 2022-10 (Oct) | 12.85
| Old | AC26 |  | C | AC26-65 | 4 | 2022-10-23 15:30 | 44857.6458 | 2022-11-01 09:30 | 44866.3958 | 0.955 | ON TIME | TIDE O , N/A | 7G |  | Plate | Block | Completed | 0.63985 | 3.101363 | 2.4639 | 200.48 | 8 | 744 | 210 | 210 | 16.24455 | 78.219275 | 61.974725 | 17.74 | 18.425 | 40.8 | A | 2022-10 (Oct) | 12.29
| Old | AC40 |  | C | AC40-48 | 4 | 2022-09-30 23:50 | 44834.9931 | 2022-10-01 23:50 | 44835.9931 | 0.993 | CHMB CHNG | TT , N/A | 6G |  | Plate | Block | Failed | 1.415025 | 1.86684 | 0.45678 | 23.83 | 0 | 744 | 24 | 24 | 14.08074 | 18.94644 | 4.8657 | 11.6875 | 11.9725 | 26.71 | A | 2022-10 (Oct) | 18.75
| Old | AC40 |  | C | AC40-49 | 17 | 2022-10-02 06:10 | 44836.2569 | 2022-10-09 20:10 | 44843.8403 | 1 |  | V LEAK , TIDE O | 6G | Heavy | Block | Makable | Completed | 4.31647 | 7.357647 | 3.04 | 182 | 6.33 | 744 | 182 | 182 | 129.8 | 244.355 | 114.555 | 9.082941 | 11.232941 | 47.15 | A | 2022-10 (Oct) | 16.7
| Old | AE19 |  | E | AE19-79 | 20 | 2022-10-28 04:00 | 44862.1667 | 2022-11-04 20:00 | 44869.8333 | 0.5 | ON TIME | TIDE O , N/A | 6G |  | Plate | Block | Completed | 0.57275 | 2.0075 | 1.435 | 91.98 | 8.42 | 744 | 184 | 184 | 20.32 | 77.375 | 57.055 | 8.569 | 11.528 | 50.23 | A | 2022-10 (Oct) | 15.54
| Old | AE23 |  | E | AE23-98 | 16 | 2022-09-25 22:05 | 44829.9201 | 2022-10-05 10:05 | 44839.4201 | 0.465 | HLD CLN | V LEAK , N/A | 6G | Minor | Block | Block | Completed | 1.127334 | 2.537156 | 1.40895 | 106.08 | 0 | 744 | 228 | 228 | 30.09945 | 78.5199 | 48.42045 | 8.930625 | 10.646875 | 44.33 | A | 2022-10 (Oct) | 13.33
| Old | AE23 |  | E | AE23-99 | 16 | 2022-10-05 19:00 | 44839.7917 | 2022-10-12 04:00 | 44846.1667 | 1 | ON TIME | DLC BLB , V LEAK | 6G | Minor | Block | Makable | Completed | 4.033125 | 6.590625 | 2.56 | 153 | 8.92 | 744 | 153 | 153 | 97.13 | 177.1 | 79.97 | 8.8025 | 9.935 | 42.34 | A | 2022-10 (Oct) | 16.73
| Old | AE23 |  | E | AE23-100 | 10 | 2022-10-12 16:00 | 44846.6667 | 2022-10-16 03:05 | 44850.1285 | 1 | HLM LT | POWER TRIP , N/A | 7G |  | Plate | Block | Completed | 0.712 | 1.886 | 1.17 | 83.08 | 12 | 744 | 83.5 | 83.08 | 18.88 | 52.26 | 33.38 | 10.104 | 13.891 | 43.27 | A | 2022-10 (Oct) | 14.2
| Old | AE23 |  | E | AE23-101 | 4 | 2022-10-16 17:30 | 44850.7292 | 2022-10-17 11:18 | 44851.4708 | 1 | CHMB CHNG | PS 24F , N/A | 6G |  | Plate | Block | Failed | 1.4725 | 1.6925 | 0.22 | 17.8 | 14.42 | 744 | 17.48 | 17.8 | 9.64 | 11.665 | 2.025 | 8.7525 | 10.025 | 21.17 | A | 2022-10 (Oct) | 12.36
| Old | AE23 |  | E | AE23-102 | 12 | 2022-10-17 19:00 | 44851.7917 | 2022-10-23 21:00 | 44857.875 | 1 | MW | TIDE O , N/A | 6G |  | Block | Makable | Completed | 4.600833 | 6.576666 | 1.98 | 146 | 7.7 | 744 | 146 | 146 | 126.17 | 188.255 | 62.085 | 10.575 | 12.060833 | 45.3 | A | 2022-10 (Oct) | 13.56
| Old | AE23 |  | E | AE23-103 | 4 | 2022-10-24 05:00 | 44858.2083 | 2022-10-28 09:30 | 44862.3958 | 1 | ON TIME | HEAT , N/A | 7G |  | Block | Makable | Completed | 4.0525 | 5.4875 | 1.44 | 100.5 | 8 | 744 | 100.3 | 100.5 | 97.11 | 132.705 | 35.595 | 18.1025 | 18.9375 | 41.81 | A | 2022-10 (Oct) | 14.33
| Old | AE23 |  | E | AE23-104 | 16 | 2022-10-28 18:10 | 44862.7569 | 2022-11-05 07:10 | 44870.2986 | 0.43 | ON TIME | TIDE O , N/A | 6G |  | Plate | Block | Completed | 0.370875 | 1.410131 | 1.0406 | 77.82 | 8.67 | 744 | 181 | 181 | 9.3654 | 42.3593 | 32.9939 | 8.935 | 9.805625 | 42.35 | A | 2022-10 (Oct) | 13.37
| Old | AE44 |  | E | AE44-92 | 17 | 2022-09-23 16:00 | 44827.6667 | 2022-10-01 10:00 | 44835.4167 | 0.054 | FS2 | TIDE O , V LEAK | RD20 | Minor | Block | Block | Completed | 0.146944 | 0.271652 | 0.12474 | 10 | 0 | 744 | 186 | 186 | 4.50306 | 9.35955 | 4.85649 | 9.348823 | 10.89647 | 47.54 | A | 2022-10 (Oct) | 12.42
| Old | AC5 |  | C | AC5-52 | 17 | 2022-10-14 06:40 | 44848.2778 | 2022-10-23 07:40 | 44857.3194 | 1 | ON TIME | TIDE O , N/A | 6G |  | Block | Makable | Completed | 4.412941 | 7.07647 | 2.66 | 217 | 9.33 | 744 | 217 | 217 | 130.06 | 227.475 | 97.415 | 9.259411 | 10.748235 | 46.98 | A | 2022-10 (Oct) | 12.3
| Old | AC5 |  | C | AC5-53 | 4 | 2022-10-23 18:00 | 44857.75 | 2022-10-30 20:00 | 44864.8333 | 1 | ON TIME | TIDE O , N/A | 7G |  | Plate | Block | Completed | 1.7875 | 3.8575 | 2.07 | 170 | 10.33 | 744 | 170 | 170 | 43.83 | 98.88 | 55.05 | 18.1075 | 18.9175 | 41.79 | A | 2022-10 (Oct) | 12.18
| Old | AC5 |  | C | AC5-54 | 12 | 2022-10-31 03:40 | 44865.1528 | 2022-11-12 15:40 | 44877.6528 | 0.068 | ON TIME | TIDE O , N/A | 7G |  | Plate | Block | Completed | 0.036153 | 0.285373 | 0.24956 | 20.32 | 7.67 | 744 | 300 | 300 | 0.9792 | 8.86788 | 7.88868 | 9.765 | 11.575 | 42.91 | A | 2022-10 (Oct) | 12.23
| Old | AC11 |  | C | AC11-49 | 4 | 2022-09-27 07:50 | 44831.3264 | 2022-10-04 21:50 | 44838.9097 | 0.516 | PLN NS | TIDE O , N/A | 7G |  | Plate | Block | Completed | 0.44634 | 1.64346 | 1.19712 | 93.83 | 0 | 744 | 182 | 182 | 11.92476 | 44.87652 | 32.95176 | 18.1725 | 18.8775 | 41.8 | A | 2022-10 (Oct) | 12.8
| Old | AC11 |  | C | AC11-50 | 15 | 2022-10-05 06:30 | 44839.2708 | 2022-10-11 12:30 | 44845.5208 | 1 | ON TIME | TIDE O , N/A | 6G |  | Block | Makable | Completed | 5.750666 | 7.401333 | 1.65 | 150 | 8.67 | 744 | 150 | 150 | 126.08 | 176.45 | 50.37 | 8.763333 | 9.673333 | 40.28 | A | 2022-10 (Oct) | 11
| Old | AC11 |  | C | AC11-51 | 4 | 2022-10-12 05:45 | 44846.2396 | 2022-10-19 07:30 | 44853.3125 | 1 | STG | TIDE O , N/A | 7G |  | Block | Block | Completed | 2.7275 | 4.7925 | 2.07 | 169.75 | 17.25 | 744 | 169.45 | 169.75 | 67.49 | 124.575 | 57.085 | 18.3425 | 18.9475 | 42.1 | A | 2022-10 (Oct) | 12.14
| Old | AC11 |  | C | AC11-52 | 4 | 2022-10-19 21:10 | 44853.8819 | 2022-10-22 07:10 | 44856.2986 | 1 | CHMB CHNG | TT , N/A | 6G |  | Plate | Block | Completed | 0.355 | 1.2475 | 0.89 | 58 | 13.67 | 744 | 58 | 58 | 3.04 | 10.725 | 7.685 | 8.1475 | 13.43 | 23.6 | A | 2022-10 (Oct) | 15.34
| Old | AC11 |  | C | AC11-53 | 4 | 2022-10-22 18:55 | 44856.7882 | 2022-10-30 06:55 | 44864.2882 | 1 | ON TIME | TIDE O , N/A | 7G |  | Plate | Block | Completed | 1.615 | 3.9575 | 2.34 | 180 | 11.75 | 744 | 180 | 180 | 41.87 | 104.25 | 62.38 | 18.3525 | 18.91 | 42.05 | A | 2022-10 (Oct) | 13.06
| Old | AC11 |  | C | AC11-54 | 16 | 2022-10-30 15:00 | 44864.625 | 2022-11-07 08:00 | 44872.3333 | 0.178 | ON TIME | TIDE O , N/A | 6G |  | Plate | Block | Completed | 0.167876 | 0.623223 | 0.45568 | 32.98 | 8.08 | 744 | 185 | 185 | 3.96228 | 16.73289 | 12.77061 | 8.4875 | 9.710625 | 40.99 | A | 2022-10 (Oct) | 13.84
| Old | AD39 |  | D | AD39-56 | 10 | 2022-10-21 15:30 | 44855.6458 | 2022-10-29 04:30 | 44863.1875 | 1 | ON TIME | TIDE O , N/A | 7G |  | Plate | Block | Completed | 0.796 | 3.076 | 2.28 | 181 | 9.42 | 744 | 181 | 181 | 22.82 | 94.115 | 71.295 | 10.877 | 13.508 | 44.29 | A | 2022-10 (Oct) | 12.6
| Old | AD39 |  | D | AD39-57 | 16 | 2022-10-29 16:00 | 44863.6667 | 2022-11-01 15:30 | 44866.6458 | 0.783 | ON TIME | M.O.T , N/A | 6G |  | Plate | Block | Completed | 0.542717 | 1.363399 | 0.82215 | 55.98 | 11.5 | 744 | 71.3 | 71.5 | 14.42286 | 37.4274 | 23.00454 | 9.41625 | 9.909375 | 43.6 | A | 2022-10 (Oct) | 14.69
| Old | AD40 |  | D | AD40-57 | 9 | 2022-09-29 05:10 | 44833.2153 | 2022-10-05 11:10 | 44839.4653 | 0.714 | HLM LT | TIDE O , N/A | 6G |  | Plate | Block | Completed | 0.34986 | 2.007133 | 1.65648 | 107.17 | 0 | 744 | 150 | 150 | 7.76832 | 52.92168 | 45.15336 | 11.284444 | 12.687777 | 40.52 | A | 2022-10 (Oct) | 15.47
| Old | AD40 |  | D | AD40-58 | 20 | 2022-10-06 00:30 | 44840.0208 | 2022-10-11 07:30 | 44845.3125 | 1 | REF. | V LEAK , N/A | 7G | Heavy | Block | Block | Completed | 2.329 | 4.2275 | 1.9 | 127 | 13.33 | 744 | 127 | 127 | 125.52 | 234.455 | 108.935 | 10.997 | 12.859 | 63.3 | A | 2022-10 (Oct) | 14.96
| Old | AD40 |  | D | AD40-59 | 19 | 2022-10-12 01:00 | 44846.0417 | 2022-10-13 23:00 | 44847.9583 | 1 | HLM LT | PSSOC , V LEAK | 7G | Minor | Plate | Block | Completed | 0.491052 | 1.256842 | 0.77 | 46 | 17.5 | 744 | 46 | 46 | 25.76 | 64.71 | 38.95 | 10.640526 | 13.586842 | 59.94 | A | 2022-10 (Oct) | 16.74
| Old | AD40 |  | D | AD40-60 | 15 | 2022-10-15 15:30 | 44849.6458 | 2022-10-20 08:30 | 44854.3542 | 1 | HLM LT | HEAT , N/A | 6G |  | Plate | Block | Completed | 1.727333 | 3.590666 | 1.86 | 113 | 40.5 | 744 | 113 | 113 | 58.3 | 123.995 | 65.695 | 10.176 | 12.254666 | 49.14 | A | 2022-10 (Oct) | 16.46
| Old | AD40 |  | D | AD40-61 | 16 | 2022-10-20 23:50 | 44854.9931 | 2022-10-26 12:10 | 44860.5069 | 1 | REF. | PSSOC , V LEAK | 7G | Minor | Plate | Block | Completed | 1.01 | 2.85 | 1.84 | 132.33 | 15.33 | 744 | 132.2 | 132.33 | 50.66 | 156.935 | 106.275 | 10.989375 | 15.54625 | 59.97 | A | 2022-10 (Oct) | 13.9
| Old | AD40 |  | D | AD40-62 | 30 | 2022-10-27 04:30 | 44861.1875 | 2022-10-30 13:30 | 44864.5625 | 1 | NL T | PSSOV , V LEAK | 6G | Minor | Plate | Block | Completed | 1.433666 | 2.996666 | 1.56 | 81 | 16.33 | 744 | 81 | 81 | 62.4 | 121.97 | 59.57 | 8.475 | 9.656 | 56.01 | A | 2022-10 (Oct) | 19.38
| Old | AC13 |  | C | AC13-48 | 4 | 2022-09-26 06:40 | 44830.2778 | 2022-10-01 07:40 | 44835.3194 | 0.063 | ON TIME | TIDE O , N/A | 7G |  | Plate | Block | Completed | 0.029138 | 0.13356 | 0.10458 | 7.67 | 0 | 744 | 121 | 121 | 0.80514 | 3.25458 | 2.44944 | 17.8375 | 18.4675 | 40.96 | A | 2022-10 (Oct) | 13.72
| Old | AD24 |  | D | AD24-56 | 4 | 2022-10-16 10:25 | 44850.434 | 2022-10-17 11:25 | 44851.4757 | 1 | CHMB CHNG | TT , N/A | 6G |  | Plate | Block | Failed | 0.7325 | 1.14 | 0.41 | 25 | 13.75 | 744 | 25 | 25 | 5 | 7.77 | 2.77 | 8.8725 | 10.0225 | 21.36 | A | 2022-10 (Oct) | 16.4
| Old | AD24 |  | D | AD24-57 | 16 | 2022-10-17 20:00 | 44851.8333 | 2022-10-26 09:00 | 44860.375 | 1 | ON TIME | TIDE O , N/A | 6G |  | Block | Makable | Completed | 4.1625 | 6.519375 | 2.36 | 205 | 8.58 | 744 | 205 | 205 | 120.87 | 213.055 | 92.185 | 9.448125 | 11.22125 | 46.68 | A | 2022-10 (Oct) | 11.51
| Old | AD24 |  | D | AD24-58 | 10 | 2022-10-26 18:00 | 44860.75 | 2022-11-03 06:00 | 44868.25 | 0.7 | ON TIME | TIDE O , N/A | 6G |  | Block | Block | Completed | 1.4672 | 3.0604 | 1.596 | 125.98 | 9 | 744 | 180 | 180 | 44.779 | 102.858 | 58.079 | 12.374 | 13.592 | 47.2 | A | 2022-10 (Oct) | 12.61
| Old | AD21 |  | D | AD21-18 | 16 | 2022-09-25 04:45 | 44829.1979 | 2022-10-02 06:45 | 44836.2812 | 0.181 | ON TIME | TIDE O , N/A | 6G |  | Block | Makable | Completed | 0.939051 | 1.280801 | 0.34209 | 30.75 | 0 | 744 | 170 | 170 | 23.66032 | 34.64883 | 10.98851 | 8.79625 | 10.5025 | 43.43 | A | 2022-10 (Oct) | 11.12
| Old | AD21 |  | D | AD21-19 | 16 | 2022-10-02 16:20 | 44836.6806 | 2022-10-10 04:20 | 44844.1806 | 1 | PLN NS | TIDE O , V LEAK | 6G | Minor | Block | Makable | Completed | 4.18875 | 6.28125 | 2.09 | 180 | 9.58 | 744 | 180 | 180 | 124.87 | 199.145 | 74.275 | 9.20625 | 11.650625 | 46.77 | A | 2022-10 (Oct) | 11.61
| Old | AD21 |  | D | AD21-20 | 15 | 2022-10-10 22:30 | 44844.9375 | 2022-10-20 08:30 | 44854.3542 | 1 | HLM LT | TIDE O , N/A | 6G |  | Block | Makable | Completed | 4.008666 | 6.469333 | 2.46 | 226 | 18.17 | 744 | 226 | 226 | 107.06 | 188.6 | 81.54 | 8.954666 | 11.623333 | 44.7 | A | 2022-10 (Oct) | 10.88
| Old | AD21 |  | D | AD21-21 | 4 | 2022-10-21 01:20 | 44855.0556 | 2022-10-22 02:20 | 44856.0972 | 1 | CHMB CHNG | TT , N/A | 6G |  | Plate | Block | Failed | 0.9425 | 1.28 | 0.34 | 25 | 16.83 | 744 | 25 | 25 | 9.11 | 12.955 | 3.845 | 9.63 | 14.1825 | 26.38 | A | 2022-10 (Oct) | 13.6
| Old | AD21 |  | D | AD21-22 | 10 | 2022-10-22 15:20 | 44856.6389 | 2022-10-30 04:20 | 44864.1806 | 1 | HLD CLN | TIDE O , N/A | 7G |  | Block | Block | Completed | 2.621 | 4.648 | 2.03 | 181 | 13 | 744 | 181 | 181 | 68.08 | 137.69 | 69.61 | 11.207 | 13.018 | 44.16 | A | 2022-10 (Oct) | 11.22
| Old | AD21 |  | D | AD21-23 | 12 | 2022-10-31 01:50 | 44865.0764 | 2022-11-09 00:50 | 44874.0347 | 0.103 | W LINE | TIDE O , N/A | 7G |  | Plate | Block | Completed | 0.096477 | 0.374148 | 0.2781 | 22.15 | 21.5 | 744 | 215 | 215 | 2.61929 | 11.647755 | 9.028465 | 10.431666 | 11.4875 | 44.12 | A | 2022-10 (Oct) | 12.51
| Old | AE31 |  | E | AE31-104 | 15 | 2022-10-01 17:30 | 44835.7292 | 2022-10-10 01:30 | 44844.0625 | 1 | HLD CLN | TIDE O , N/A | 6G |  | Block | Makable | Completed | 3.704666 | 5.945333 | 2.24 | 200 | 17.5 | 744 | 200 | 200 | 119.44 | 213.06 | 93.62 | 10.253333 | 12.044666 | 49.12 | A | 2022-10 (Oct) | 11.25
| Old | AE31 |  | E | AE31-105 | 15 | 2022-10-10 13:50 | 44844.5764 | 2022-10-20 14:20 | 44854.5972 | 1 | ON TIME | TIDE O , N/A | 6G |  | Block | Block | Completed | 1.998 | 5.109333 | 3.11 | 240.5 | 12.33 | 744 | 240.3 | 240.5 | 50.12 | 151.4 | 101.28 | 8.434 | 11.144666 | 42.47 | A | 2022-10 (Oct) | 12.93
| Old | AE31 |  | E | AE31-106 | 15 | 2022-10-21 05:20 | 44855.2222 | 2022-10-29 15:20 | 44863.6389 | 1 | HOLDER CLEANING | TIDE O , WC | 6G |  | Block | Makable | Completed | 4.665333 | 7.102666 | 2.44 | 202 | 15 | 744 | 202 | 202 | 130.86 | 217.07 | 86.21 | 9.129333 | 11.920666 | 45.57 | A | 2022-10 (Oct) | 12.03
| Old | AE31 |  | E | AE31-107 | 13 | 2022-10-31 01:10 | 44865.0486 | 2022-11-07 14:10 | 44872.5903 | 0.126 | GSPLT | TIDE O , N/A | 7G |  | Plate | Block | Completed | 0.154786 | 0.430629 | 0.27594 | 22.82 | 33.83 | 744 | 181 | 181 | 4.38858 | 14.49 | 10.10142 | 10.065384 | 11.375384 | 45.68 | A | 2022-10 (Oct) | 12.1
| Old | AE47 |  | E | AE47-98 | 4 | 2022-09-29 18:30 | 44833.7708 | 2022-10-06 11:30 | 44840.4792 | 0.817 | ON TIME | TIDE O , N/A | RD20 |  | Plate | Block | Completed | 0.802703 | 2.453043 | 1.65034 | 131.5 | 0 | 744 | 161 | 161 | 19.90212 | 61.883665 | 41.981545 | 17.6875 | 18.525 | 40.85 | A | 2022-10 (Oct) | 12.55
| Old | AE47 |  | E | AE47-99 | 4 | 2022-10-06 20:00 | 44840.8333 | 2022-10-14 10:00 | 44848.4167 | 1 | ON TIME | TIDE O , N/A | RD24 |  | Plate | Block | Completed | 0.4225 | 3.0575 | 2.64 | 182 | 8.5 | 744 | 182 | 182 | 12.03 | 77.91 | 65.88 | 17.6825 | 18.4 | 40.71 | A | 2022-10 (Oct) | 14.51
| Old | AE47 |  | E | AE47-100 | 4 | 2022-10-15 03:50 | 44849.1597 | 2022-10-17 07:50 | 44851.3264 | 1 | CHMB CHNG | TT , N/A | 6G |  | Plate | Block | Completed | 0.7525 | 1.4575 | 0.71 | 52 | 17.83 | 744 | 52 | 52 | 5.06 | 11.405 | 6.345 | 9.3825 | 10.06 | 21.93 | A | 2022-10 (Oct) | 13.65
| Old | AE47 |  | E | AE47-101 | 16 | 2022-10-17 18:20 | 44851.7639 | 2022-10-27 04:20 | 44861.1806 | 1 | ON TIME | TIDE O , N/A | RD20_01 |  | Plate | Block | Completed | 0.62375 | 4.08625 | 3.46 | 226 | 10.5 | 744 | 226 | 226 | 14.49 | 113.585 | 99.095 | 8.576875 | 9.288125 | 40.31 | A | 2022-10 (Oct) | 15.35
| Old | AE47 |  | E | AE47-102 | 14 | 2022-10-27 15:30 | 44861.6458 | 2022-11-07 02:30 | 44872.1042 | 0.416 | ON TIME | TIDE O , N/A | RD20 |  | Plate | Block | Completed | 0.468297 | 2.079406 | 1.60992 | 104.48 | 11.17 | 744 | 251 | 251 | 11.4608 | 59.95184 | 48.49104 | 8.677142 | 11.274285 | 41.83 | A | 2022-10 (Oct) | 15.42
| Old | AE10 |  | E | AE10-112 | 19 | 2022-10-31 16:00 | 44865.6667 | 2022-11-12 | 44877 | 0.029 | ON TIME | TIDE O , N/A | 6G |  | Plate | Block | Completed | 0.021689 | 0.125692 | 0.10411 | 7.98 | 11.25 | 744 | 272 | 272 | 0.54317 | 3.699965 | 3.156795 | 7.968947 | 9.236315 | 42.25 | A | 2022-10 (Oct) | 13.16
| Old | AC17 |  | C | AC17-49 | 18 | 2022-09-24 19:50 | 44828.8264 | 2022-10-02 07:50 | 44836.3264 | 0.177 | ON TIME | TIDE O , N/A | 6G |  | Block | Block | Completed | 0.39884 | 0.782733 | 0.38409 | 31.83 | 0 | 744 | 180 | 180 | 10.82886 | 23.38701 | 12.55815 | 8.901111 | 9.695 | 44.73 | A | 2022-10 (Oct) | 12.06
| Old | AC17 |  | C | AC17-50 | 9 | 2022-10-02 15:30 | 44836.6458 | 2022-10-07 15:30 | 44841.6458 | 1 | ON TIME | TIDE O , N/A | 7G |  | Plate | Block | Completed | 0.556666 | 2.088888 | 1.53 | 120 | 7.67 | 744 | 120 | 120 | 18.4 | 70.565 | 52.165 | 12.753333 | 14.994444 | 47.71 | A | 2022-10 (Oct) | 12.75
| Old | AC17 |  | C | AC17-51 | 9 | 2022-10-08 00:30 | 44842.0208 | 2022-10-15 07:30 | 44849.3125 | 1 | ON TIME | TIDE O , N/A | 7G |  | Block | Block | Completed | 2.65 | 4.647777 | 2 | 175 | 9 | 744 | 175 | 175 | 62.83 | 124.8 | 61.97 | 10.832222 | 14.004444 | 42.18 | A | 2022-10 (Oct) | 11.43
| Old | AC17 |  | C | AC17-52 | 4 | 2022-10-15 15:00 | 44849.625 | 2022-10-20 19:00 | 44854.7917 | 1 | ON TIME | TIDE O , N/A | 7G |  | Block | Block | Completed | 2.6525 | 4.135 | 1.48 | 124 | 7.5 | 744 | 124 | 124 | 64.52 | 101.61 | 37.09 | 18.0375 | 18.7625 | 41.54 | A | 2022-10 (Oct) | 11.94
| Old | AC17 |  | C | AC17-53 | 3 | 2022-10-21 06:50 | 44855.2847 | 2022-10-22 07:50 | 44856.3264 | 1 | CHMB CHNG | TT , N/A | 6G |  | Plate | Block | Failed | 0.83 | 1.213333 | 0.38 | 25 | 11.83 | 744 | 25 | 25 | 5.51 | 8.135 | 2.625 | 8.166666 | 15.59 | 21.94 | A | 2022-10 (Oct) | 15.2
| Old | AC17 |  | C | AC17-54 | 4 | 2022-10-22 18:55 | 44856.7882 | 2022-10-31 02:55 | 44865.1215 | 1 | ON TIME | TIDE O , N/A | 7G |  | Plate | Block | Completed | 1.6575 | 4.255 | 2.6 | 200 | 11.08 | 744 | 200 | 200 | 41.86 | 114.195 | 72.335 | 18.3425 | 19.0375 | 42.2 | A | 2022-10 (Oct) | 13
| Old | AC17 |  | C | AC17-55 | 12 | 2022-10-31 11:20 | 44865.4722 | 2022-11-06 22:20 | 44871.9306 | 0.082 | ON TIME | V LEAK , N/A | 6G | Minor | Block | Makable | Completed | 0.373237 | 0.515643 | 0.14268 | 12.65 | 8.42 | 744 | 155 | 155 | 10.92322 | 15.63371 | 4.71049 | 10.599166 | 13.203333 | 46.32 | A | 2022-10 (Oct) | 11.23
| Old | AC30 |  | C | AC30-51 | 4 | 2022-09-27 13:00 | 44831.5417 | 2022-10-03 10:15 | 44837.4271 | 0.412 | ON TIME | M.O.T , N/A | 7G |  | Plate | Block | Completed | 0.19364 | 0.95172 | 0.75808 | 58.25 | 0 | 744 | 141.15 | 141.25 | 5.03876 | 21.115 | 16.07624 | 17.0675 | 17.84 | 39.4 | A | 2022-10 (Oct) | 13.03
| Old | AC24 |  | C | AC24-47 | 15 | 2022-09-24 22:00 | 44828.9167 | 2022-10-04 03:00 | 44838.125 | 0.339 | ON TIME | TIDE O , N/A | 6G |  | Block | Makable | Completed | 1.70291 | 2.508148 | 0.80682 | 75 | 0 | 744 | 221 | 221 | 39.60198 | 66.15246 | 26.55048 | 9.079333 | 9.888 | 41.56 | A | 2022-10 (Oct) | 10.77
| Old | AC24 |  | C | AC24-48 | 9 | 2022-10-04 13:00 | 44838.5417 | 2022-10-09 11:35 | 44843.4826 | 1 | ON TIME | TIDE O , N/A | 7G |  | Block | Block | Completed | 3.406666 | 4.715555 | 1.31 | 118.58 | 10 | 744 | 118.35 | 118.58 | 103.15 | 150.895 | 47.745 | 12.615555 | 15.005555 | 47.46 | A | 2022-10 (Oct) | 11.05
| Old | AC24 |  | C | AC24-49 | 10 | 2022-10-09 20:40 | 44843.8611 | 2022-10-14 21:40 | 44848.9028 | 1 | ON TIME | TIDE O , N/A | 7G |  | Block | Block | Completed | 2.241 | 3.669 | 1.43 | 121 | 9.08 | 744 | 121 | 121 | 69.44 | 120.26 | 50.82 | 11.94 | 14.087 | 47.29 | A | 2022-10 (Oct) | 11.82
| Old | AC24 |  | C | AC24-50 | 12 | 2022-10-15 06:50 | 44849.2847 | 2022-10-25 10:50 | 44859.4514 | 1 | ON TIME | TIDE O , N/A | 6G |  | Block | Block | Completed | 2.529166 | 5.5525 | 3.02 | 244 | 9.17 | 744 | 244 | 244 | 65.86 | 170.22 | 104.36 | 9.296666 | 13.35 | 43.62 | A | 2022-10 (Oct) | 12.38
| Old | AC24 |  | C | AC24-51 | 14 | 2022-10-25 21:30 | 44859.8958 | 2022-10-29 09:30 | 44863.3958 | 1 | ON TIME | HEAT , N/A | 7G |  | Plate | Block | Completed | 1.588571 | 2.695714 | 1.11 | 84 | 10.67 | 744 | 84 | 84 | 49.15 | 86.64 | 37.49 | 10.21 | 10.896428 | 47.36 | A | 2022-10 (Oct) | 13.21
| Old | AC24 |  | C | AC24-52 | 16 | 2022-10-30 06:10 | 44864.2569 | 2022-11-06 20:10 | 44871.8403 | 0.23 | W LINE | TIDE O , N/A | 6G |  | Plate | Block | Completed | 0.2392 | 0.805288 | 0.5658 | 41.82 | 20.67 | 744 | 182 | 182 | 5.9317 | 22.52275 | 16.59105 | 8.953125 | 9.676875 | 42.04 | A | 2022-10 (Oct) | 13.52
| Old | AC1 |  | C | AC1-48 | 15 | 2022-09-25 22:50 | 44829.9514 | 2022-10-03 10:50 | 44837.4514 | 0.327 | ON TIME | TIDE O , N/A | 6G |  | Block | Block | Completed | 0.856522 | 1.57505 | 0.7194 | 58.83 | 0 | 744 | 180 | 180 | 21.17325 | 44.1123 | 22.93905 | 9.216 | 10.384 | 42.8 | A | 2022-10 (Oct) | 12.22
| Old | AC1 |  | C | AC1-49 | 16 | 2022-10-03 21:40 | 44837.9028 | 2022-10-08 01:40 | 44842.0694 | 1 | ON TIME | HEAT , N/A | 6G |  | Block | Makable | Completed | 4.476875 | 5.6475 | 1.17 | 100 | 10.83 | 744 | 100 | 100 | 129.37 | 169.77 | 40.4 | 9.1175 | 11.45125 | 46.22 | A | 2022-10 (Oct) | 11.7
| Old | AC1 |  | C | AC1-50 | 10 | 2022-10-08 12:00 | 44842.5 | 2022-10-14 21:00 | 44848.875 | 1 | ON TIME | TIDE O , N/A | 7G |  | Block | Block | Completed | 3.012 | 4.781 | 1.77 | 153 | 10.33 | 744 | 153 | 153 | 91.99 | 156.915 | 64.925 | 12.182 | 13.707 | 47.23 | A | 2022-10 (Oct) | 11.57
| Old | AE54 |  | E | AE54-92 | 25 | 2022-10-29 20:55 | 44863.8715 | 2022-10-30 10:44 | 44864.4472 | 1 | MW | PSSOC , N/A | 6G |  | Plate | Block | Failed | 0.7308 | 0.7988 | 0.07 | 13.82 | 14.17 | 744 | 13.49 | 13.82 | 30.69 | 37.135 | 6.445 | 9.2708 | 10.052 | 54.49 | A | 2022-10 (Oct) | 5.07
| Old | AE54 |  | E | AE54-93 | 16 | 2022-10-31 05:50 | 44865.2431 | 2022-11-12 17:50 | 44877.7431 | 0.061 | MW | TIDE O , N/A | 6G |  | Block | Block | Completed | 0.212242 | 0.434816 | 0.22265 | 18.15 | 19.1 | 744 | 300 | 300 | 6.34949 | 15.247865 | 8.898375 | 9.159375 | 11.7075 | 46.94 | A | 2022-10 (Oct) | 12.17
| Old | AD32 |  | D | AD32-117 | 9 | 2022-09-27 19:40 | 44831.8194 | 2022-10-05 09:40 | 44839.4028 | 0.581 | ON TIME | TIDE O , N/A | 7G |  | Plate | Block | Completed | 0.635226 | 1.983792 | 1.34792 | 105.67 | 0 | 744 | 182 | 182 | 14.97818 | 53.45781 | 38.47963 | 11.596666 | 12.412222 | 40.72 | A | 2022-10 (Oct) | 12.75
| Old | AD32 |  | D | AD32-118 | 15 | 2022-10-05 18:30 | 44839.7708 | 2022-10-13 07:30 | 44847.3125 | 1 | ON TIME | TIDE O , N/A | 6G |  | Block | Makable | Completed | 4.390666 | 6.624666 | 2.23 | 181 | 8.83 | 744 | 181 | 181 | 104.44 | 171.95 | 67.51 | 8.806 | 10.418666 | 41.93 | A | 2022-10 (Oct) | 12.32
| Old | AD32 |  | D | AD32-119 | 15 | 2022-10-13 18:30 | 44847.7708 | 2022-10-22 09:30 | 44856.3958 | 1 | ON TIME | TIDE O , N/A | 6G |  | Plate | Block | Completed | 1.607333 | 4.46 | 2.85 | 207 | 11 | 744 | 207 | 207 | 40.64 | 127.345 | 86.705 | 9.028666 | 10.489333 | 42.56 | A | 2022-10 (Oct) | 13.77
| Old | AD32 |  | D | AD32-120 | 4 | 2022-10-23 00:15 | 44857.0104 | 2022-10-24 00:15 | 44858.0104 | 1 | CHMB CHNG | TT , N/A | 6G |  | Plate | Block | Failed | 1.4075 | 1.7 | 0.29 | 24 | 14.75 | 744 | 24 | 24 | 8.43 | 11.52 | 3.09 | 8.605 | 9.9875 | 20.94 | A | 2022-10 (Oct) | 12.08
| Old | AD32 |  | D | AD32-121 | 15 | 2022-10-24 08:20 | 44858.3472 | 2022-11-01 08:20 | 44866.3472 | 0.957 | ON TIME | TIDE O , N/A | 6G |  | Block | Block | Completed | 3.107698 | 5.503387 | 2.3925 | 183.65 | 8.08 | 744 | 192 | 192 | 86.74248 | 173.08302 | 86.34054 | 8.998 | 11.822 | 45.06 | A | 2022-10 (Oct) | 13.02
| Old | AD37 |  | D | AD37-57 | 13 | 2022-09-24 15:20 | 44828.6389 | 2022-10-01 14:20 | 44835.5972 | 0.086 | ON TIME | M.O.T , N/A | 6G |  | Block | Makable | Completed | 0.482129 | 0.639443 | 0.15738 | 14.33 | 0 | 744 | 167 | 167 | 10.20906 | 14.83285 | 4.62379 | 8.86 | 10.721538 | 39.78 | A | 2022-10 (Oct) | 10.96
| Old | AD37 |  | D | AD37-58 | 4 | 2022-10-01 23:50 | 44835.9931 | 2022-10-05 21:20 | 44839.8889 | 1 | MW | DLC BRK , V LEAK | 7G | Minor | Plate | Block | Completed | 0.37 | 1.615 | 1.25 | 93.5 | 9.5 | 744 | 93.3 | 93.5 | 9.87 | 38.57 | 28.7 | 17.9175 | 18.2325 | 40.79 | A | 2022-10 (Oct) | 13.26
| Old | AE41 |  | E | AE41-90 | 15 | 2022-10-22 18:30 | 44856.7708 | 2022-10-31 19:30 | 44865.8125 | 1 | ON TIME | TIDE O , N/A | 7G |  | Block | Makable | Completed | 4.162666 | 6.62 | 2.46 | 217 | 9 | 744 | 217 | 217 | 130.52 | 226.985 | 96.465 | 9.96 | 12.154666 | 48.18 | A | 2022-10 (Oct) | 11.34
| Old | AE55 |  | E | AE55-86 | 20 | 2022-09-25 06:50 | 44829.2847 | 2022-10-03 20:50 | 44837.8681 | 0.334 | ON TIME | TIDE O , N/A | 7G |  | Block | Block | Completed | 0.769035 | 1.584663 | 0.81496 | 68.83 | 0 | 744 | 206 | 206 | 27.59842 | 63.39821 | 35.79979 | 8.83 | 11.6985 | 51.56 | A | 2022-10 (Oct) | 11.84
| Old | AE55 |  | E | AE55-87 | 10 | 2022-10-04 06:30 | 44838.2708 | 2022-10-08 10:30 | 44842.4375 | 1 | ON TIME | HEAT , N/A | 7G |  | Plate | Block | Completed | 0.556 | 1.85 | 1.29 | 100 | 9.67 | 744 | 100 | 100 | 19.39 | 68.82 | 49.43 | 12.62 | 14.728 | 49.55 | A | 2022-10 (Oct) | 12.9
| Old | AE55 |  | E | AE55-88 | 15 | 2022-10-08 20:00 | 44842.8333 | 2022-10-17 04:00 | 44851.1667 | 1 | ON TIME | TIDE O , N/A | 7G |  | Block | Makable | Completed | 3.612 | 6.02 | 2.41 | 200 | 9.5 | 744 | 200 | 200 | 102.62 | 193.545 | 90.925 | 9.555333 | 11.576666 | 45.96 | A | 2022-10 (Oct) | 12.05
| Old | AE55 |  | E | AE55-89 | 16 | 2022-10-17 15:30 | 44851.6458 | 2022-10-26 05:30 | 44860.2292 | 1 | HLD CLN | TIDE O , N/A | 6G |  | Block | Makable | Completed | 3.64125 | 6.25125 | 2.61 | 206 | 11.5 | 744 | 206 | 206 | 135.96 | 255.115 | 119.155 | 10.6325 | 12.5025 | 52.5 | A | 2022-10 (Oct) | 12.67
| Old | AE55 |  | E | AE55-90 | 21 | 2022-10-26 16:40 | 44860.6944 | 2022-11-03 04:40 | 44868.1944 | 0.707 | HLD CLN | TIDE O , N/A | 6G |  | Plate | Block | Completed | 1.385046 | 3.028989 | 1.64731 | 127.32 | 11.17 | 744 | 180 | 180 | 46.81754 | 114.87336 | 68.05582 | 8.688571 | 10.737142 | 49.92 | A | 2022-10 (Oct) | 12.89
| Old | AD29 |  | D | AD29-122 | 4 | 2022-09-28 02:55 | 44832.1215 | 2022-10-04 13:25 | 44838.559 | 0.553 | ON TIME | TIDE O , N/A | 7G |  | Plate | Block | Completed | 0.230878 | 1.425358 | 1.19448 | 85.42 | 0 | 744 | 154.3 | 154.5 | 6.98992 | 38.66023 | 31.67031 | 18.375 | 19.2325 | 42.43 | A | 2022-10 (Oct) | 13.98
| Old | AD29 |  | D | AD29-123 | 4 | 2022-10-04 21:25 | 44838.8924 | 2022-10-11 03:25 | 44845.1424 | 1 | ON TIME | TIDE O , V LEAK | 7G | Minor | Plate | Block | Completed | 0.5675 | 2.7325 | 2.17 | 150 | 8 | 744 | 150 | 150 | 14.65 | 69.755 | 55.105 | 17.87 | 18.6225 | 41.17 | A | 2022-10 (Oct) | 14.4
| Old | AD29 |  | D | AD29-124 | 13 | 2022-10-11 16:25 | 44845.684 | 2022-10-22 02:25 | 44856.1007 | 1 | REF. | TIDE O , V LEAK | 6G | Minor | Block | Makable | Completed | 4.121538 | 7.400769 | 3.28 | 250 | 13 | 744 | 250 | 250 | 109.45 | 228.24 | 118.79 | 9.224615 | 12.911538 | 44.39 | A | 2022-10 (Oct) | 13.12
| Old | AE43 |  | E | AE43-77 | 4 | 2022-10-12 07:30 | 44846.3125 | 2022-10-19 05:30 | 44853.2292 | 1 | MW | TIDE O , N/A | 7G |  | Block | Block | Completed | 2.05 | 4.2875 | 2.24 | 166 | 11.17 | 744 | 166 | 166 | 51.04 | 110.615 | 59.575 | 18.165 | 19.045 | 42.03 | A | 2022-10 (Oct) | 13.49
| Old | AE43 |  | E | AE43-78 | 18 | 2022-10-19 14:30 | 44853.6042 | 2022-10-25 15:53 | 44859.6618 | 1 | ON TIME | F2 , N/A | 7G |  | Block | Makable | Completed | 4.496666 | 6.297777 | 1.8 | 145.38 | 9 | 744 | 145.23 | 145.38 | 146.66 | 216.7 | 70.04 | 9.504444 | 11.160555 | 49.32 | A | 2022-10 (Oct) | 12.38
| Old | AE43 |  | E | AE43-79 | 16 | 2022-10-26 02:40 | 44860.1111 | 2022-10-30 05:10 | 44864.2153 | 1 | ON TIME | HEAT , N/A | 6G |  | Plate | Block | Completed | 1.71375 | 3.088125 | 1.37 | 98.5 | 10.78 | 744 | 98.3 | 98.5 | 41.57 | 82.255 | 40.685 | 8.8875 | 9.780625 | 42.13 | A | 2022-10 (Oct) | 14.01
| Old | AE43 |  | E | AE43-80 | 16 | 2022-10-30 15:10 | 44864.6319 | 2022-11-07 16:10 | 44872.6736 | 0.17 | FS2 | TIDE O , N/A | 6G |  | Plate | Block | Completed | 0.1564 | 0.636225 | 0.4794 | 32.82 | 10 | 744 | 193 | 193 | 3.4816 | 16.45515 | 12.97355 | 8.47875 | 9.28125 | 40.05 | A | 2022-10 (Oct) | 14.61
| Old | AD43 |  | D | AD43-60 | 4 | 2022-09-28 03:00 | 44832.125 | 2022-10-05 23:00 | 44839.9583 | 0.633 | ON TIME | TIDE O , N/A | 7G |  | Plate | Block | Completed | 0.515895 | 2.168025 | 1.65213 | 119 | 0 | 744 | 188 | 188 | 14.39442 | 57.568185 | 43.173765 | 18.35 | 19.2775 | 42.44 | A | 2022-10 (Oct) | 13.94
| Old | AD43 |  | D | AD43-61 | 15 | 2022-10-06 07:30 | 44840.3125 | 2022-10-13 22:30 | 44847.9375 | 1 | ON TIME | TIDE O , N/A | 6G |  | Block | Makable | Completed | 4.464 | 6.716 | 2.25 | 183 | 8.5 | 744 | 183 | 183 | 89.82 | 151.135 | 61.315 | 8.448 | 9.305333 | 38.78 | A | 2022-10 (Oct) | 12.35
| Old | AD43 |  | D | AD43-62 | 15 | 2022-10-14 07:00 | 44848.2917 | 2022-10-22 17:00 | 44856.7083 | 1 | ON TIME | TIDE O , N/A | 6G |  | Block | Block | Completed | 2.714 | 5.376666 | 2.66 | 202 | 8.5 | 744 | 202 | 202 | 78.65 | 178.115 | 99.465 | 9.510666 | 11.518666 | 45.94 | A | 2022-10 (Oct) | 13.22
| Old | AD43 |  | D | AD43-63 | 4 | 2022-10-23 04:05 | 44857.1701 | 2022-10-24 05:05 | 44858.2118 | 1 | CHMB CHNG | TT , N/A | 6G |  | Plate | Block | Failed | 1.335 | 1.665 | 0.33 | 25 | 11.08 | 744 | 25 | 25 | 8.32 | 11.245 | 2.925 | 8.62 | 10.2075 | 21.2 | A | 2022-10 (Oct) | 12.8
| Old | AD43 |  | D | AD43-64 | 4 | 2022-10-24 14:10 | 44858.5903 | 2022-10-30 09:10 | 44864.3819 | 1 |  | TIDE O , M.W.L.P | 7G |  | Block | Makable | Completed | 3.965 | 5.89 | 1.93 | 139 | 9.08 | 744 | 139 | 139 | 94.49 | 144.405 | 49.915 | 18.1075 | 18.605 | 41.42 | A | 2022-10 (Oct) | 13.88
| Old | AC40 |  | C | AC40-50 | 4 | 2022-10-10 14:15 | 44844.5938 | 2022-10-11 15:15 | 44845.6354 | 1 | CHMB CNT | TT , N/A | 6G |  | Plate | Block | Failed | 0.3975 | 0.6825 | 0.29 | 25 | 18.08 | 744 | 25 | 25 | 2.55 | 4.625 | 2.075 | 7.96 | 10.6075 | 20.81 | A | 2022-10 (Oct) | 11.2
| Old | AC40 |  | C | AC40-51 | 12 | 2022-10-11 22:30 | 44845.9375 | 2022-10-14 11:35 | 44848.4826 | 1 | ON TIME | POWER TRIP , N/A | 6G |  | Block | Block | Completed | 2.921666 | 3.584166 | 0.66 | 61.08 | 7.25 | 744 | 61.5 | 61.08 | 83.91 | 108.445 | 24.535 | 9.454166 | 14.771666 | 46.1 | A | 2022-10 (Oct) | 10.8
| Old | AC40 |  | C | AC40-52 | 4 | 2022-10-14 23:50 | 44848.9931 | 2022-10-22 07:50 | 44856.3264 | 1 | NL T | TIDE O , N/A | 7G |  | Plate | Block | Completed | 1.865 | 4.0375 | 2.17 | 176 | 12.25 | 744 | 176 | 176 | 44.71 | 104.305 | 59.595 | 18.045 | 18.5225 | 41.26 | A | 2022-10 (Oct) | 12.39
| Old | AC40 |  | C | AC40-53 | 16 | 2022-10-22 21:10 | 44856.8819 | 2022-10-31 05:10 | 44865.2153 | 1 | POWER PROBLEM | TIDE O , N/A | 6G |  | Plate | Block | Completed | 1.216875 | 3.8625 | 2.65 | 200 | 13.33 | 744 | 200 | 200 | 29.59 | 106.885 | 77.295 | 8.745625 | 9.649375 | 41.46 | A | 2022-10 (Oct) | 13.2
| Old | AC40 |  | C | AC40-54 | 12 | 2022-10-31 14:30 | 44865.6042 | 2022-11-08 22:30 | 44873.9375 | 0.047 | ON TIME | TIDE O , N/A | 7G |  | Plate | Block | Completed | 0.030628 | 0.149852 | 0.11938 | 9.48 | 9.33 | 744 | 200 | 200 | 0.86057 | 4.93876 | 4.07819 | 10.72 | 11.649166 | 45.45 | A | 2022-10 (Oct) | 12.7
| Old | AC73 |  | C | AC73-51 | 4 | 2022-09-30 20:00 | 44834.8333 | 2022-10-06 23:00 | 44840.9583 | 0.973 | ON TIME | TIDE O , N/A | 7G |  | Plate | Block | Completed | 0.851375 | 2.644128 | 1.79032 | 143 | 0 | 744 | 147 | 147 | 23.14767 | 70.67872 | 47.53105 | 18.55 | 19.085 | 42.48 | A | 2022-10 (Oct) | 12.52
| Old | AC73 |  | C | AC73-52 | 14 | 2022-10-07 10:10 | 44841.4236 | 2022-10-14 22:10 | 44848.9236 | 1 | ON TIME | TIDE O , V LEAK | 6G | Minor | Block | Block | Completed | 3.400714 | 5.650714 | 2.25 | 180 | 11.17 | 744 | 180 | 180 | 85.76 | 157.075 | 71.315 | 8.952142 | 11.505714 | 43.12 | A | 2022-10 (Oct) | 12.5
| Old | AC73 |  | C | AC73-53 | 11 | 2022-10-15 09:00 | 44849.375 | 2022-10-19 03:00 | 44853.125 | 1 | ON TIME | HEAT , N/A | 7G |  | Plate | Block | Completed | 1.51 | 2.667272 | 1.16 | 90 | 10.83 | 744 | 90 | 90 | 42.21 | 79.11 | 36.9 | 10.571818 | 12.847272 | 44.89 | A | 2022-10 (Oct) | 12.89
| Old | AC73 |  | C | AC73-54 | 15 | 2022-10-19 13:00 | 44853.5417 | 2022-10-27 11:00 | 44861.4583 | 1 | ON TIME | TIDE O , N/A | 6G |  | Block | Makable | Completed | 3.777333 | 6.17 | 2.39 | 190 | 10 | 744 | 190 | 190 | 115.14 | 203.945 | 88.805 | 9.800666 | 11.977333 | 47.47 | A | 2022-10 (Oct) | 12.58
| Old | AE48 |  | E | AE48-105 | 4 | 2022-09-24 12:50 | 44828.5347 | 2022-10-02 20:50 | 44836.8681 | 0.224 | ON TIME | TIDE O , N/A | RD20 |  | Plate | Block | Completed | 0.11872 | 0.70672 | 0.58912 | 44.83 | 0 | 744 | 200 | 200 | 3.28832 | 17.8808 | 14.59248 | 17.92 | 18.6025 | 41.21 | A | 2022-10 (Oct) | 13.1
| Old | AE48 |  | E | AE48-106 | 4 | 2022-10-03 05:30 | 44837.2292 | 2022-10-11 03:30 | 44845.1458 | 1 | ON TIME | TIDE O , N/A | RD20 |  | Plate | Block | Completed | 0.4625 | 2.89 | 2.43 | 190 | 8.67 | 744 | 190 | 190 | 13.4 | 76.895 | 63.495 | 18.615 | 18.8725 | 42.31 | A | 2022-10 (Oct) | 12.79
| Old | AE48 |  | E | AE48-107 | 12 | 2022-10-11 12:50 | 44845.5347 | 2022-10-19 04:50 | 44853.2014 | 1 | ON TIME | TIDE O , V LEAK | RD20 | Minor | Block | Block | Completed | 3.173333 | 5.764166 | 2.59 | 184 | 9.33 | 744 | 184 | 184 | 87.34 | 172.655 | 85.315 | 9.64 | 13.8 | 45.05 | A | 2022-10 (Oct) | 14.08
| Old | AE48 |  | E | AE48-108 | 4 | 2022-10-19 20:10 | 44853.8403 | 2022-10-21 02:10 | 44855.0903 | 1 | CHMB CHNG | TT , N/A | 6G |  | Plate | Block | Failed | 0.9225 | 1.2275 | 0.31 | 30 | 15.33 | 744 | 30 | 30 | 6.3 | 9.33 | 3.03 | 8.5925 | 11.0175 | 21.95 | A | 2022-10 (Oct) | 10.33
| Old | AE48 |  | E | AE48-109 | 9 | 2022-10-21 12:30 | 44855.5208 | 2022-10-28 20:20 | 44862.8472 | 1 | ON TIME | CDA , TIDE O | RD20 |  | Block | Block | Completed | 3.318888 | 5.746666 | 2.43 | 175.83 | 10.33 | 744 | 175.5 | 175.83 | 95.49 | 181.045 | 85.555 | 11.621111 | 15.33 | 45.82 | A | 2022-10 (Oct) | 13.82
| Old | AE48 |  | E | AE48-110 | 16 | 2022-10-29 05:20 | 44863.2222 | 2022-11-07 14:20 | 44872.5972 | 0.296 | ON TIME | TIDE O , N/A | RD20 |  | Plate | Block | Completed | 0.196285 | 1.128315 | 0.9324 | 66.65 | 9 | 744 | 225 | 225 | 5.21848 | 35.22252 | 30.00404 | 9.088125 | 10.165 | 43.39 | A | 2022-10 (Oct) | 14
| Old | AE49 |  | E | AE49-95 | 16 | 2022-09-25 04:30 | 44829.1875 | 2022-10-03 15:30 | 44837.6458 | 0.313 | MW | TIDE O , N/A | 6G |  | Block | Makable | Completed | 1.187835 | 1.901475 | 0.71364 | 63.5 | 0 | 744 | 203 | 203 | 29.19664 | 52.22405 | 23.02741 | 8.866875 | 10.065625 | 42.8 | A | 2022-10 (Oct) | 11.28
| Old | AE49 |  | E | AE49-96 | 12 | 2022-10-04 02:30 | 44838.1042 | 2022-10-12 15:30 | 44846.6458 | 1 | ON TIME | TIDE O , N/A | 6G |  | Block | Block | Completed | 3.244166 | 5.63 | 2.39 | 205 | 11 | 744 | 205 | 205 | 83.82 | 162.16 | 78.34 | 9.776666 | 12.641666 | 43.62 | A | 2022-10 (Oct) | 11.66
| Old | AE49 |  | E | AE49-97 | 16 | 2022-10-13 05:00 | 44847.2083 | 2022-10-21 13:00 | 44855.5417 | 1 | HLD CLN | TIDE O , DLC BLB | 6G |  | Block | Makable | Completed | 4.70875 | 7.014375 | 2.31 | 200 | 13.5 | 744 | 200 | 200 | 154.6 | 246.83 | 92.23 | 10.105625 | 11.724375 | 49.4 | A | 2022-10 (Oct) | 11.5
| Old | AC30 |  | C | AC30-52 | 13 | 2022-10-03 18:30 | 44837.7708 | 2022-10-11 07:30 | 44845.3125 | 1 | PRT CHNG | TIDE O , N/A | 6G |  | Block | Block | Completed | 2.820769 | 4.774615 | 1.95 | 181 | 8.25 | 744 | 181 | 181 | 76.31 | 141.255 | 64.945 | 9.273076 | 12.874615 | 44.55 | A | 2022-10 (Oct) | 10.77
| Old | AC30 |  | C | AC30-53 | 10 | 2022-10-11 16:20 | 44845.6806 | 2022-10-19 04:20 | 44853.1806 | 1 | ON TIME | TIDE O , N/A | 7G |  | Block | Block | Completed | 2.702 | 4.629 | 1.93 | 180 | 8.83 | 744 | 180 | 180 | 92.29 | 165.33 | 73.04 | 12.746 | 14.729 | 49.82 | A | 2022-10 (Oct) | 10.72
| Old | AC30 |  | C | AC30-54 | 4 | 2022-10-19 15:20 | 44853.6389 | 2022-10-20 16:20 | 44854.6806 | 1 | CHMB CHNG | TT , N/A | 6G |  | Plate | Block | Failed | 0.66 | 0.95 | 0.29 | 25 | 11 | 744 | 25 | 25 | 6.1 | 8.67 | 2.57 | 8.4675 | 13.5725 | 24.19 | A | 2022-10 (Oct) | 11.6
| Old | AC30 |  | C | AC30-55 | 14 | 2022-10-21 00:20 | 44855.0139 | 2022-10-28 13:20 | 44862.5556 | 1 | ON TIME | TIDE O , N/A | 6G |  | Block | Makable | Completed | 5.332857 | 7.161428 | 1.83 | 181 | 8 | 744 | 181 | 181 | 154.14 | 218.38 | 64.24 | 9.494285 | 12.805 | 46.5 | A | 2022-10 (Oct) | 10.11
| Old | AC30 |  | C | AC30-56 | 16 | 2022-10-28 21:20 | 44862.8889 | 2022-11-08 08:20 | 44873.3472 | 0.297 | ON TIME | TIDE O , N/A | 6G |  | Plate | Block | Completed | 0.251893 | 1.136953 | 0.88506 | 74.65 | 8 | 744 | 251 | 251 | 6.10929 | 31.7493 | 25.64001 | 8.79875 | 9.7525 | 41.82 | A | 2022-10 (Oct) | 11.87
| Old | AC37 |  | C | AC37-28 | 14 | 2022-09-26 15:00 | 44830.625 | 2022-10-04 23:00 | 44838.9583 | 0.475 | MW | TIDE O , N/A | 6G |  | Block | Block | Completed | 1.494892 | 2.744482 | 1.24925 | 95 | 0 | 744 | 200 | 200 | 40.6885 | 85.706625 | 45.018125 | 9.477857 | 12.115714 | 45.4 | A | 2022-10 (Oct) | 13.15
| Old | AC37 |  | C | AC37-29 | 15 | 2022-10-05 08:20 | 44839.3472 | 2022-10-13 00:20 | 44847.0139 | 1 | ON TIME | TIDE O , N/A | 6G |  | Block | Makable | Completed | 4.035333 | 6.322666 | 2.29 | 184 | 9.33 | 744 | 184 | 184 | 105.21 | 185.75 | 80.54 | 8.929333 | 11.314666 | 43.98 | A | 2022-10 (Oct) | 12.39
| Old | AC37 |  | C | AC37-30 | 14 | 2022-10-13 09:30 | 44847.3958 | 2022-10-23 09:30 | 44857.3958 | 1 | ON TIME | TIDE O , N/A | 6G |  | Block | Makable | Completed | 5.288571 | 8.228571 | 2.94 | 240 | 9.17 | 744 | 240 | 240 | 124 | 219.22 | 95.22 | 9.041428 | 10.803571 | 41.66 | A | 2022-10 (Oct) | 12.25
| Old | AC37 |  | C | AC37-31 | 4 | 2022-10-24 01:10 | 44858.0486 | 2022-10-31 01:10 | 44865.0486 | 1 | STG | TIDE O , N/A | 7G |  | Plate | Block | Completed | 0.9575 | 3.47 | 2.51 | 168 | 15.67 | 744 | 168 | 168 | 23.83 | 81.755 | 57.925 | 17.4775 | 18.505 | 40.58 | A | 2022-10 (Oct) | 14.94
| Old | AE44 |  | E | AE44-93 | 4 | 2022-10-02 06:30 | 44836.2708 | 2022-10-07 09:40 | 44841.4028 | 1 | FS2 | PSSOC , V LEAK | RD20 | Minor | Plate | Block | Completed | 0.515 | 2.1075 | 1.59 | 123.17 | 20.5 | 744 | 123.1 | 123.17 | 14.55 | 52.315 | 37.765 | 17.8875 | 18.57 | 41.13 | A | 2022-10 (Oct) | 12.91
| Old | AE44 |  | E | AE44-94 | 9 | 2022-10-07 22:40 | 44841.9444 | 2022-10-13 09:40 | 44847.4028 | 1 | MW | DOT , N/A | RD20 |  | Plate | Block | Completed | 0.955555 | 2.99 | 2.03 | 131 | 13 | 744 | 131 | 131 | 29.02 | 93.545 | 64.525 | 11.687777 | 15.636666 | 46.23 | A | 2022-10 (Oct) | 15.5
| Old | AE44 |  | E | AE44-95 | 4 | 2022-10-13 19:10 | 44847.7986 | 2022-10-20 07:10 | 44854.2986 | 1 | ON TIME | TIDE O , N/A | 7G |  | Plate | Block | Completed | 0.62 | 2.77 | 2.15 | 156 | 9.5 | 744 | 156 | 156 | 15.14 | 64.68 | 49.54 | 17.22 | 18.4125 | 40.19 | A | 2022-10 (Oct) | 13.78
| Old | AE44 |  | E | AE44-96 | 4 | 2022-10-21 05:00 | 44855.2083 | 2022-10-22 06:00 | 44856.25 | 1 | CHMB CHNG | TT , N/A | 6G |  | Plate | Block | Failed | 0.4025 | 0.7975 | 0.4 | 25 | 21.83 | 744 | 25 | 25 | 4.2 | 7.63 | 3.43 | 11.7225 | 13.2025 | 28 | A | 2022-10 (Oct) | 16
| Old | AE44 |  | E | AE44-97 | 23 | 2022-10-22 19:30 | 44856.8125 | 2022-10-28 20:25 | 44862.8507 | 1 | POWER PROBLEM | WE , N/A | RD20 |  | Plate | Block | Completed | 1.637826 | 3.727391 | 2.09 | 144.92 | 13.5 | 744 | 144.55 | 144.92 | 56.29 | 138.52 | 82.23 | 8.755652 | 9.71 | 49.97 | A | 2022-10 (Oct) | 14.42
| Old | AE44 |  | E | AE44-98 | 16 | 2022-10-29 18:40 | 44863.7778 | 2022-11-06 06:40 | 44871.2778 | 0.296 | ON TIME | TIDE O , DOT | RD20 |  | Plate | Block | Completed | 0.260665 | 1.091315 | 0.83176 | 53.32 | 22.25 | 744 | 180 | 180 | 6.86128 | 32.01092 | 25.14964 | 9.408125 | 9.845625 | 43.45 | A | 2022-10 (Oct) | 15.61
| Old | AE46 |  | E | AE46-85 | 12 | 2022-09-25 23:50 | 44829.9931 | 2022-10-05 04:50 | 44839.2014 | 0.456 | HLM LT | TIDE O , N/A | RD20 |  | Plate | Block | Completed | 0.3059 | 1.74724 | 1.44096 | 100.83 | 0 | 744 | 221 | 221 | 9.84048 | 63.86052 | 54.02004 | 10.411666 | 14.5275 | 47.88 | A | 2022-10 (Oct) | 14.3
| Old | AE46 |  | E | AE46-86 | 4 | 2022-10-05 14:30 | 44839.6042 | 2022-10-14 05:20 | 44848.2222 | 1 | ON TIME | TIDE O , V LEAK | RD20 | Minor | Plate | Block | Completed | 0.36 | 3.28 | 2.92 | 206.83 | 9.67 | 744 | 206.5 | 206.83 | 10.03 | 83.175 | 73.145 | 18.08 | 18.63 | 41.42 | A | 2022-10 (Oct) | 14.12
| Old | AE46 |  | E | AE46-87 | 4 | 2022-10-14 19:30 | 44848.8125 | 2022-10-16 08:30 | 44850.3542 | 1 | CHMB CHNG | TT , N/A | 6G |  | Plate | Block | Completed | 0.8175 | 1.38 | 0.56 | 37 | 14.17 | 744 | 37 | 37 | 4.89 | 9.175 | 4.285 | 8.7275 | 9.35 | 20.39 | A | 2022-10 (Oct) | 15.14
| Old | AC13 |  | C | AC13-49 | 4 | 2022-10-01 18:00 | 44835.75 | 2022-10-09 22:00 | 44843.9167 | 1 | ON TIME | TIDE O , V LEAK | 7G | Minor | Plate | Block | Completed | 0.4425 | 3.315 | 2.87 | 196 | 10.33 | 744 | 196 | 196 | 12.1 | 84.33 | 72.23 | 17.8175 | 18.3525 | 40.81 | A | 2022-10 (Oct) | 14.69
| Old | AC13 |  | C | AC13-50 | 17 | 2022-10-10 09:50 | 44844.4097 | 2022-10-18 08:50 | 44852.3681 | 1 | ON TIME | TIDE O , N/A | 6G |  | Block | Makable | Completed | 4.207058 | 6.572941 | 2.37 | 191 | 11.83 | 744 | 191 | 191 | 120.82 | 201.685 | 80.865 | 9.287058 | 10.361764 | 46.06 | A | 2022-10 (Oct) | 12.36
| Old | AC13 |  | C | AC13-51 | 4 | 2022-10-19 05:00 | 44853.2083 | 2022-10-20 09:00 | 44854.375 | 1 | CHMB CHNG | TT , N/A | 6G |  | Plate | Block | Completed | 0.6825 | 1.2175 | 0.54 | 28 | 20.17 | 744 | 28 | 28 | 2.86 | 5.29 | 2.43 | 7.4475 | 7.6225 | 17.02 | A | 2022-10 (Oct) | 19.29
| Old | AC13 |  | C | AC13-52 | 10 | 2022-10-20 17:30 | 44854.7292 | 2022-10-26 22:00 | 44860.9167 | 1 | ON TIME | TIDE O , N/A | 6G |  | Block | Block | Completed | 3.49 | 5.724 | 2.23 | 148.5 | 8.5 | 744 | 148.3 | 148.5 | 87.56 | 158.03 | 70.47 | 10.921 | 12.834 | 43.21 | A | 2022-10 (Oct) | 15.02
| Old | AC13 |  | C | AC13-53 | 12 | 2022-10-27 07:00 | 44861.2917 | 2022-11-03 19:00 | 44868.7917 | 0.628 | ON TIME | TIDE O , N/A | 6G |  | Plate | Block | Completed | 1.0048 | 2.770003 | 1.76468 | 112.98 | 9 | 744 | 180 | 180 | 23.4558 | 72.82916 | 49.37336 | 8.415833 | 13.325833 | 41.26 | A | 2022-10 (Oct) | 15.61
| Old | AC14 |  | C | AC14-51 | 13 | 2022-09-23 22:30 | 44827.9375 | 2022-10-01 20:30 | 44835.8542 | 0.108 | ON TIME | TIDE O , N/A | 6G |  | Block | Block | Completed | 0.297665 | 0.552295 | 0.25488 | 20.5 | 0 | 744 | 190 | 190 | 7.53516 | 15.75342 | 8.21826 | 9.058461 | 12.403846 | 43.26 | A | 2022-10 (Oct) | 12.37
| Old | AC14 |  | C | AC14-52 | 16 | 2022-10-02 06:40 | 44836.2778 | 2022-10-11 10:40 | 44845.4444 | 1 | MW | TIDE O , N/A | 6G |  | Block | Makable | Completed | 5.386875 | 8.004375 | 2.62 | 220 | 10.17 | 744 | 220 | 220 | 133.62 | 224.795 | 91.175 | 8.969375 | 10.135 | 43.09 | A | 2022-10 (Oct) | 11.86
| Old | AC14 |  | C | AC14-53 | 11 | 2022-10-11 19:50 | 44845.8264 | 2022-10-19 08:50 | 44853.3681 | 1 | ON TIME | TIDE O , N/A | 6G |  | Block | Block | Completed | 2.37909 | 4.841818 | 2.46 | 181 | 9.17 | 744 | 181 | 181 | 68.64 | 148.765 | 80.125 | 11.036363 | 13.507272 | 45.97 | A | 2022-10 (Oct) | 13.59
| Old | AC14 |  | C | AC14-54 | 4 | 2022-10-20 02:00 | 44854.0833 | 2022-10-22 08:00 | 44856.3333 | 1 | CHMB CHNG | TT , N/A | 6G |  | Plate | Block | Completed | 0.9975 | 1.84 | 0.84 | 54 | 17.17 | 744 | 54 | 54 | 8.02 | 15.68 | 7.66 | 9.645 | 11.2325 | 23.58 | A | 2022-10 (Oct) | 15.56
| Old | AC1 |  | C | AC1-51 | 15 | 2022-10-15 12:00 | 44849.5 | 2022-10-23 | 44857 | 1 | HLM LT | TIDE O , N/A | 6G |  | Block | Makable | Completed | 5.008666 | 7.088 | 2.08 | 180 | 15 | 744 | 180 | 180 | 136.96 | 207.4 | 70.44 | 8.874 | 11.95 | 45.13 | A | 2022-10 (Oct) | 11.56
| Old | AC1 |  | C | AC1-52 | 16 | 2022-10-23 08:30 | 44857.3542 | 2022-10-27 14:00 | 44861.5833 | 1 | ON TIME | REF PWR ER , N/A | 6G |  | Plate | Block | Completed | 1.62 | 2.93875 | 1.32 | 101.5 | 8.5 | 744 | 101.3 | 101.5 | 35.44 | 68.6 | 33.16 | 8.658125 | 9.06125 | 40.18 | A | 2022-10 (Oct) | 13
| Old | AC1 |  | C | AC1-53 | 18 | 2022-10-28 | 44862 | 2022-11-04 12:00 | 44869.5 | 0.533 | REF. | TIDE O , N/A | 6G |  | Plate | Block | Completed | 0.445055 | 1.657334 | 1.20991 | 95.98 | 10 | 744 | 180 | 180 | 13.51155 | 54.272725 | 40.761175 | 9.254444 | 10.135 | 46.37 | A | 2022-10 (Oct) | 12.61
| Old | AC15 |  | C | AC15-58 | 16 | 2022-09-25 09:00 | 44829.375 | 2022-10-02 22:00 | 44836.9167 | 0.254 | ON TIME | TIDE O , N/A | 6G |  | Block | Makable | Completed | 1.08585 | 1.626394 | 0.54102 | 46 | 0 | 744 | 181 | 181 | 30.55874 | 50.26406 | 19.70532 | 9.22 | 11.21125 | 45.86 | A | 2022-10 (Oct) | 11.77
| Old | AC15 |  | C | AC15-59 | 16 | 2022-10-03 13:40 | 44837.5694 | 2022-10-11 21:40 | 44845.9028 | 1 | PLN NS | TIDE O , N/A | 6G |  | Block | Makable | Completed | 4.043125 | 6.39375 | 2.35 | 200 | 15.67 | 744 | 200 | 200 | 91.77 | 163.735 | 71.965 | 8.525625 | 9.700625 | 41.1 | A | 2022-10 (Oct) | 11.75
| Old | AC15 |  | C | AC15-60 | 4 | 2022-10-12 09:30 | 44846.3958 | 2022-10-17 11:00 | 44851.4583 | 1 | PLN NS | TIDE O , N/A | 7G |  | Block | Block | Completed | 2.4975 | 4.32 | 1.82 | 121.5 | 11.83 | 744 | 121.3 | 121.5 | 61.98 | 104.53 | 42.55 | 18.235 | 18.8925 | 41.91 | A | 2022-10 (Oct) | 14.98
| Old | AC15 |  | C | AC15-61 | 19 | 2022-10-17 23:00 | 44851.9583 | 2022-10-25 21:00 | 44859.875 | 1 | PLN NS | TIDE O , N/A | 6G |  | Block | Makable | Completed | 3.750526 | 6.127894 | 2.38 | 190 | 12 | 744 | 190 | 190 | 117.58 | 208.815 | 91.235 | 9.29 | 10.199473 | 47.99 | A | 2022-10 (Oct) | 12.53
| Old | AC15 |  | C | AC15-62 | 14 | 2022-10-26 07:00 | 44860.2917 | 2022-11-02 19:00 | 44867.7917 | 0.761 | ON TIME | TIDE O , N/A | 7G |  | Plate | Block | Completed | 0.849602 | 2.704811 | 1.85684 | 136.98 | 10 | 744 | 180 | 180 | 20.83618 | 76.370155 | 55.533975 | 9.29 | 9.867142 | 42.26 | A | 2022-10 (Oct) | 13.5
| Old | AC44 |  | C | AC44-55 | 16 | 2022-09-29 18:10 | 44833.7569 | 2022-10-07 07:10 | 44841.2986 | 0.835 | ON TIME | TIDE O , N/A | 6G |  | Block | Makable | Completed | 3.292509 | 5.11855 | 1.82865 | 151.17 | 0 | 744 | 181 | 181 | 94.1713 | 158.178225 | 64.006925 | 9.30125 | 11.248125 | 46.18 | A | 2022-10 (Oct) | 12.1
| Old | AC12 |  | C | AC12-46 | 12 | 2022-09-28 09:50 | 44832.4097 | 2022-10-05 21:50 | 44839.9097 | 0.655 | ON TIME | TIDE O , N/A | 6G |  | Block | Block | Completed | 1.947533 | 3.320304 | 1.3755 | 117.83 | 0 | 744 | 180 | 180 | 51.5354 | 98.0535 | 46.5181 | 9.2325 | 13.886666 | 44.37 | A | 2022-10 (Oct) | 11.67
| Old | AC12 |  | C | AC12-47 | 17 | 2022-10-06 08:30 | 44840.3542 | 2022-10-12 09:05 | 44846.3785 | 1 | ON TIME | POWER TRIP , N/A | 6G |  | Block | Block | Completed | 2.265882 | 4.201764 | 1.94 | 144.58 | 10.67 | 744 | 144.35 | 144.58 | 71.85 | 142.74 | 70.89 | 9.041764 | 11.620588 | 47.86 | A | 2022-10 (Oct) | 13.35
| Old | AC12 |  | C | AC12-48 | 10 | 2022-10-12 18:45 | 44846.7812 | 2022-10-18 20:00 | 44852.8333 | 1 | MW | TIDE O , N/A | 7G |  | Block | Block | Completed | 2.185 | 3.992 | 1.81 | 145.25 | 9.67 | 744 | 145.15 | 145.25 | 70.33 | 135.69 | 65.36 | 11.952 | 14.875 | 48.77 | A | 2022-10 (Oct) | 12.46
| Old | AC12 |  | C | AC12-49 | 4 | 2022-10-19 07:00 | 44853.2917 | 2022-10-20 09:00 | 44854.375 | 1 | CHMB CHNG | TT , N/A | 6G |  | Plate | Block | Failed | 0.9775 | 1.3775 | 0.4 | 26 | 11 | 744 | 26 | 26 | 5.77 | 8.52 | 2.75 | 8.6475 | 9.7075 | 20.7 | A | 2022-10 (Oct) | 15.38
| Old | AC12 |  | C | AC12-50 | 13 | 2022-10-20 16:15 | 44854.6771 | 2022-10-29 00:15 | 44863.0104 | 1 | ON TIME | TIDE O , N/A | 6G |  | Block | Makable | Completed | 3.650769 | 6.072307 | 2.42 | 200 | 7.25 | 744 | 200 | 200 | 96.06 | 178.435 | 82.375 | 9.497692 | 12.222307 | 44.03 | A | 2022-10 (Oct) | 12.1
| Old | AC12 |  | C | AC12-51 | 16 | 2022-10-30 01:00 | 44864.0417 | 2022-11-08 23:00 | 44873.9583 | 0.197 | W LINE | TIDE O , N/A | 6G |  | Plate | Block | Completed | 0.180994 | 0.816073 | 0.63434 | 46.98 | 24.75 | 744 | 238 | 238 | 4.8265 | 25.467175 | 20.640675 | 9.053125 | 10.290625 | 43.56 | A | 2022-10 (Oct) | 13.53
| Old | AC33 |  | C | AC33-53 | 4 | 2022-10-01 05:20 | 44835.2222 | 2022-10-08 22:20 | 44842.9306 | 1 | ON TIME | TIDE O , N/A | 7G |  | Plate | Block | Completed | 1.9525 | 4.2925 | 2.34 | 185 | 5.33 | 744 | 185 | 185 | 48.26 | 114.2 | 65.94 | 18.1675 | 18.7925 | 41.7 | A | 2022-10 (Oct) | 12.65
| Old | AC33 |  | C | AC33-54 | 16 | 2022-10-09 05:30 | 44843.2292 | 2022-10-13 12:30 | 44847.5208 | 1 | ON TIME | M.O.T , N/A | 6G |  | Block | Makable | Completed | 3.695 | 4.958125 | 1.26 | 103 | 7.17 | 744 | 103 | 103 | 125.35 | 177.77 | 52.42 | 10.100625 | 12.205 | 50.25 | A | 2022-10 (Oct) | 12.23
| Old | AC33 |  | C | AC33-55 | 16 | 2022-10-13 22:20 | 44847.9306 | 2022-10-22 07:20 | 44856.3056 | 1 | FS2 | TIDE O , V LEAK | 6G | Minor | Block | Block | Completed | 3.499375 | 5.975 | 2.48 | 201 | 9.83 | 744 | 201 | 201 | 116.29 | 217.855 | 101.565 | 10.273125 | 11.606875 | 49.87 | A | 2022-10 (Oct) | 12.29
| Old | AD29 |  | D | AD29-125 | 12 | 2022-10-22 12:00 | 44856.5 | 2022-10-26 12:20 | 44860.5139 | 1 | HLM LT | MW PWR , N/A | 6G |  | Block | Block | Completed | 2.524166 | 3.864166 | 1.34 | 96.33 | 9.58 | 744 | 96.2 | 96.33 | 67.68 | 110.985 | 43.305 | 9.399166 | 13.660833 | 44.23 | A | 2022-10 (Oct) | 13.91
| Old | AD29 |  | D | AD29-126 | 14 | 2022-10-26 20:15 | 44860.8438 | 2022-10-31 03:35 | 44865.1493 | 1 | MW | PSSOC , N/A | 6G |  | Block | Block | Completed | 2.545714 | 4.007857 | 1.46 | 103.33 | 7.92 | 744 | 103.2 | 103.33 | 61.47 | 105.015 | 43.545 | 9.231428 | 10.856428 | 42.28 | A | 2022-10 (Oct) | 14.13
| Old | AD29 |  | D | AD29-127 | 16 | 2022-10-31 14:30 | 44865.6042 | 2022-11-09 03:30 | 44874.1458 | 0.046 | MW | TIDE O , N/A | 6G |  | Plate | Block | Completed | 0.044275 | 0.174196 | 0.12972 | 9.48 | 10.92 | 744 | 205 | 205 | 0.97106 | 4.61311 | 3.64205 | 8.328125 | 9.15 | 39.44 | A | 2022-10 (Oct) | 13.8
| Old | AD23 |  | D | AD23-60 | 9 | 2022-09-26 19:35 | 44830.816 | 2022-10-05 13:35 | 44839.566 | 0.522 | ON TIME | TIDE O , N/A | 6G |  | Plate | Block | Completed | 0.18038 | 1.72608 | 1.54512 | 109.58 | 0 | 744 | 210 | 210 | 5.31918 | 52.60977 | 47.29059 | 12.261111 | 13.768888 | 43.99 | A | 2022-10 (Oct) | 14.1
| Old | AD23 |  | D | AD23-61 | 17 | 2022-10-05 23:00 | 44839.9583 | 2022-10-13 18:00 | 44847.75 | 1 | ON TIME | TIDE O , N/A | 7G |  | Block | Makable | Completed | 3.617058 | 5.80647 | 2.19 | 187 | 9.42 | 744 | 187 | 187 | 95.98 | 171.325 | 75.345 | 8.632941 | 10.369411 | 44.14 | A | 2022-10 (Oct) | 11.71
| Old | AD23 |  | D | AD23-62 | 16 | 2022-10-14 04:30 | 44848.1875 | 2022-10-21 16:30 | 44855.6875 | 1 | FS2 | TIDE O , N/A | 6G |  | Block | Makable | Completed | 4.793125 | 6.866875 | 2.07 | 180 | 10.5 | 744 | 180 | 180 | 140.84 | 212.885 | 72.045 | 9.13 | 11.608125 | 46.55 | A | 2022-10 (Oct) | 11.56
| Old | AD23 |  | D | AD23-63 | 4 | 2022-10-22 05:45 | 44856.2396 | 2022-10-23 06:45 | 44857.2812 | 1 | CHMB CHNG | TT , N/A | 6G |  | Plate | Block | Failed | 0.98 | 1.4475 | 0.47 | 25 | 13.25 | 744 | 25 | 25 | 4.56 | 6.865 | 2.305 | 7.8275 | 8.1525 | 18.06 | A | 2022-10 (Oct) | 18.8
| Old | AD23 |  | D | AD23-64 | 4 | 2022-10-23 16:05 | 44857.6701 | 2022-10-27 11:05 | 44861.4618 | 1 | ON TIME | HEAT , N/A | 7G |  | Plate | Block | Completed | 1.8425 | 3.0775 | 1.24 | 91 | 9.33 | 744 | 91 | 91 | 47.12 | 80.03 | 32.91 | 18.3575 | 19.2725 | 42.49 | A | 2022-10 (Oct) | 13.63
| Old | AD23 |  | D | AD23-65 | 28 | 2022-10-27 21:00 | 44861.875 | 2022-11-04 20:00 | 44869.8333 | 0.518 | ON TIME | TIDE O , N/A | 6G |  | Plate | Block | Completed | 0.922965 | 2.203165 | 1.27946 | 98.98 | 9.92 | 744 | 191 | 191 | 30.07508 | 80.09057 | 50.01549 | 7.410714 | 9.143214 | 49.26 | A | 2022-10 (Oct) | 12.93
| Old | AC73 |  | C | AC73-55 | 19 | 2022-10-27 23:00 | 44861.9583 | 2022-11-04 11:00 | 44869.4583 | 0.539 | ON TIME | TIDE O , N/A | 6G |  | Plate | Block | Completed | 0.455597 | 1.796288 | 1.34211 | 96.98 | 12 | 744 | 180 | 180 | 14.62307 | 61.179195 | 46.556125 | 9.21421 | 10.163684 | 47.62 | A | 2022-10 (Oct) | 13.78
| Old | AA13 |  | A | AA13-42 | 18 | 2022-09-26 02:20 | 44830.0972 | 2022-10-03 15:20 | 44837.6389 | 0.35 | ON TIME | TIDE O , N/A | 6G |  | Block | Block | Completed | 1.166667 | 1.912555 | 0.7455 | 63.33 | 0 | 744 | 181 | 181 | 33.6105 | 59.46325 | 25.85275 | 8.885555 | 10.4 | 46.29 | A | 2022-10 (Oct) | 11.77
| Old | AA13 |  | A | AA13-43 | 16 | 2022-10-04 02:30 | 44838.1042 | 2022-10-08 01:20 | 44842.0556 | 1 | ON TIME | HEAT , N/A | 6G |  | Block | Makable | Completed | 4.11875 | 5.158125 | 1.04 | 94.83 | 11.17 | 744 | 94.5 | 94.83 | 100.01 | 132.115 | 32.105 | 8.81125 | 10.066875 | 42.59 | A | 2022-10 (Oct) | 10.97
| Old | AA13 |  | A | AA13-44 | 4 | 2022-10-09 02:00 | 44843.0833 | 2022-10-16 04:00 | 44850.1667 | 1 | GENERAL MAINTENANCE | TIDE O , N/A | 7G |  | Plate | Block | Completed | 1.8675 | 4.05 | 2.18 | 170 | 24.67 | 744 | 170 | 170 | 47.03 | 108.725 | 61.695 | 18.385 | 18.8225 | 41.98 | A | 2022-10 (Oct) | 12.82
| Old | AA13 |  | A | AA13-45 | 16 | 2022-10-16 13:10 | 44850.5486 | 2022-10-25 15:10 | 44859.6319 | 1 | ON TIME | TIDE O , N/A | 6G |  | Block | Block | Completed | 2.67875 | 5.2075 | 2.53 | 218 | 9.17 | 744 | 218 | 218 | 74.91 | 162.61 | 87.7 | 9.305625 | 10.68875 | 45.25 | A | 2022-10 (Oct) | 11.61
| Old | AA13 |  | A | AA13-46 | 14 | 2022-10-26 03:00 | 44860.125 | 2022-11-02 21:00 | 44867.875 | 0.758 | ON TIME | TIDE O , N/A | 7G |  | Plate | Block | Completed | 0.854374 | 2.57341 | 1.72066 | 140.98 | 11.83 | 744 | 186 | 186 | 24.13472 | 82.06866 | 57.93394 | 9.906428 | 10.768571 | 45.97 | A | 2022-10 (Oct) | 12.15
| Old | AA16 |  | A | AA16-48 | 4 | 2022-10-01 04:00 | 44835.1667 | 2022-10-03 06:00 | 44837.25 | 1 | CHMB CHNG | TT , N/A | 6G |  | Plate | Block | Completed | 1.38 | 2.245 | 0.87 | 50 | 4 | 744 | 50 | 50 | 7.34 | 14.445 | 7.105 | 8.4125 | 8.95 | 19.59 | A | 2022-10 (Oct) | 17.4
| Old | AA16 |  | A | AA16-49 | 10 | 2022-10-03 16:30 | 44837.6875 | 2022-10-07 13:44 | 44841.5722 | 1 | ON TIME | PSSOC , N/A | 7G |  | Plate | Block | Completed | 0.794 | 2.174 | 1.38 | 93.23 | 10.5 | 744 | 93.14 | 93.23 | 24.48 | 70.62 | 46.14 | 12.412 | 13.544 | 47.08 | A | 2022-10 (Oct) | 14.8
| Old | AA16 |  | A | AA16-50 | 11 | 2022-10-08 19:40 | 44842.8194 | 2022-10-16 16:40 | 44850.6944 | 1 | MW | TIDE O , N/A | 7G |  | Plate | Block | Completed | 1.418181 | 4.146363 | 2.73 | 189 | 29.93 | 744 | 189 | 189 | 44.51 | 142.995 | 98.485 | 11.713636 | 12.896363 | 47.47 | A | 2022-10 (Oct) | 14.44
| Old | AD37 |  | D | AD37-59 | 14 | 2022-10-06 06:30 | 44840.2708 | 2022-10-13 22:30 | 44847.9375 | 1 | ON TIME | TIDE O , N/A | 6G |  | Block | Makable | Completed | 4.035714 | 6.056428 | 2.02 | 184 | 9.17 | 744 | 184 | 184 | 100.65 | 164.365 | 63.715 | 8.997142 | 11.502857 | 43.04 | A | 2022-10 (Oct) | 10.98
| Old | AD37 |  | D | AD37-60 | 4 | 2022-10-14 07:50 | 44848.3264 | 2022-10-22 09:50 | 44856.4097 | 1 | ON TIME | TIDE O , N/A | 7G |  | Plate | Block | Completed | 1.985 | 4.2475 | 2.26 | 194 | 9.33 | 744 | 194 | 194 | 50.65 | 110.965 | 60.315 | 18.5425 | 19.3 | 42.69 | A | 2022-10 (Oct) | 11.7
| Old | AD37 |  | D | AD37-61 | 13 | 2022-10-22 20:10 | 44856.8403 | 2022-11-04 15:10 | 44869.6319 | 0.716 | ON TIME | TIDE O , N/A | 6G |  | Plate | Block | Completed | 0.939612 | 3.559071 | 2.62056 | 219.82 | 10.33 | 744 | 307 | 307 | 21.5158 | 99.8283 | 78.3125 | 8.641538 | 11.483846 | 40.55 | A | 2022-10 (Oct) | 11.92
| Old | AC3 |  | C | AC3-52 | 4 | 2022-09-27 14:20 | 44831.5972 | 2022-10-03 20:20 | 44837.8472 | 0.456 | ON TIME | TIDE O , V LEAK | 7G | Minor | Plate | Block | Completed | 0.17898 | 1.1343 | 0.9576 | 68.33 | 0 | 744 | 150 | 150 | 5.68632 | 30.0162 | 24.32988 | 18.4075 | 19.0925 | 42.3 | A | 2022-10 (Oct) | 14
| Old | AC3 |  | C | AC3-53 | 13 | 2022-10-04 06:00 | 44838.25 | 2022-10-11 21:00 | 44845.875 | 1 | ON TIME | TIDE O , N/A | 6G |  | Block | Makable | Completed | 3.552307 | 5.818461 | 2.27 | 183 | 9.67 | 744 | 183 | 183 | 83.23 | 153.42 | 70.19 | 8.901538 | 11.643076 | 41.59 | A | 2022-10 (Oct) | 12.4
| Old | AC3 |  | C | AC3-54 | 10 | 2022-10-12 09:30 | 44846.3958 | 2022-10-17 10:00 | 44851.4167 | 1 | FS2 | TIDE O , N/A | 7G |  | Block | Block | Completed | 2.612 | 4.249 | 1.64 | 120.5 | 12.5 | 744 | 120.3 | 120.5 | 78.23 | 130.83 | 52.6 | 12.35 | 13.401 | 46.74 | A | 2022-10 (Oct) | 13.61
| Old | AC3 |  | C | AC3-55 | 10 | 2022-10-17 21:10 | 44851.8819 | 2022-10-22 22:10 | 44856.9236 | 1 | ON TIME | TIDE O , N/A | 7G |  | Plate | Block | Completed | 1.965 | 3.391 | 1.43 | 121 | 11.17 | 744 | 121 | 121 | 56.49 | 107.87 | 51.38 | 11.35 | 13.893 | 45.8 | A | 2022-10 (Oct) | 11.82
| Old | AC3 |  | C | AC3-56 | 16 | 2022-10-23 06:10 | 44857.2569 | 2022-10-31 14:10 | 44865.5903 | 1 | ON TIME | TIDE O , N/A | 6G |  | Plate | Block | Completed | 1.476875 | 4.2375 | 2.76 | 200 | 8 | 744 | 200 | 200 | 37.21 | 122.01 | 84.8 | 8.803125 | 10.359375 | 43.09 | A | 2022-10 (Oct) | 13.8
| Old | AC3 |  | C | AC3-57 | 10 | 2022-10-31 23:40 | 44865.9861 | 2022-11-09 15:40 | 44874.6528 | 0.002 | ON TIME | TIDE O , N/A | 7G |  | Block | Block | Completed | 0.004742 | 0.00984 | 0.0051 | 0.32 | 9.5 | 744 | 208 | 208 | 0.14334 | 0.32222 | 0.17888 | 12.083 | 13.68 | 46.81 | A | 2022-10 (Oct) | 12.26
| Old | AC22 |  | C | AC22-51 | 4 | 2022-09-27 05:30 | 44831.2292 | 2022-10-02 10:30 | 44836.4375 | 0.276 | ON TIME | TIDE O , N/A | 7G |  | Plate | Block | Completed | 0.24564 | 0.76452 | 0.51888 | 34.5 | 0 | 744 | 125 | 125 | 6.5688 | 18.48786 | 11.91906 | 18.15 | 18.685 | 41.56 | A | 2022-10 (Oct) | 15.04
| Old | AC22 |  | C | AC22-52 | 4 | 2022-10-02 18:50 | 44836.7847 | 2022-10-10 08:50 | 44844.3681 | 1 | ON TIME | TIDE O , N/A | 7G |  | Plate | Block | Completed | 1.76 | 3.9125 | 2.15 | 182 | 8.33 | 744 | 182 | 182 | 36.51 | 99.64 | 63.13 | 17.475 | 18.665 | 40.83 | A | 2022-10 (Oct) | 11.81
| Old | AC22 |  | C | AC22-53 | 4 | 2022-10-10 16:30 | 44844.6875 | 2022-10-15 22:30 | 44849.9375 | 1 | ON TIME | TIDE O , N/A | 7G |  | Block | Block | Completed | 2.835 | 4.2775 | 1.44 | 126 | 7.67 | 744 | 126 | 126 | 67.76 | 108.925 | 41.165 | 17.7525 | 18.74 | 41.16 | A | 2022-10 (Oct) | 11.51
| Old | AC22 |  | C | AC22-54 | 4 | 2022-10-16 12:00 | 44850.5 | 2022-10-17 19:20 | 44851.8056 | 1 | CHMB CHNG | TT , N/A | 6G |  | Plate | Block | Failed | 0.4975 | 0.87 | 0.37 | 31.33 | 13.5 | 744 | 31.2 | 31.33 | 2.6 | 5.235 | 2.635 | 7.84 | 8.855 | 18.82 | A | 2022-10 (Oct) | 11.81
| Old | AC22 |  | C | AC22-55 | 11 | 2022-10-18 02:10 | 44852.0903 | 2022-10-28 12:10 | 44862.5069 | 1 |  | TIDE O , N/A | 7G |  | Plate | Block | Completed | 1.33 | 4.511818 | 3.18 | 250 | 6.83 | 744 | 250 | 250 | 35.37 | 144.66 | 109.29 | 10.311818 | 12.881818 | 44.63 | A | 2022-10 (Oct) | 12.72
| Old | AC22 |  | C | AC22-56 | 17 | 2022-10-28 23:10 | 44862.9653 | 2022-11-09 01:10 | 44874.0486 | 0.274 | ON TIME | TIDE O , N/A | 6G |  | Plate | Block | Completed | 0.156663 | 1.155152 | 0.99736 | 72.82 | 11 | 744 | 266 | 266 | 4.27988 | 35.14598 | 30.8661 | 8.532941 | 9.759411 | 42.44 | A | 2022-10 (Oct) | 13.72
| Old | AC16 |  | C | AC16-47 | 15 | 2022-09-26 21:20 | 44830.8889 | 2022-10-01 11:30 | 44835.4792 | 0.104 | ON TIME | F2 , N/A | 6G |  | Block | Makable | Completed | 0.407541 | 0.57304 | 0.16536 | 11.5 | 0 | 744 | 110.1 | 110.17 | 9.88208 | 15.0826 | 5.20052 | 9.214 | 10.234 | 42.61 | A | 2022-10 (Oct) | 14.43
| Old | AC16 |  | C | AC16-48 | 4 | 2022-10-01 21:00 | 44835.875 | 2022-10-06 23:00 | 44840.9583 | 1 | FS2 | TIDE O , N/A | 3G |  | Plate | Block | Completed | 0.6925 | 2.29 | 1.6 | 122 | 9.5 | 744 | 122 | 122 | 20.13 | 65.03 | 44.9 | 19.2625 | 19.565 | 43.82 | A | 2022-10 (Oct) | 13.11
| Old | AC16 |  | C | AC16-49 | 10 | 2022-10-07 07:30 | 44841.3125 | 2022-10-12 12:30 | 44846.5208 | 1 | ON TIME | TIDE O , N/A | 7G |  | Block | Block | Completed | 2.837 | 4.451 | 1.61 | 125 | 8.5 | 744 | 125 | 125 | 92.59 | 151.71 | 59.12 | 12.948 | 13.77 | 48.64 | A | 2022-10 (Oct) | 12.88
| Old | AD43 |  | D | AD43-65 | 16 | 2022-10-30 18:30 | 44864.7708 | 2022-11-07 06:30 | 44872.2708 | 0.164 | MW | TIDE O , N/A | 6G |  | Plate | Block | Completed | 0.155083 | 0.60147 | 0.44608 | 29.48 | 9.33 | 744 | 180 | 180 | 3.6326 | 16.29914 | 12.66654 | 8.596875 | 9.55875 | 40.91 | A | 2022-10 (Oct) | 15.11
| Old | AC8 |  | C | AC8-58 | 4 | 2022-09-27 08:00 | 44831.3333 | 2022-10-02 08:00 | 44836.3333 | 0.267 | ON TIME | TIDE O , N/A | 7G |  | Plate | Block | Completed | 0.11214 | 0.55536 | 0.44322 | 32 | 0 | 744 | 120 | 120 | 3.17463 | 13.17645 | 10.00182 | 18.2975 | 18.8525 | 41.92 | A | 2022-10 (Oct) | 13.83
| Old | AC8 |  | C | AC8-59 | 10 | 2022-10-02 15:00 | 44836.625 | 2022-10-07 15:00 | 44841.625 | 1 | ON TIME | TIDE O , N/A | 7G |  | Plate | Block | Completed | 0.435 | 2.044 | 1.61 | 120 | 7 | 744 | 120 | 120 | 15.94 | 76.99 | 61.05 | 12.971 | 14.285 | 49.64 | A | 2022-10 (Oct) | 13.42
| Old | AC8 |  | C | AC8-60 | 11 | 2022-10-08 00:40 | 44842.0278 | 2022-10-13 05:40 | 44847.2361 | 1 | ON TIME | TIDE O , N/A | 7G |  | Block | Block | Completed | 2.25909 | 4.094545 | 1.84 | 125 | 9.67 | 744 | 125 | 125 | 68.14 | 125.2 | 57.06 | 10.981818 | 13.356363 | 46.76 | A | 2022-10 (Oct) | 14.64
| Old | AC8 |  | C | AC8-61 | 17 | 2022-10-13 15:00 | 44847.625 | 2022-10-21 03:00 | 44855.125 | 1 | ON TIME | TIDE O , N/A | 6G |  | Block | Makable | Completed | 4.247058 | 6.387058 | 2.14 | 180 | 9.33 | 744 | 180 | 180 | 125.77 | 209.415 | 83.645 | 8.897647 | 11.465882 | 47.13 | A | 2022-10 (Oct) | 11.89
| Old | AC8 |  | C | AC8-62 | 4 | 2022-10-22 18:30 | 44856.7708 | 2022-10-31 02:30 | 44865.1042 | 1 | ELECTRICITY | TIDE O , N/A | 7G |  | Plate | Block | Completed | 0.98 | 3.6475 | 2.67 | 200 | 39.5 | 744 | 200 | 200 | 24.85 | 91.165 | 66.315 | 17.935 | 18.755 | 41.4 | A | 2022-10 (Oct) | 13.35
| Old | AC8 |  | C | AC8-63 | 16 | 2022-10-31 10:40 | 44865.4444 | 2022-11-09 01:40 | 44874.0694 | 0.064 | ON TIME | TIDE O , N/A | 6G |  | Block | Block | Completed | 0.17136 | 0.3586 | 0.18752 | 13.32 | 8.17 | 744 | 207 | 207 | 4.34816 | 9.87616 | 5.528 | 8.870625 | 10.07875 | 42.78 | A | 2022-10 (Oct) | 14.11
| Old | AC2 |  | C | AC2-50 | 4 | 2022-09-30 00:30 | 44834.0208 | 2022-10-01 06:30 | 44835.2708 | 0.217 | HLM LT | TT , N/A | 6G |  | Plate | Block | Completed | 0.114468 | 0.225138 | 0.11067 | 6.5 | 0 | 744 | 30 | 30 | 0.81809 | 1.717555 | 0.899465 | 9.325 | 10.2025 | 22.02 | A | 2022-10 (Oct) | 17
| Old | AC2 |  | C | AC2-51 | 15 | 2022-10-01 14:00 | 44835.5833 | 2022-10-09 02:00 | 44843.0833 | 1 | ON TIME | TIDE O , N/A | 6G |  | Block | Block | Completed | 3.324666 | 5.450666 | 2.13 | 180 | 7.5 | 744 | 180 | 180 | 95.5 | 172.39 | 76.89 | 9.592666 | 11.431333 | 45.92 | A | 2022-10 (Oct) | 11.83
| Old | AC46 |  | C | AC46-49 | 15 | 2022-09-25 18:30 | 44829.7708 | 2022-10-02 10:30 | 44836.4375 | 0.216 | FS2 | DLC BLB , N/A | 6G |  | Block | Makable | Completed | 1.060704 | 1.476144 | 0.41472 | 34.5 | 0 | 744 | 160 | 160 | 29.79936 | 44.00568 | 14.20632 | 9.363333 | 11.766 | 45.83 | A | 2022-10 (Oct) | 12
| Old | AC46 |  | C | AC46-50 | 15 | 2022-10-02 21:00 | 44836.875 | 2022-10-10 22:00 | 44844.9167 | 1 | ON TIME | TIDE O , N/A | 6G |  | Block | Makable | Completed | 4.082 | 6.297333 | 2.22 | 193 | 10.5 | 744 | 193 | 193 | 109.85 | 187.455 | 77.605 | 8.964 | 11.683333 | 44.7 | A | 2022-10 (Oct) | 11.5
| Old | AC46 |  | C | AC46-51 | 11 | 2022-10-11 06:10 | 44845.2569 | 2022-10-19 04:10 | 44853.1736 | 1 | ON TIME | TIDE O , N/A | 7G |  | Block | Block | Completed | 2.717272 | 5.09 | 2.37 | 190 | 8.17 | 744 | 190 | 190 | 87.38 | 172.235 | 84.855 | 11.876363 | 13.287272 | 48.14 | A | 2022-10 (Oct) | 12.47
| Old | AC46 |  | C | AC46-52 | 3 | 2022-10-19 21:50 | 44853.9097 | 2022-10-22 07:50 | 44856.3264 | 1 | CHMB CHNG | TT , N/A | 6G |  | Plate | Block | Completed | 0.506666 | 1.353333 | 0.85 | 58 | 17.67 | 744 | 58 | 58 | 3.08 | 8.89 | 5.81 | 8.403333 | 13.043333 | 20.6 | A | 2022-10 (Oct) | 14.48
| Old | AC46 |  | C | AC46-53 | 4 | 2022-10-22 18:30 | 44856.7708 | 2022-10-29 04:00 | 44863.1667 | 1 | POWER PROBLEM | DLC BRK , TIDE O | 7G |  | Plate | Block | Completed | 1.62 | 3.6675 | 2.05 | 153.5 | 10.67 | 744 | 153.3 | 153.5 | 42.45 | 95.77 | 53.32 | 17.945 | 19.4275 | 42.13 | A | 2022-10 (Oct) | 13.36
| Old | AC46 |  | C | AC46-54 | 16 | 2022-10-30 04:20 | 44864.1806 | 2022-11-06 21:20 | 44871.8889 | 0.236 | W LINE | TIDE O , N/A | 6G |  | Plate | Block | Completed | 0.345298 | 0.94341 | 0.59708 | 43.65 | 24.33 | 744 | 185 | 185 | 7.62988 | 23.56106 | 15.93118 | 8.346875 | 9.2375 | 39.64 | A | 2022-10 (Oct) | 13.73
| Old | AC62 |  | C | AC62-50 | 4 | 2022-09-27 19:00 | 44831.7917 | 2022-10-06 03:00 | 44840.125 | 0.615 | MW | TIDE O , N/A | 7G |  | Plate | Block | Completed | 0.4059 | 1.958775 | 1.55595 | 123 | 0 | 744 | 200 | 200 | 11.2176 | 52.99455 | 41.77695 | 18.3775 | 18.855 | 42.01 | A | 2022-10 (Oct) | 12.6
| Old | AC62 |  | C | AC62-51 | 13 | 2022-10-06 14:00 | 44840.5833 | 2022-10-14 08:00 | 44848.3333 | 1 | ON TIME | TIDE O , N/A | 7G |  | Plate | Block | Completed | 1.867692 | 4.102307 | 2.23 | 186 | 11 | 744 | 186 | 186 | 53.86 | 133 | 79.14 | 10.051538 | 11.3 | 45.4 | A | 2022-10 (Oct) | 11.99
| Old | AC62 |  | C | AC62-52 | 9 | 2022-10-14 21:25 | 44848.8924 | 2022-10-20 09:25 | 44854.3924 | 1 | STG | TIDE O , N/A | 7G |  | Plate | Block | Completed | 1.277777 | 2.964444 | 1.69 | 132 | 13.42 | 744 | 132 | 132 | 34.8 | 85.615 | 50.815 | 11.394444 | 14.441111 | 44.39 | A | 2022-10 (Oct) | 12.73
| Old | AC14 |  | C | AC14-55 | 16 | 2022-10-22 23:00 | 44856.9583 | 2022-11-02 09:00 | 44867.375 | 0.868 | HLD CLN | TIDE O , N/A | 6G |  | Plate | Block | Completed | 1.23039 | 4.0796 | 2.84704 | 216.98 | 15 | 744 | 250 | 250 | 29.85052 | 119.05922 | 89.2087 | 8.293125 | 10.525 | 42.16 | A | 2022-10 (Oct) | 13.12
| Old | AC32 |  | C | AC32-48 | 16 | 2022-09-26 16:50 | 44830.7014 | 2022-10-05 00:50 | 44839.0347 | 0.484 | ON TIME | TIDE O , N/A | 6G |  | Block | Block | Completed | 1.204858 | 2.385213 | 1.18096 | 96.83 | 0 | 744 | 200 | 200 | 31.39708 | 69.74682 | 38.34974 | 9.21125 | 10.2675 | 43.97 | A | 2022-10 (Oct) | 12.2
| Old | AC32 |  | C | AC32-49 | 15 | 2022-10-05 08:35 | 44839.3576 | 2022-10-13 22:35 | 44847.941 | 1 | ON TIME | TIDE O , N/A | 6G |  | Block | Makable | Completed | 4.204 | 6.664666 | 2.46 | 206 | 7.75 | 744 | 206 | 206 | 116.47 | 203.4 | 86.93 | 8.792666 | 12.018 | 45.05 | A | 2022-10 (Oct) | 11.94
| Old | AC32 |  | C | AC32-50 | 16 | 2022-10-14 06:30 | 44848.2708 | 2022-10-20 10:30 | 44854.4375 | 1 | ON TIME | DLC BLB , N/A | 6G |  | Block | Makable | Completed | 3.613125 | 5.498125 | 1.89 | 148 | 7.92 | 744 | 148 | 148 | 107.4 | 172.55 | 65.15 | 9.54625 | 11.140625 | 46.91 | A | 2022-10 (Oct) | 12.77
| Old | AC32 |  | C | AC32-51 | 14 | 2022-10-20 22:10 | 44854.9236 | 2022-10-28 20:10 | 44862.8403 | 1 | ON TIME | TIDE O , N/A | 6G |  | Block | Makable | Completed | 4.330714 | 6.434285 | 2.1 | 190 | 11.67 | 744 | 190 | 190 | 127.77 | 206.61 | 78.84 | 9.693571 | 12.701428 | 46.87 | A | 2022-10 (Oct) | 11.05
| Old | AC32 |  | C | AC32-52 | 16 | 2022-10-30 01:20 | 44864.0556 | 2022-11-09 11:20 | 44874.4722 | 0.187 | W LINE | TIDE O , N/A | 6G |  | Plate | Block | Completed | 0.18513 | 0.768103 | 0.58344 | 46.65 | 29.17 | 744 | 250 | 250 | 4.89753 | 23.54143 | 18.6439 | 9.21 | 10.2175 | 43.79 | A | 2022-10 (Oct) | 12.48
| Old | AC52 |  | C | AC52-49 | 17 | 2022-09-25 17:40 | 44829.7361 | 2022-10-03 07:40 | 44837.3194 | 0.306 | ON TIME | TIDE O , N/A | 6G |  | Block | Makable | Completed | 1.40904 | 2.08098 | 0.6732 | 55.67 | 0 | 744 | 182 | 182 | 39.5658 | 64.42371 | 24.85791 | 8.890588 | 10.998823 | 46.15 | A | 2022-10 (Oct) | 12.09
| Old | AC52 |  | C | AC52-50 | 15 | 2022-10-03 18:40 | 44837.7778 | 2022-10-09 08:30 | 44843.3542 | 1 | ON TIME | PS 24F , V LEAK | 6G | Minor | Block | Block | Completed | 2.05 | 3.878 | 1.83 | 133.83 | 11 | 744 | 133.5 | 133.83 | 58.28 | 116.725 | 58.445 | 9.421333 | 11.191333 | 45.3 | A | 2022-10 (Oct) | 13.67
| Old | AC52 |  | C | AC52-51 | 4 | 2022-10-09 18:00 | 44843.75 | 2022-10-10 19:00 | 44844.7917 | 1 | MW | TT , N/A | 6G |  | Plate | Block | Failed | 1.39 | 1.665 | 0.28 | 25 | 9.5 | 744 | 25 | 25 | 6.85 | 9.46 | 2.61 | 8.1825 | 8.62 | 18.96 | A | 2022-10 (Oct) | 11.2
| Old | AC44 |  | C | AC44-56 | 12 | 2022-10-07 20:20 | 44841.8472 | 2022-10-14 00:20 | 44848.0139 | 1 | STG | TIDE O , N/A | 7G |  | Block | Block | Completed | 2.134166 | 3.856666 | 1.72 | 148 | 13.17 | 744 | 148 | 148 | 66.09 | 127.99 | 61.9 | 11.295 | 12.165 | 47.48 | A | 2022-10 (Oct) | 11.69
| Old | AC44 |  | C | AC44-57 | 11 | 2022-10-14 08:35 | 44848.3576 | 2022-10-21 00:35 | 44855.0243 | 1 | ON TIME | TIDE O , N/A | 7G |  | Block | Block | Completed | 2.69909 | 4.64909 | 1.95 | 160 | 8.25 | 744 | 160 | 160 | 68.82 | 126.18 | 57.36 | 10.408181 | 11.830909 | 43.22 | A | 2022-10 (Oct) | 12.19
| Old | AC44 |  | C | AC44-58 | 10 | 2022-10-22 20:10 | 44856.8403 | 2022-10-31 10:10 | 44865.4236 | 1 | POWER PROBLEM | TIDE O , N/A | 7G |  | Plate | Block | Completed | 1.595 | 4.031 | 2.44 | 206 | 43.58 | 744 | 206 | 206 | 46.45 | 131.035 | 84.585 | 11.391 | 13.817 | 46.29 | A | 2022-10 (Oct) | 11.84
| Old | AC44 |  | C | AC44-59 | 20 | 2022-10-31 20:30 | 44865.8542 | 2022-11-05 14:30 | 44870.6042 | 0.031 | ON TIME | M.O.T , V LEAK | 6G | Minor | Plate | Block | Completed | 0.029822 | 0.07981 | 0.04991 | 3.48 | 10.33 | 744 | 114 | 114 | 0.69533 | 1.97594 | 1.28061 | 7.814 | 8.4125 | 40.96 | A | 2022-10 (Oct) | 14.12
| Old | AC64 |  | C | AC64-52 | 4 | 2022-09-30 06:50 | 44834.2847 | 2022-10-07 20:50 | 44841.8681 | 0.906 | FS3 | TIDE O , N/A | 7G |  | Plate | Block | Completed | 0.332955 | 2.49603 | 2.16534 | 164.83 | 0 | 744 | 182 | 182 | 8.95128 | 62.94888 | 53.9976 | 17.6475 | 18.48 | 40.76 | A | 2022-10 (Oct) | 13.08
| Old | AC64 |  | C | AC64-53 | 15 | 2022-10-08 06:00 | 44842.25 | 2022-10-15 22:00 | 44849.9167 | 1 | ON TIME | TIDE O , N/A | 6G |  | Block | Makable | Completed | 4.038 | 6.098666 | 2.06 | 184 | 9.17 | 744 | 184 | 184 | 121.96 | 201.995 | 80.035 | 9.397333 | 12.307333 | 47.13 | A | 2022-10 (Oct) | 11.2
| Old | AC64 |  | C | AC64-54 | 11 | 2022-10-16 09:35 | 44850.3993 | 2022-10-22 09:35 | 44856.3993 | 1 | ON TIME | TIDE O , N/A | 7G |  | Block | Block | Completed | 2.655454 | 4.194545 | 1.54 | 144 | 11.58 | 744 | 144 | 144 | 77.08 | 138.175 | 61.095 | 11.678181 | 13.426363 | 47.93 | A | 2022-10 (Oct) | 10.63
| Old | AC64 |  | C | AC64-55 | 16 | 2022-10-22 22:15 | 44856.9271 | 2022-11-02 08:15 | 44867.3438 | 0.871 | HLD CLN | TIDE O , N/A | 6G |  | Plate | Block | Completed | 1.238453 | 3.861796 | 2.62171 | 217.73 | 12.67 | 744 | 250 | 250 | 31.11212 | 112.48094 | 81.36882 | 9.165625 | 9.67 | 42.51 | A | 2022-10 (Oct) | 12.04
| Old | AC69 |  | C | AC69-44 | 4 | 2022-09-28 13:15 | 44832.5521 | 2022-10-04 22:15 | 44838.9271 | 0.616 | ON TIME | TIDE O , N/A | 7G |  | Plate | Block | Completed | 0.33572 | 1.46762 | 1.13344 | 94.25 | 0 | 744 | 153 | 153 | 10.12704 | 42.04816 | 31.92112 | 19.245 | 20.0075 | 44.28 | A | 2022-10 (Oct) | 11.96
| Old | AD22 |  | D | AD22-53 | 15 | 2022-09-28 04:00 | 44832.1667 | 2022-10-06 12:00 | 44840.5 | 0.66 | ON TIME | TIDE O , N/A | 6G |  | Block | Makable | Completed | 3.10244 | 4.54872 | 1.4454 | 132 | 0 | 744 | 200 | 200 | 98.8944 | 157.3506 | 58.4562 | 9.822 | 12.695333 | 48.75 | A | 2022-10 (Oct) | 10.95
| Old | AD22 |  | D | AD22-54 | 11 | 2022-10-06 22:55 | 44840.9549 | 2022-10-17 08:55 | 44851.3715 | 1 | ON TIME | TIDE O , N/A | 7G |  | Block | Block | Completed | 2.198181 | 5.11909 | 2.92 | 250 | 10.92 | 744 | 250 | 250 | 63.64 | 165.485 | 101.845 | 11.041818 | 12.56909 | 45.72 | A | 2022-10 (Oct) | 11.68
| Old | AD22 |  | D | AD22-55 | 4 | 2022-10-18 06:00 | 44852.25 | 2022-10-19 09:00 | 44853.375 | 1 | CHMB CHNG | TT , N/A | 6G |  | Plate | Block | Failed | 0.88 | 1.2975 | 0.42 | 27 | 21.08 | 744 | 27 | 27 | 9.37 | 13.445 | 4.075 | 11.4025 | 12.8525 | 27.33 | A | 2022-10 (Oct) | 15.56
| Old | AD22 |  | D | AD22-56 | 14 | 2022-10-19 18:30 | 44853.7708 | 2022-10-27 06:30 | 44861.2708 | 1 | ON TIME | TIDE O , N/A | 6G |  | Block | Makable | Completed | 5.14 | 7.155 | 2.02 | 180 | 9.5 | 744 | 180 | 180 | 135.41 | 203.77 | 68.36 | 9.192857 | 11.904285 | 44.19 | A | 2022-10 (Oct) | 11.17
| Old | AD22 |  | D | AD22-57 | 19 | 2022-10-27 15:00 | 44861.625 | 2022-11-07 01:00 | 44872.0417 | 0.42 | ON TIME | TIDE O , N/A | 6G |  | Plate | Block | Completed | 0.775231 | 2.012021 | 1.2348 | 104.98 | 8.5 | 744 | 250 | 250 | 20.496 | 61.7925 | 41.2965 | 8.284736 | 9.574736 | 43.94 | A | 2022-10 (Oct) | 11.76
| Old | AC19 |  | C | AC19-51 | 4 | 2022-09-27 15:50 | 44831.6597 | 2022-10-03 20:50 | 44837.8681 | 0.462 | ON TIME | TIDE O , N/A | 7G |  | Plate | Block | Completed | 0.36036 | 1.174635 | 0.81312 | 68.83 | 0 | 744 | 149 | 149 | 9.79902 | 30.27255 | 20.47353 | 18.325 | 19.0325 | 42.15 | A | 2022-10 (Oct) | 11.81
| Old | AC19 |  | C | AC19-52 | 16 | 2022-10-04 06:30 | 44838.2708 | 2022-10-12 09:30 | 44846.3958 | 1 | ON TIME | TIDE O , N/A | 6G |  | Block | Block | Completed | 3.320625 | 5.37875 | 2.06 | 195 | 9.67 | 744 | 195 | 195 | 106.3 | 188.95 | 82.65 | 10.343125 | 11.279375 | 49.14 | A | 2022-10 (Oct) | 10.56
| Old | AC19 |  | C | AC19-53 | 4 | 2022-10-12 18:30 | 44846.7708 | 2022-10-19 09:30 | 44853.3958 | 1 | ON TIME | TIDE O , N/A | 7G |  | Block | Block | Completed | 2.73 | 4.585 | 1.86 | 159 | 9 | 744 | 159 | 159 | 65.39 | 113.085 | 47.695 | 18.07 | 18.4175 | 41.18 | A | 2022-10 (Oct) | 11.7
| Old | AC19 |  | C | AC19-54 | 4 | 2022-10-19 20:00 | 44853.8333 | 2022-10-27 13:00 | 44861.5417 | 1 | ON TIME | TIDE O , N/A | 7G |  | Plate | Block | Completed | 1.76 | 4.1625 | 2.4 | 185 | 10.5 | 744 | 185 | 185 | 41.93 | 97.48 | 55.55 | 17.5775 | 18.7625 | 40.99 | A | 2022-10 (Oct) | 12.97
| Old | AC33 |  | C | AC33-56 | 15 | 2022-10-22 23:00 | 44856.9583 | 2022-11-02 19:00 | 44867.7917 | 0.835 | POWER PROBLEM | TIDE O , N/A | 6G |  | Plate | Block | Completed | 0.865616 | 3.77754 | 2.91415 | 216.98 | 15.67 | 744 | 260 | 260 | 21.91875 | 111.793975 | 89.875225 | 9.310666 | 10.241333 | 42.6 | A | 2022-10 (Oct) | 13.38
| Old | AC34 |  | C | AC34-53 | 12 | 2022-09-29 02:15 | 44833.0938 | 2022-10-06 20:15 | 44840.8438 | 0.754 | MW | TIDE O , N/A | 6G |  | Plate | Block | Completed | 1.414378 | 3.201358 | 1.78698 | 140.25 | 0 | 744 | 186 | 186 | 41.64342 | 105.94454 | 64.30112 | 9.876666 | 14.614166 | 46.77 | A | 2022-10 (Oct) | 12.74
| Old | AC34 |  | C | AC34-54 | 16 | 2022-10-07 05:00 | 44841.2083 | 2022-10-14 21:00 | 44848.875 | 1 | ON TIME | TIDE O , V LEAK | 6G | Minor | Block | Makable | Completed | 4.036875 | 6.119375 | 2.08 | 184 | 8.75 | 744 | 184 | 184 | 106.31 | 177.675 | 71.365 | 8.9225 | 10.714375 | 44.21 | A | 2022-10 (Oct) | 11.3
| Old | AC34 |  | C | AC34-55 | 11 | 2022-10-15 09:25 | 44849.3924 | 2022-10-23 02:25 | 44857.1007 | 1 | HLM LT | TIDE O , N/A | 7G |  | Block | Block | Completed | 3.14 | 5.267272 | 2.13 | 185 | 12.42 | 744 | 185 | 185 | 74.5 | 138.07 | 63.57 | 10.263636 | 11.63 | 41.95 | A | 2022-10 (Oct) | 11.51
| Old | AC34 |  | C | AC34-56 | 16 | 2022-10-23 11:00 | 44857.4583 | 2022-10-28 04:00 | 44862.1667 | 1 | ON TIME | HEAT , N/A | 6G |  | Plate | Block | Completed | 1.516875 | 3.0075 | 1.49 | 113 | 8.58 | 744 | 113 | 113 | 38.27 | 81.13 | 42.86 | 9.045625 | 9.868125 | 42.64 | A | 2022-10 (Oct) | 13.19
| Old | AC34 |  | C | AC34-57 | 16 | 2022-10-28 12:40 | 44862.5278 | 2022-11-07 22:40 | 44872.9444 | 0.333 | ON TIME | TIDE O , N/A | 6G |  | Plate | Block | Completed | 0.252248 | 1.356975 | 1.10556 | 83.32 | 8.67 | 744 | 250 | 250 | 6.76656 | 41.580045 | 34.813485 | 9.13875 | 10.074375 | 43.3 | A | 2022-10 (Oct) | 13.28
| Old | AC35 |  | C | AC35-44 | 16 | 2022-09-26 21:45 | 44830.9062 | 2022-10-05 05:45 | 44839.2396 | 0.509 | ON TIME | TIDE O , N/A | 6G |  | Block | Block | Completed | 1.234643 | 2.434611 | 1.20124 | 101.75 | 0 | 744 | 200 | 200 | 40.57239 | 89.245515 | 48.673125 | 10.324375 | 11.264375 | 49.38 | A | 2022-10 (Oct) | 11.75
| Old | AC35 |  | C | AC35-45 | 16 | 2022-10-05 14:55 | 44839.6215 | 2022-10-13 02:55 | 44847.1215 | 1 | ON TIME | TIDE O , N/A | 6G |  | Block | Makable | Completed | 3.880625 | 5.98625 | 2.11 | 180 | 9.17 | 744 | 180 | 180 | 106.51 | 179.62 | 73.11 | 9.19 | 10.720625 | 44.92 | A | 2022-10 (Oct) | 11.72
| Old | AC35 |  | C | AC35-46 | 4 | 2022-10-13 14:10 | 44847.5903 | 2022-10-18 20:10 | 44852.8403 | 1 | ON TIME | TIDE O , N/A | 7G |  | Plate | Block | Completed | 1.34 | 2.9975 | 1.66 | 126 | 11.25 | 744 | 126 | 126 | 35.96 | 79.92 | 43.96 | 18.8775 | 19.33 | 43.13 | A | 2022-10 (Oct) | 13.17
| Old | AE46 |  | E | AE46-88 | 4 | 2022-10-16 17:30 | 44850.7292 | 2022-10-24 07:30 | 44858.3125 | 1 | ON TIME | TIDE O , N/A | RD20 |  | Plate | Block | Completed | 0.78 | 3.23 | 2.45 | 182 | 9 | 744 | 182 | 182 | 20.64 | 84.12 | 63.48 | 18.35 | 19.0375 | 42.19 | A | 2022-10 (Oct) | 13.46
| Old | AE46 |  | E | AE46-89 | 4 | 2022-10-25 02:00 | 44859.0833 | 2022-10-30 22:00 | 44864.9167 | 1 | HLM LT | TIDE O , N/A | RD20 |  | Block | Block | Completed | 2.15 | 4.0525 | 1.9 | 140 | 18.5 | 744 | 140 | 140 | 50.44 | 106.2 | 55.76 | 17.4175 | 18.49 | 40.5 | A | 2022-10 (Oct) | 13.57
| Old | AD31 |  | D | AD31-133 | 9 | 2022-09-26 18:20 | 44830.7639 | 2022-10-07 04:20 | 44841.1806 | 0.593 | ON TIME | TIDE O , N/A | 6G |  | Block | Block | Completed | 1.497654 | 3.355721 | 1.85609 | 148.33 | 0 | 744 | 250 | 250 | 38.41454 | 101.352595 | 62.938055 | 12.551111 | 12.96 | 43.38 | A | 2022-10 (Oct) | 12.52
| Old | AD31 |  | D | AD31-134 | 15 | 2022-10-07 13:50 | 44841.5764 | 2022-10-15 21:50 | 44849.9097 | 1 | ON TIME | TIDE O , N/A | 6G |  | Block | Block | Completed | 3.494666 | 5.914666 | 2.42 | 200 | 9.5 | 744 | 200 | 200 | 104.65 | 196.215 | 91.565 | 9.888666 | 11.689333 | 47.24 | A | 2022-10 (Oct) | 12.1
| Old | AD31 |  | D | AD31-135 | 10 | 2022-10-16 06:30 | 44850.2708 | 2022-10-24 14:30 | 44858.6042 | 1 | ON TIME | TIDE O , N/A | 7G |  | Block | Makable | Completed | 3.673 | 6.173 | 2.5 | 200 | 8.67 | 744 | 200 | 200 | 106.2 | 189.175 | 82.975 | 11.428 | 14.088 | 46.28 | A | 2022-10 (Oct) | 12.5
| Old | AD31 |  | D | AD31-136 | 11 | 2022-10-25 02:10 | 44859.0903 | 2022-11-02 20:10 | 44867.8403 | 0.79 | ON TIME | TIDE O , N/A | 7G |  | Block | Makable | Completed | 3.5945 | 5.643472 | 2.0461 | 165.82 | 11.67 | 744 | 210 | 210 | 100.7645 | 173.49585 | 72.73135 | 10.93909 | 12.541818 | 45.62 | A | 2022-10 (Oct) | 12.33
| Old | AD33 |  | D | AD33-114 | 13 | 2022-09-24 16:30 | 44828.6875 | 2022-10-03 05:30 | 44837.2292 | 0.261 | ON TIME | TIDE O , N/A | 7G |  | Block | Block | Completed | 0.870134 | 1.473445 | 0.60291 | 53.5 | 0 | 744 | 205 | 205 | 19.77858 | 38.38266 | 18.60408 | 9.050769 | 11.29923 | 41.16 | A | 2022-10 (Oct) | 11.32
| Old | AD33 |  | D | AD33-115 | 14 | 2022-10-03 14:30 | 44837.6042 | 2022-10-11 17:30 | 44845.7292 | 1 | ON TIME | TIDE O , N/A | 6G |  | Block | Makable | Completed | 4.227142 | 6.6 | 2.37 | 195 | 9 | 744 | 195 | 195 | 94.77 | 164.26 | 69.49 | 8.852857 | 10.49 | 40.79 | A | 2022-10 (Oct) | 12.15
| Old | AD33 |  | D | AD33-116 | 9 | 2022-10-12 02:00 | 44846.0833 | 2022-10-21 09:00 | 44855.375 | 1 | ON TIME | TIDE O , N/A | 6G |  | Block | Makable | Completed | 5.414444 | 8.06 | 2.65 | 223 | 8.5 | 744 | 223 | 223 | 126.4 | 205.305 | 78.905 | 11.714444 | 12.865555 | 41.54 | A | 2022-10 (Oct) | 11.88
| Old | AC61 |  | C | AC61-46 | 14 | 2022-09-25 18:30 | 44829.7708 | 2022-10-04 08:30 | 44838.3542 | 0.391 | ON TIME | TIDE O , N/A | 6G |  | Plate | Block | Completed | 0.72307 | 1.668732 | 0.94622 | 80.5 | 0 | 744 | 206 | 206 | 22.09541 | 58.092825 | 35.997415 | 10.191428 | 12.552142 | 47.67 | A | 2022-10 (Oct) | 11.75
| Old | AC61 |  | C | AC61-47 | 4 | 2022-10-04 18:30 | 44838.7708 | 2022-10-13 02:30 | 44847.1042 | 1 | ON TIME | TIDE O , N/A | 7G |  | Plate | Block | Completed | 0.665 | 3.065 | 2.4 | 200 | 10 | 744 | 200 | 200 | 17 | 82.775 | 65.775 | 18.325 | 18.8625 | 41.96 | A | 2022-10 (Oct) | 11.95
| Old | AC61 |  | C | AC61-48 | 4 | 2022-10-13 13:00 | 44847.5417 | 2022-10-21 01:00 | 44855.0417 | 1 | ON TIME | TIDE O , N/A | 7G |  | Plate | Block | Completed | 0.5175 | 2.7775 | 2.26 | 180 | 10.5 | 744 | 180 | 180 | 12.17 | 64.955 | 52.785 | 16.6525 | 17.8575 | 38.92 | A | 2022-10 (Oct) | 12.56
| Old | AC61 |  | C | AC61-49 | 4 | 2022-10-22 20:00 | 44856.8333 | 2022-10-30 08:00 | 44864.3333 | 1 | POWER PROBLEM | TIDE O , N/A | 7G |  | Plate | Block | Completed | 1.96 | 4.095 | 2.14 | 180 | 43 | 744 | 180 | 180 | 47.18 | 103.535 | 56.355 | 17.82 | 18.64 | 41.13 | A | 2022-10 (Oct) | 11.89
| Old | AC61 |  | C | AC61-50 | 16 | 2022-10-30 18:50 | 44864.7847 | 2022-11-11 00:50 | 44876.0347 | 0.108 | MW | TIDE O , N/A | 6G |  | Plate | Block | Completed | 0.0513 | 0.412898 | 0.3618 | 29.15 | 10.83 | 744 | 270 | 270 | 1.13076 | 11.0187 | 9.88794 | 8.19 | 9.3775 | 39.59 | A | 2022-10 (Oct) | 12.37
| Old | AC63 |  | C | AC63-51 | 4 | 2022-09-24 21:00 | 44828.875 | 2022-10-03 05:20 | 44837.2222 | 0.266 | FS2 | TIDE O , N/A | 7G |  | Plate | Block | Completed | 0.166915 | 0.850535 | 0.68362 | 53.33 | 0 | 744 | 200.2 | 200.33 | 4.59914 | 22.3573 | 17.75816 | 18.3125 | 18.705 | 41.79 | A | 2022-10 (Oct) | 12.83
| Old | AC63 |  | C | AC63-52 | 10 | 2022-10-03 16:20 | 44837.6806 | 2022-10-12 00:20 | 44846.0139 | 1 | ON TIME | TIDE O , N/A | 7G |  | Block | Block | Completed | 2.369 | 4.639 | 2.27 | 200 | 11 | 744 | 200 | 200 | 69.87 | 153.055 | 83.185 | 11.284 | 14.612 | 46.72 | A | 2022-10 (Oct) | 11.35
| Old | AC63 |  | C | AC63-53 | 4 | 2022-10-12 09:10 | 44846.3819 | 2022-10-22 06:10 | 44856.2569 | 1 | ON TIME | TIDE O , N/A | 7G |  | Plate | Block | Completed | 1.37 | 4.0475 | 2.68 | 237 | 8.83 | 744 | 237 | 237 | 33.93 | 110.99 | 77.06 | 17.955 | 18.71 | 41.36 | A | 2022-10 (Oct) | 11.31
| Old | AC63 |  | C | AC63-54 | 16 | 2022-10-22 23:20 | 44856.9722 | 2022-11-01 09:20 | 44866.3889 | 0.959 | POWER PROBLEM | TIDE O , N/A | 6G |  | Plate | Block | Completed | 1.282063 | 4.125498 | 2.84823 | 216.65 | 17.17 | 744 | 226 | 226 | 33.69926 | 123.22191 | 89.52265 | 9.08125 | 10.3075 | 43.66 | A | 2022-10 (Oct) | 13.1
| Old | AA16 |  | A | AA16-51 | 12 | 2022-10-17 03:00 | 44851.125 | 2022-10-25 03:00 | 44859.125 | 1 | ON TIME | TIDE O , N/A | 7G |  | Plate | Block | Completed | 1.785 | 4.410833 | 2.63 | 192 | 10.33 | 744 | 192 | 192 | 51.2 | 142.535 | 91.335 | 10.27 | 12.026666 | 45.58 | A | 2022-10 (Oct) | 13.65
| Old | AA16 |  | A | AA16-52 | 4 | 2022-10-25 12:30 | 44859.5208 | 2022-10-31 08:30 | 44865.3542 | 1 | ON TIME | TIDE O , N/A | 7G |  | Plate | Block | Completed | 1.9175 | 3.43 | 1.51 | 140 | 9.5 | 744 | 140 | 140 | 46.93 | 86.08 | 39.15 | 17.875 | 19.115 | 41.75 | A | 2022-10 (Oct) | 10.79
| Old | AA16 |  | A | AA16-53 | 20 | 2022-10-31 18:15 | 44865.7604 | 2022-11-05 11:15 | 44870.4688 | 0.051 | ON TIME | DLC BRK , V LEAK | 6G | Minor | Plate | Block | Completed | 0.029529 | 0.131988 | 0.10251 | 5.73 | 9.75 | 744 | 113 | 113 | 0.76704 | 3.639615 | 2.872575 | 8.083 | 8.7455 | 42.49 | A | 2022-10 (Oct) | 17.79
| Old | AA49 |  | A | AA49-40 | 4 | 2022-09-25 14:15 | 44829.5938 | 2022-10-02 20:15 | 44836.8438 | 0.254 | ON TIME | TIDE O , N/A | 7G |  | Plate | Block | Completed | 0.18288 | 0.72771 | 0.5461 | 44.25 | 0 | 744 | 174 | 174 | 4.74472 | 19.37893 | 14.63421 | 18.355 | 18.855 | 41.99 | A | 2022-10 (Oct) | 12.3
| Old | AA49 |  | A | AA49-41 | 16 | 2022-10-03 06:10 | 44837.2569 | 2022-10-10 18:10 | 44844.7569 | 1 | ON TIME | TIDE O , N/A | 6G |  | Block | Makable | Completed | 4.603125 | 6.52375 | 1.92 | 180 | 9.92 | 744 | 180 | 180 | 112.02 | 171.145 | 59.125 | 8.87625 | 9.93 | 42.42 | A | 2022-10 (Oct) | 10.67
| Old | AA49 |  | A | AA49-42 | 4 | 2022-10-11 03:00 | 44845.125 | 2022-10-19 05:00 | 44853.2083 | 1 | ON TIME | TIDE O , N/A | 7G |  | Block | Block | Completed | 2.1775 | 4.4225 | 2.25 | 194 | 8.83 | 744 | 194 | 194 | 53.14 | 113.23 | 60.09 | 17.875 | 18.92 | 41.5 | A | 2022-10 (Oct) | 11.55
| Old | AA49 |  | A | AA49-43 | 12 | 2022-10-19 13:30 | 44853.5625 | 2022-10-27 05:30 | 44861.2292 | 1 | ON TIME | TIDE O , N/A | 6G |  | Block | Makable | Completed | 4.230833 | 6.28 | 2.05 | 184 | 8.5 | 744 | 184 | 184 | 108.27 | 174.295 | 66.025 | 9.304166 | 13.260833 | 43.44 | A | 2022-10 (Oct) | 11.14
| Old | AA49 |  | A | AA49-44 | 17 | 2022-10-27 16:50 | 44861.7014 | 2022-11-04 04:50 | 44869.2014 | 0.573 | ON TIME | TIDE O , N/A | 6G |  | Plate | Block | Completed | 0.657264 | 1.966401 | 1.30644 | 103.15 | 11.33 | 744 | 180 | 180 | 18.15837 | 60.09624 | 41.93787 | 8.707647 | 10.455882 | 44.36 | A | 2022-10 (Oct) | 12.67
| Old | AA44 |  | A | AA44-40 | 4 | 2022-09-29 17:35 | 44833.7326 | 2022-10-06 20:35 | 44840.8576 | 0.822 | ON TIME | TIDE O , V LEAK | 7G | Minor | Plate | Block | Completed | 0.326745 | 2.352975 | 2.03034 | 140.58 | 0 | 744 | 171 | 171 | 9.60096 | 58.68258 | 49.08162 | 17.945 | 18.1925 | 40.78 | A | 2022-10 (Oct) | 14.39
| Old | AC2 |  | C | AC2-52 | 12 | 2022-10-09 14:00 | 44843.5833 | 2022-10-15 22:00 | 44849.9167 | 1 | STG | TIDE O , N/A | 7G |  | Plate | Block | Completed | 1.880833 | 3.729166 | 1.85 | 152 | 12 | 744 | 152 | 152 | 48.34 | 107.3 | 58.96 | 9.715 | 11.643333 | 43.16 | A | 2022-10 (Oct) | 12.17
| Old | AC2 |  | C | AC2-53 | 4 | 2022-10-16 09:00 | 44850.375 | 2022-10-24 10:00 | 44858.4167 | 1 | ON TIME | TIDE O , N/A | 7G |  | Plate | Block | Completed | 1.2975 | 3.735 | 2.44 | 193 | 11 | 744 | 193 | 193 | 34.51 | 103.475 | 68.965 | 18.54 | 19.21 | 42.6 | A | 2022-10 (Oct) | 12.59
| Old | AC2 |  | C | AC2-54 | 4 | 2022-10-24 18:00 | 44858.75 | 2022-11-02 02:00 | 44867.0833 | 0.87 | ON TIME | TIDE O , N/A | 7G |  | Block | Makable | Completed | 3.17115 | 5.352675 | 2.1837 | 173.98 | 8 | 744 | 200 | 200 | 73.0713 | 128.47725 | 55.40595 | 17.8975 | 18.3325 | 40.88 | A | 2022-10 (Oct) | 12.5
| Old | AC18 |  | C | AC18-51 | 4 | 2022-09-29 23:30 | 44833.9792 | 2022-10-01 00:30 | 44835.0208 | 0.02 | CHMB CNT | TT , N/A | 6G |  | Plate | Block | Failed | 0.0191 | 0.0246 | 0.0056 | 0.5 | 0 | 744 | 25 | 25 | 0.1092 | 0.163 | 0.0538 | 8.71 | 9.2925 | 20.32 | A | 2022-10 (Oct) | 10.8
| Old | AC18 |  | C | AC18-52 | 4 | 2022-10-01 07:30 | 44835.3125 | 2022-10-09 15:30 | 44843.6458 | 1 | ON TIME | TIDE O , N/A | 7G |  | Plate | Block | Completed | 0.4325 | 3.13 | 2.7 | 200 | 7 | 744 | 200 | 200 | 13.88 | 87.395 | 73.515 | 18.6725 | 19.185 | 42.73 | A | 2022-10 (Oct) | 13.5
| Old | AC18 |  | C | AC18-53 | 4 | 2022-10-10 01:00 | 44844.0417 | 2022-10-13 22:00 | 44847.9167 | 1 | ON TIME | HEAT , N/A | 7G |  | Plate | Block | Completed | 1.6625 | 2.8875 | 1.23 | 93 | 9.5 | 744 | 93 | 93 | 43.79 | 77.185 | 33.395 | 18.6575 | 19.2525 | 42.81 | A | 2022-10 (Oct) | 13.23
| Old | AC18 |  | C | AC18-54 | 11 | 2022-10-14 13:00 | 44848.5417 | 2022-10-22 23:00 | 44856.9583 | 1 | QRD CNT | TIDE O , N/A | 7G |  | Plate | Block | Completed | 1.376363 | 3.875454 | 2.5 | 202 | 15 | 744 | 202 | 202 | 38.16 | 119.975 | 81.815 | 10.54 | 12.930909 | 45.48 | A | 2022-10 (Oct) | 12.38
| Old | AC18 |  | C | AC18-55 | 16 | 2022-10-23 06:50 | 44857.2847 | 2022-10-29 09:50 | 44863.4097 | 1 | ON TIME | HEAT , N/A | 6G |  | Plate | Block | Completed | 1.36 | 3.413125 | 2.05 | 147 | 7.83 | 744 | 147 | 147 | 33.71 | 92.23 | 58.52 | 8.894375 | 9.8625 | 42.3 | A | 2022-10 (Oct) | 13.95
| Old | AC18 |  | C | AC18-56 | 20 | 2022-10-30 07:00 | 44864.2917 | 2022-11-02 23:00 | 44867.9583 | 0.466 | W LINE | HEAT , N/A | 6G |  | Plate | Block | Completed | 0.363946 | 0.914059 | 0.54988 | 40.98 | 21.17 | 744 | 88 | 88 | 9.5996 | 25.17332 | 15.57372 | 8.0455 | 8.937 | 42.85 | A | 2022-10 (Oct) | 13.41
| Old | AE49 |  | E | AE49-98 | 16 | 2022-10-22 01:00 | 44856.0417 | 2022-10-30 04:00 | 44864.1667 | 1 | ON TIME | TIDE O , N/A | 6G |  | Plate | Block | Completed | 1.961875 | 4.485625 | 2.52 | 195 | 12 | 744 | 195 | 195 | 47.03 | 127.795 | 80.765 | 8.545625 | 10.1125 | 42.14 | A | 2022-10 (Oct) | 12.97
| Old | AE49 |  | E | AE49-99 | 16 | 2022-10-30 19:52 | 44864.8278 | 2022-11-17 12:52 | 44882.5361 | 0.066 | QRD CNT | TIDE O , N/A | 6G |  | Plate | Block | Completed | 0.04026 | 0.36564 | 0.32538 | 28.12 | 15.87 | 744 | 425 | 425 | 0.9933 | 11.81367 | 10.82037 | 8.881875 | 9.64875 | 41.88 | A | 2022-10 (Oct) | 11.6
| Old | AD46 |  | D | AD46-70 | 4 | 2022-09-24 11:15 | 44828.4688 | 2022-10-01 23:15 | 44835.9688 | 0.129 | CHMB CNT | TIDE O , N/A | 7G |  | Plate | Block | Completed | 0.051278 | 0.355395 | 0.30444 | 23.25 | 0 | 744 | 180 | 180 | 1.39062 | 9.11772 | 7.7271 | 17.7675 | 18.365 | 40.77 | A | 2022-10 (Oct) | 13.06
| Old | AD46 |  | D | AD46-71 | 4 | 2022-10-02 09:20 | 44836.3889 | 2022-10-10 05:20 | 44844.2222 | 1 | ON TIME | TIDE O , N/A | 7G |  | Plate | Block | Completed | 0.7575 | 3.26 | 2.5 | 188 | 10.08 | 744 | 188 | 188 | 18.67 | 83.42 | 64.75 | 17.84 | 18.6575 | 41.17 | A | 2022-10 (Oct) | 13.3
| Old | AD46 |  | D | AD46-72 | 4 | 2022-10-10 14:00 | 44844.5833 | 2022-10-17 01:00 | 44851.0417 | 1 | ON TIME | TIDE O , N/A | 7G |  | Block | Block | Completed | 2.005 | 3.84 | 1.84 | 155 | 8.67 | 744 | 155 | 155 | 48.19 | 98.17 | 49.98 | 18.0125 | 18.7375 | 41.48 | A | 2022-10 (Oct) | 11.81
| Old | AD46 |  | D | AD46-73 | 4 | 2022-10-17 17:15 | 44851.7188 | 2022-10-18 20:45 | 44852.8646 | 1 | CHMB CHNG | TT , N/A | 6G |  | Plate | Block | Failed | 1.5 | 1.925 | 0.43 | 27.5 | 16.25 | 744 | 27.3 | 27.5 | 13.21 | 17.225 | 4.015 | 9.91 | 12.8425 | 25.39 | A | 2022-10 (Oct) | 15.64
| Old | AD46 |  | D | AD46-74 | 14 | 2022-10-19 05:50 | 44853.2431 | 2022-10-28 07:50 | 44862.3264 | 1 | ON TIME | TIDE O , N/A | 6G |  | Block | Makable | Completed | 5.685714 | 8.276428 | 2.59 | 218 | 9.08 | 744 | 218 | 218 | 145.83 | 232.89 | 87.06 | 9.417857 | 11.252142 | 43.48 | A | 2022-10 (Oct) | 11.88
| Old | AD46 |  | D | AD46-75 | 16 | 2022-10-29 14:10 | 44863.5903 | 2022-11-06 02:10 | 44871.0903 | 0.321 | W LINE | TIDE O , N/A | 6G |  | Plate | Block | Completed | 0.316988 | 1.099826 | 0.78324 | 57.82 | 30.33 | 744 | 180 | 180 | 8.22402 | 32.31828 | 24.09426 | 9.315625 | 9.8475 | 43.24 | A | 2022-10 (Oct) | 13.56
| Old | AD42 |  | D | AD42-62 | 4 | 2022-09-29 18:10 | 44833.7569 | 2022-10-08 02:10 | 44842.0903 | 0.851 | ON TIME | TIDE O , N/A | 7G |  | Plate | Block | Completed | 0.346783 | 2.644483 | 2.2977 | 170.17 | 0 | 744 | 200 | 200 | 9.41206 | 71.34784 | 61.93578 | 17.8825 | 18.54 | 41.09 | A | 2022-10 (Oct) | 13.5
| Old | AC62 |  | C | AC62-53 | 13 | 2022-10-20 18:50 | 44854.7847 | 2022-10-29 05:05 | 44863.2118 | 1 | ON TIME | TIDE O , N/A | 7G |  | Block | Block | Completed | 2.81 | 5.075384 | 2.27 | 202.25 | 9.42 | 744 | 202.15 | 202.25 | 87.84 | 176.12 | 88.28 | 9.74923 | 13.944615 | 47.67 | A | 2022-10 (Oct) | 11.22
| Old | AC62 |  | C | AC62-54 | 16 | 2022-10-30 05:20 | 44864.2222 | 2022-11-07 23:20 | 44872.9722 | 0.203 | W LINE | TIDE O , N/A | 6G |  | Plate | Block | Completed | 0.150093 | 0.698574 | 0.5481 | 42.65 | 24.25 | 744 | 210 | 210 | 3.654 | 19.37635 | 15.72235 | 8.729375 | 9.53875 | 41.22 | A | 2022-10 (Oct) | 12.86
| Old | AA12 |  | A | AA12-46 | 4 | 2022-09-30 15:00 | 44834.625 | 2022-10-08 01:15 | 44842.0521 | 0.95 | ON TIME | TIDE O , N/A | 7G |  | Plate | Block | Completed | 0.382375 | 2.64575 | 2.261 | 169.25 | 0 | 744 | 178.15 | 178.25 | 11.2385 | 68.34775 | 57.10925 | 17.855 | 18.4725 | 40.99 | A | 2022-10 (Oct) | 13.41
| Old | AA12 |  | A | AA12-47 | 4 | 2022-10-09 02:30 | 44843.1042 | 2022-10-17 00:30 | 44851.0208 | 1 | GENERAL MAINTENANCE | TIDE O , N/A | 7G |  | Plate | Block | Completed | 0.3975 | 2.9 | 2.5 | 190 | 25.25 | 744 | 190 | 190 | 9.58 | 69.865 | 60.285 | 16.59 | 18.3075 | 39.33 | A | 2022-10 (Oct) | 13.16
| Old | AA12 |  | A | AA12-48 | 12 | 2022-10-17 09:40 | 44851.4028 | 2022-10-25 04:40 | 44859.1944 | 1 | ON TIME | TIDE O , N/A | 6G |  | Block | Makable | Completed | 3.810833 | 6.076666 | 2.27 | 187 | 9.17 | 744 | 187 | 187 | 103.39 | 176.965 | 73.575 | 9.298333 | 13.775833 | 44.26 | A | 2022-10 (Oct) | 12.14
| Old | AA12 |  | A | AA12-49 | 11 | 2022-10-25 14:25 | 44859.6007 | 2022-10-27 07:35 | 44861.316 | 1 | ON TIME | REF PWR ER , N/A | 7G |  | Block | Block | Failed | 2.951818 | 3.442727 | 0.49 | 41.17 | 9.75 | 744 | 41.1 | 41.17 | 82.84 | 98.09 | 15.25 | 10.752727 | 12.773636 | 45.31 | A | 2022-10 (Oct) | 11.9
| Old | AA12 |  | A | AA12-50 | 19 | 2022-10-27 21:30 | 44861.8958 | 2022-11-04 17:30 | 44869.7292 | 0.524 | STG | TIDE O , N/A | 6G |  | Plate | Block | Completed | 0.85936 | 2.048564 | 1.18948 | 98.48 | 13.92 | 744 | 188 | 188 | 20.87092 | 58.90808 | 38.03716 | 7.957368 | 9.108421 | 42.13 | A | 2022-10 (Oct) | 12.07
| Old | AA17 |  | A | AA17-42 | 4 | 2022-09-26 09:10 | 44830.3819 | 2022-10-04 17:10 | 44838.7153 | 0.446 | ON TIME | TIDE O , N/A | 7G |  | Plate | Block | Completed | 0.179515 | 1.287825 | 1.11054 | 89.17 | 0 | 744 | 200 | 200 | 5.2182 | 35.48376 | 30.26556 | 18.4075 | 18.9925 | 42.21 | A | 2022-10 (Oct) | 12.45
| Old | AA17 |  | A | AA17-43 | 4 | 2022-10-05 02:40 | 44839.1111 | 2022-10-13 18:40 | 44847.7778 | 1 | ON TIME | TIDE O , N/A | 7G |  | Plate | Block | Completed | 0.505 | 3.1325 | 2.63 | 208 | 9.5 | 744 | 208 | 208 | 13.01 | 82 | 68.99 | 18.095 | 18.94 | 41.78 | A | 2022-10 (Oct) | 12.6
| Old | AC16 |  | C | AC16-50 | 4 | 2022-10-12 23:30 | 44846.9792 | 2022-10-20 06:30 | 44854.2708 | 1 | ON TIME | TIDE O , N/A | 7G |  | Block | Block | Completed | 2.16 | 4.68 | 2.52 | 175 | 11 | 744 | 175 | 175 | 53.77 | 118.955 | 65.185 | 18.2875 | 18.6675 | 41.7 | A | 2022-10 (Oct) | 14.4
| Old | AC16 |  | C | AC16-51 | 3 | 2022-10-20 18:50 | 44854.7847 | 2022-10-22 07:50 | 44856.3264 | 1 | CHMB CHNG | TT , N/A | 6G |  | Plate | Block | Completed | 0.966666 | 1.52 | 0.55 | 37 | 12.33 | 744 | 37 | 37 | 5.18 | 9.32 | 4.14 | 7.93 | 12.796666 | 19.46 | A | 2022-10 (Oct) | 14.86
| Old | AC16 |  | C | AC16-52 | 16 | 2022-10-22 22:20 | 44856.9306 | 2022-10-30 10:20 | 44864.4306 | 1 | POWER PROBLEM | TIDE O , V LEAK | 6G | Minor | Plate | Block | Completed | 1.36625 | 4.079375 | 2.71 | 180 | 14.5 | 744 | 180 | 180 | 35.3 | 116.25 | 80.95 | 9.2975 | 9.97 | 43.46 | A | 2022-10 (Oct) | 15.06
| Old | AC16 |  | C | AC16-53 | 16 | 2022-10-30 21:40 | 44864.9028 | 2022-11-08 05:40 | 44873.2361 | 0.132 | ON TIME | TIDE O , N/A | 6G |  | Plate | Block | Completed | 0.086213 | 0.484193 | 0.39864 | 26.32 | 11.33 | 744 | 200 | 200 | 2.0856 | 13.8039 | 11.7183 | 8.614375 | 9.774375 | 41.46 | A | 2022-10 (Oct) | 15.1
| Old | AC43 |  | C | AC43-49 | 15 | 2022-09-24 20:40 | 44828.8611 | 2022-10-03 04:40 | 44837.1944 | 0.263 | ON TIME | TIDE O , N/A | 6G |  | Block | Block | Completed | 0.780058 | 1.38864 | 0.60753 | 52.67 | 0 | 744 | 200 | 200 | 21.829 | 44.156385 | 22.327385 | 9.347333 | 11.594666 | 45.55 | A | 2022-10 (Oct) | 11.55
| Old | AC43 |  | C | AC43-50 | 17 | 2022-10-03 13:00 | 44837.5417 | 2022-10-11 01:00 | 44845.0417 | 1 | ON TIME | TIDE O , N/A | 6G |  | Block | Makable | Completed | 3.715882 | 5.800588 | 2.08 | 180 | 8.33 | 744 | 180 | 180 | 102.99 | 175.94 | 72.95 | 8.858823 | 10.607647 | 45.28 | A | 2022-10 (Oct) | 11.56
| Old | AC43 |  | C | AC43-51 | 4 | 2022-10-11 10:40 | 44845.4444 | 2022-10-18 22:40 | 44852.9444 | 1 | FS2 | TIDE O , N/A | 7G |  | Plate | Block | Completed | 1.9375 | 3.9925 | 2.06 | 180 | 9.67 | 744 | 180 | 180 | 50.11 | 110.85 | 60.74 | 18.715 | 19.4 | 43 | A | 2022-10 (Oct) | 11.39
| Old | AC43 |  | C | AC43-52 | 4 | 2022-10-19 13:30 | 44853.5625 | 2022-10-20 14:30 | 44854.6042 | 1 | CHMB CHNG | TT , N/A | 6G |  | Plate | Block | Failed | 0.3875 | 0.7925 | 0.41 | 25 | 14.83 | 744 | 25 | 25 | 2.03 | 4.5 | 2.47 | 8.23 | 9.215 | 19.67 | A | 2022-10 (Oct) | 16
| Old | AC43 |  | C | AC43-53 | 15 | 2022-10-20 21:10 | 44854.8819 | 2022-10-28 09:10 | 44862.3819 | 1 |  | TIDE O , N/A | 6G |  | Block | Makable | Completed | 4.618666 | 6.679333 | 2.06 | 180 | 6.67 | 744 | 180 | 180 | 125 | 196.095 | 71.095 | 9.529333 | 10.965333 | 44.85 | A | 2022-10 (Oct) | 11.44
| Old | AC69 |  | C | AC69-45 | 14 | 2022-10-05 09:00 | 44839.375 | 2022-10-13 22:00 | 44847.9167 | 1 | FS2 | TIDE O , N/A | 7G |  | Block | Makable | Completed | 4.206428 | 6.543571 | 2.34 | 205 | 10.75 | 744 | 205 | 205 | 114.59 | 198.005 | 83.415 | 9.245 | 12.260714 | 45.05 | A | 2022-10 (Oct) | 11.37
| Old | AC69 |  | C | AC69-46 | 4 | 2022-10-14 08:20 | 44848.3472 | 2022-10-25 11:20 | 44859.4722 | 1 | ON TIME | TIDE O , N/A | 7G |  | Block | Block | Completed | 2.485 | 5.52 | 3.04 | 267 | 10.33 | 744 | 267 | 267 | 60.69 | 146.715 | 86.025 | 18.01 | 18.5125 | 41.21 | A | 2022-10 (Oct) | 11.39
| Old | AC69 |  | C | AC69-47 | 15 | 2022-10-26 01:25 | 44860.059 | 2022-11-02 23:25 | 44867.9757 | 0.75 | HLD CLN | TIDE O , N/A | 7G |  | Block | Makable | Completed | 2.7755 | 4.6405 | 1.8675 | 142.57 | 14.08 | 744 | 190 | 190 | 87.345 | 159.1425 | 71.7975 | 10.206666 | 11.380666 | 48.27 | A | 2022-10 (Oct) | 13.11
| Old | AA1 |  | A | AA1-41 | 15 | 2022-09-27 04:00 | 44831.1667 | 2022-10-05 05:00 | 44839.2083 | 0.523 | ON TIME | TIDE O , V LEAK | 6G | Minor | Plate | Block | Completed | 0.592733 | 1.911739 | 1.31796 | 101 | 0 | 744 | 193 | 193 | 19.69618 | 68.62283 | 48.92665 | 10.381333 | 12.164666 | 49.29 | A | 2022-10 (Oct) | 13.11
| Old | AA1 |  | A | AA1-42 | 14 | 2022-10-05 15:00 | 44839.625 | 2022-10-08 01:20 | 44842.0556 | 1 | ON TIME | HEAT , N/A | 6G |  | Block | Makable | Completed | 3.652857 | 4.339285 | 0.69 | 58.33 | 10 | 744 | 58.2 | 58.33 | 121.75 | 146.785 | 25.035 | 10.825 | 12.662142 | 49.7 | A | 2022-10 (Oct) | 11.83
| Old | AA1 |  | A | AA1-43 | 4 | 2022-10-09 03:20 | 44843.1389 | 2022-10-14 03:20 | 44848.1389 | 1 | GENERAL MAINTENANCE | TIDE O , N/A | 7G |  | Plate | Block | Completed | 0.4175 | 1.8475 | 1.43 | 120 | 26 | 744 | 120 | 120 | 11.8 | 52.74 | 40.94 | 18.5775 | 19.3675 | 42.83 | A | 2022-10 (Oct) | 11.92
| Old | AA1 |  | A | AA1-44 | 4 | 2022-10-14 15:00 | 44848.625 | 2022-10-17 | 44851 | 1 | CHMB CHNG | TT , N/A | 6G |  | Plate | Block | Completed | 0.5075 | 1.3575 | 0.85 | 57 | 11.67 | 744 | 57 | 57 | 3.06 | 9.615 | 6.555 | 8.925 | 9.21 | 20.46 | A | 2022-10 (Oct) | 14.91
| Old | AA1 |  | A | AA1-45 | 14 | 2022-10-17 09:30 | 44851.3958 | 2022-10-25 03:30 | 44859.1458 | 1 | ON TIME | TIDE O , N/A | 6G |  | Block | Makable | Completed | 4.034285 | 6.367142 | 2.33 | 186 | 9.5 | 744 | 186 | 186 | 119.01 | 204.19 | 85.18 | 9.917857 | 12.373571 | 46.9 | A | 2022-10 (Oct) | 12.58
| Old | AA1 |  | A | AA1-46 | 12 | 2022-10-25 15:00 | 44859.625 | 2022-11-03 04:00 | 44868.1667 | 0.746 | ON TIME | TIDE O , N/A | 7G |  | Plate | Block | Completed | 0.632856 | 2.591106 | 1.96198 | 152.98 | 11.5 | 744 | 205 | 205 | 15.8152 | 73.20871 | 57.39351 | 10.123333 | 11.035 | 42.23 | A | 2022-10 (Oct) | 12.78
| Old | AC35 |  | C | AC35-47 | 4 | 2022-10-19 07:30 | 44853.3125 | 2022-10-20 08:30 | 44854.3542 | 1 | CHMB CHNG | TT , N/A | 6G |  | Plate | Block | Failed | 0.8275 | 1.2525 | 0.43 | 25 | 11.33 | 744 | 25 | 25 | 5.62 | 8.88 | 3.26 | 9.3775 | 10.28 | 22.16 | A | 2022-10 (Oct) | 16.8
| Old | AC35 |  | C | AC35-48 | 4 | 2022-10-20 15:20 | 44854.6389 | 2022-10-29 09:20 | 44863.3889 | 1 |  | TIDE O , N/A | 7G |  | Plate | Block | Completed | 0.595 | 3.31 | 2.72 | 210 | 6.83 | 744 | 210 | 210 | 14.86 | 83.3 | 68.44 | 17.46 | 18.675 | 40.75 | A | 2022-10 (Oct) | 12.95
| Old | AC35 |  | C | AC35-49 | 20 | 2022-10-30 06:30 | 44864.2708 | 2022-11-10 02:30 | 44875.1042 | 0.16 | W LINE | TIDE O , N/A | 6G |  | Plate | Block | Completed | 0.13352 | 0.6768 | 0.544 | 41.48 | 21.17 | 744 | 260 | 260 | 3.3232 | 19.9656 | 16.6424 | 7.972 | 8.7345 | 42.11 | A | 2022-10 (Oct) | 13.08
| Old | AC49 |  | C | AC49-45 | 9 | 2022-09-25 18:00 | 44829.75 | 2022-10-05 23:00 | 44839.9583 | 0.486 | ON TIME | TIDE O , V LEAK | 6G | Minor | Plate | Block | Completed | 0.27216 | 1.89 | 1.61838 | 119 | 0 | 744 | 245 | 245 | 6.34716 | 50.24754 | 43.90038 | 11.002222 | 13.08 | 40.4 | A | 2022-10 (Oct) | 13.59
| Old | AC49 |  | C | AC49-46 | 14 | 2022-10-06 06:20 | 44840.2639 | 2022-10-13 22:20 | 44847.9306 | 1 | ON TIME | TIDE O , V LEAK | 6G | Minor | Block | Makable | Completed | 4.994285 | 7.047142 | 2.05 | 184 | 7.33 | 744 | 184 | 184 | 131.15 | 199.31 | 68.16 | 9.122142 | 11.950714 | 44.11 | A | 2022-10 (Oct) | 11.2
| Old | AC49 |  | C | AC49-47 | 18 | 2022-10-14 06:40 | 44848.2778 | 2022-10-23 07:40 | 44857.3194 | 1 | ON TIME | TIDE O , N/A | 6G |  | Block | Block | Completed | 3.453888 | 6.332777 | 2.88 | 217 | 8.33 | 744 | 217 | 217 | 96.34 | 188.14 | 91.8 | 8.842222 | 9.877222 | 45.21 | A | 2022-10 (Oct) | 13.27
| Old | AC49 |  | C | AC49-48 | 12 | 2022-10-23 16:00 | 44857.6667 | 2022-11-01 17:00 | 44866.7083 | 0.922 | ON TIME | TIDE O , N/A | 6G |  | Block | Block | Completed | 2.903531 | 5.253863 | 2.3511 | 199.98 | 8.33 | 744 | 217 | 217 | 85.96728 | 174.02289 | 88.05561 | 10.5725 | 13.533333 | 47.2 | A | 2022-10 (Oct) | 11.75
| Old | AC50 |  | C | AC50-48 | 17 | 2022-09-26 12:50 | 44830.5347 | 2022-10-04 00:50 | 44838.0347 | 0.405 | ON TIME | TIDE O , N/A | 6G |  | Block | Block | Completed | 0.821435 | 1.721011 | 0.8991 | 72.83 | 0 | 744 | 180 | 180 | 23.21865 | 54.756 | 31.53735 | 8.805882 | 10.818823 | 45.5 | A | 2022-10 (Oct) | 12.33
| Old | AC50 |  | C | AC50-49 | 15 | 2022-10-04 07:00 | 44838.2917 | 2022-10-12 15:00 | 44846.625 | 1 |  | TIDE O , N/A | 6G |  | Block | Makable | Completed | 4.624 | 6.95 | 2.33 | 200 | 6.17 | 744 | 200 | 200 | 127.32 | 208.62 | 81.3 | 9.510666 | 11.201333 | 45.15 | A | 2022-10 (Oct) | 11.65
| Old | AA4 |  | A | AA4-45 | 4 | 2022-09-29 17:40 | 44833.7361 | 2022-10-06 03:40 | 44840.1528 | 0.803 | ON TIME | TIDE O , N/A | 7G |  | Plate | Block | Completed | 0.29711 | 2.081778 | 1.78266 | 123.67 | 0 | 744 | 154 | 154 | 8.15848 | 51.10292 | 42.94444 | 17.8825 | 18.2525 | 40.77 | A | 2022-10 (Oct) | 14.42
| Old | AA4 |  | A | AA4-46 | 16 | 2022-10-06 11:30 | 44840.4792 | 2022-10-07 13:40 | 44841.5694 | 1 | ON TIME | MW PWR , V LEAK | 6G | Minor | Block | Makable | Failed | 3.713125 | 4.050625 | 0.34 | 26.17 | 7.83 | 744 | 26.1 | 26.17 | 100.93 | 112.09 | 11.16 | 9.251875 | 10.728125 | 45.11 | A | 2022-10 (Oct) | 12.99
| Old | AA4 |  | A | AA4-47 | 10 | 2022-10-08 21:40 | 44842.9028 | 2022-10-14 05:40 | 44848.2361 | 1 | GENERAL MAINTENANCE | TIDE O , N/A | 6G |  | Block | Block | Completed | 2.018 | 3.686 | 1.67 | 128 | 32 | 744 | 128 | 128 | 58.71 | 115.74 | 57.03 | 11.547 | 13.614 | 45.93 | A | 2022-10 (Oct) | 13.05
| Old | AA4 |  | A | AA4-48 | 11 | 2022-10-14 13:30 | 44848.5625 | 2022-10-21 15:30 | 44855.6458 | 1 | ON TIME | TIDE O , N/A | 7G |  | Plate | Block | Completed | 0.406363 | 2.66909 | 2.26 | 170 | 7.83 | 744 | 170 | 170 | 11.18 | 74.95 | 63.77 | 10.004545 | 12.055454 | 42.82 | A | 2022-10 (Oct) | 13.29
| Old | AA4 |  | A | AA4-49 | 17 | 2022-10-22 18:50 | 44856.7847 | 2022-10-30 16:50 | 44864.7014 | 1 | POWER PROBLEM | TIDE O , N/A | 6G |  | Plate | Block | Completed | 1.64647 | 4.191176 | 2.54 | 190 | 27.33 | 744 | 190 | 190 | 50.73 | 148.39 | 97.66 | 9.364705 | 11.147058 | 47.87 | A | 2022-10 (Oct) | 13.37
| Old | AA4 |  | A | AA4-50 | 4 | 2022-10-31 02:30 | 44865.1042 | 2022-11-08 13:30 | 44873.5625 | 0.106 | ON TIME | TIDE O , N/A | 7G |  | Plate | Block | Completed | 0.08586 | 0.387165 | 0.30104 | 21.48 | 9.67 | 744 | 203 | 203 | 2.29702 | 9.74405 | 7.44703 | 17.835 | 18.575 | 41.08 | A | 2022-10 (Oct) | 13.99
| Old | AA34 |  | A | AA34-39 | 4 | 2022-09-27 11:20 | 44831.4722 | 2022-10-03 20:20 | 44837.8472 | 0.447 | ON TIME | TIDE O , N/A | 7G |  | Plate | Block | Completed | 0.470468 | 1.406933 | 0.9387 | 68.33 | 0 | 744 | 153 | 153 | 11.6667 | 35.306295 | 23.639595 | 17.86 | 18.55 | 41.08 | A | 2022-10 (Oct) | 13.73
| Old | AA34 |  | A | AA34-40 | 4 | 2022-10-04 05:30 | 44838.2292 | 2022-10-10 04:30 | 44844.1875 | 1 | ON TIME | TIDE O , N/A | 7G |  | Plate | Block | Completed | 1.865 | 3.7075 | 1.84 | 143 | 9.17 | 744 | 143 | 143 | 41.77 | 89.215 | 47.445 | 18.0125 | 18.55 | 41.26 | A | 2022-10 (Oct) | 12.94
| Old | AA34 |  | A | AA34-41 | 14 | 2022-10-10 12:30 | 44844.5208 | 2022-10-18 05:30 | 44852.2292 | 1 | ON TIME | TIDE O , N/A | 6G |  | Block | Makable | Completed | 4.465 | 6.518571 | 2.05 | 185 | 8 | 744 | 185 | 185 | 136.2 | 212.205 | 76.005 | 10.317857 | 11.952857 | 47.4 | A | 2022-10 (Oct) | 11.14
| Old | AA44 |  | A | AA44-41 | 11 | 2022-10-08 | 44842 | 2022-10-14 14:00 | 44848.5833 | 1 | ON TIME | PSSOC , N/A | 7G |  | Plate | Block | Completed | 1.863636 | 3.633636 | 1.77 | 158 | 27.42 | 744 | 158 | 158 | 55.07 | 119.61 | 64.54 | 10.771818 | 13.091818 | 46.53 | A | 2022-10 (Oct) | 11.2
| Old | AA44 |  | A | AA44-42 | 12 | 2022-10-15 04:45 | 44849.1979 | 2022-10-27 16:45 | 44861.6979 | 1 | MW | TIDE O , N/A | 6G |  | Plate | Block | Completed | 1.539166 | 5.403333 | 3.86 | 300 | 14.75 | 744 | 300 | 300 | 44.99 | 187.145 | 142.155 | 9.970833 | 13.849166 | 46.09 | A | 2022-10 (Oct) | 12.87
| Old | AA44 |  | A | AA44-43 | 20 | 2022-10-28 02:00 | 44862.0833 | 2022-11-04 18:00 | 44869.75 | 0.511 | ON TIME | TIDE O , N/A | 6G |  | Plate | Block | Completed | 0.936663 | 2.165107 | 1.2264 | 93.98 | 9.25 | 744 | 184 | 184 | 20.47066 | 54.843075 | 34.372415 | 7.5065 | 8.283 | 39.83 | A | 2022-10 (Oct) | 13.1
| Old | AA63 |  | A | AA63-48 | 4 | 2022-09-29 04:05 | 44833.1701 | 2022-10-01 21:05 | 44835.8785 | 0.324 | CHMB CNT | TT , N/A | 6G |  | Plate | Block | Completed | 0.32805 | 0.69093 | 0.36288 | 21.08 | 0 | 744 | 65 | 65 | 1.80792 | 4.75146 | 2.94354 | 8.5375 | 8.99 | 19.78 | A | 2022-10 (Oct) | 17.23
| Old | AA63 |  | A | AA63-49 | 14 | 2022-10-02 06:30 | 44836.2708 | 2022-10-09 20:30 | 44843.8542 | 1 | ON TIME | TIDE O , V LEAK | 6G | Minor | Block | Makable | Completed | 4.507142 | 6.862142 | 2.36 | 182 | 9.42 | 744 | 182 | 182 | 124.96 | 206.85 | 81.89 | 9.125 | 12.547857 | 45.29 | A | 2022-10 (Oct) | 12.91
| Old | AA63 |  | A | AA63-50 | 15 | 2022-10-10 03:00 | 44844.125 | 2022-10-16 16:00 | 44850.6667 | 1 |  | DLC BLB , N/A | 6G |  | Block | Makable | Completed | 4.424666 | 6.516666 | 2.09 | 157 | 6.5 | 744 | 157 | 157 | 113.47 | 183.42 | 69.95 | 9.111333 | 10.916 | 43.76 | A | 2022-10 (Oct) | 13.38
| Old | AA63 |  | A | AA63-51 | 11 | 2022-10-17 01:25 | 44851.059 | 2022-10-24 04:25 | 44858.184 | 1 | ON TIME | F2 , N/A | 7G |  | Block | Block | Completed | 2.390909 | 4.69 | 2.3 | 171 | 9.42 | 744 | 171 | 171 | 61.41 | 131.95 | 70.54 | 10.093636 | 12.41909 | 43.42 | A | 2022-10 (Oct) | 13.45
| Old | AA63 |  | A | AA63-52 | 4 | 2022-10-24 12:30 | 44858.5208 | 2022-10-26 05:00 | 44860.2083 | 1 | FS2 | REF PWR ER , N/A | 7G |  | Block | Block | Completed | 2.785 | 3.455 | 0.67 | 40.5 | 8.08 | 744 | 40.3 | 40.5 | 68.45 | 81.735 | 13.285 | 18.1425 | 18.8525 | 41.77 | A | 2022-10 (Oct) | 16.79
| Old | AA63 |  | A | AA63-53 | 16 | 2022-10-26 16:00 | 44860.6667 | 2022-11-03 19:00 | 44868.7917 | 0.656 | ON TIME | TIDE O , V LEAK | 6G | Minor | Plate | Block | Completed | 0.8897 | 3.00366 | 2.11232 | 127.98 | 11 | 744 | 195 | 195 | 21.88416 | 87.88432 | 66.00016 | 8.62875 | 10.399375 | 42.75 | A | 2022-10 (Oct) | 16.51
| Old | AC52 |  | C | AC52-52 | 4 | 2022-10-11 02:40 | 44845.1111 | 2022-10-18 14:40 | 44852.6111 | 1 | ON TIME | TIDE O , N/A | 7G |  | Plate | Block | Completed | 1.97 | 4.2425 | 2.27 | 180 | 7.67 | 744 | 180 | 180 | 49.87 | 112.21 | 62.34 | 18.615 | 19.1825 | 42.66 | A | 2022-10 (Oct) | 12.61
| Old | AC52 |  | C | AC52-53 | 4 | 2022-10-19 03:30 | 44853.1458 | 2022-10-20 08:00 | 44854.3333 | 1 | CHMB CHNG | TT , N/A | 6G |  | Plate | Block | Completed | 0.725 | 1.2675 | 0.54 | 28.5 | 12.83 | 744 | 28.3 | 28.5 | 3.52 | 6.325 | 2.805 | 7.955 | 8.335 | 18.39 | A | 2022-10 (Oct) | 18.95
| Old | AC52 |  | C | AC52-54 | 12 | 2022-10-20 16:25 | 44854.684 | 2022-10-29 05:25 | 44863.2257 | 1 | ON TIME | TIDE O , N/A | 7G |  | Block | Block | Completed | 2.5525 | 5.1 | 2.55 | 205 | 8.42 | 744 | 205 | 205 | 69.35 | 153.04 | 83.69 | 10.061666 | 12.370833 | 44.35 | A | 2022-10 (Oct) | 12.44
| Old | AC52 |  | C | AC52-55 | 10 | 2022-10-30 05:00 | 44864.2083 | 2022-11-09 15:00 | 44874.625 | 0.172 | W LINE | TIDE O , N/A | 7G |  | Block | Block | Completed | 0.404028 | 0.925532 | 0.52116 | 42.98 | 23.58 | 744 | 250 | 250 | 11.22644 | 28.66036 | 17.43392 | 11.009 | 13.577 | 44.92 | A | 2022-10 (Oct) | 12.12
| Old | AA5 |  | A | AA5-41 | 4 | 2022-09-25 08:25 | 44829.3507 | 2022-10-03 16:25 | 44837.684 | 0.322 | ON TIME | TIDE O , V LEAK | 7G | Minor | Plate | Block | Completed | 0.171465 | 1.002225 | 0.83076 | 64.42 | 0 | 744 | 200 | 200 | 5.04896 | 28.02044 | 22.97148 | 19.1575 | 19.44 | 43.59 | A | 2022-10 (Oct) | 12.9
| Old | AA5 |  | A | AA5-42 | 13 | 2022-10-04 02:30 | 44838.1042 | 2022-10-11 15:30 | 44845.6458 | 1 | ON TIME | TIDE O , N/A | 6G |  | Block | Makable | Completed | 4.633846 | 6.681538 | 2.05 | 181 | 10.08 | 744 | 181 | 181 | 119.31 | 188.145 | 68.835 | 9.150769 | 12.653076 | 44.01 | A | 2022-10 (Oct) | 11.33
| Old | AA5 |  | A | AA5-43 | 19 | 2022-10-12 01:50 | 44846.0764 | 2022-10-20 04:50 | 44854.2014 | 1 | ON TIME | TIDE O , N/A | 6G |  | Plate | Block | Completed | 1.624736 | 4.217368 | 2.59 | 195 | 10.33 | 744 | 195 | 195 | 47.83 | 131.53 | 83.7 | 8.923684 | 9.662631 | 45.81 | A | 2022-10 (Oct) | 13.33
| Old | AA5 |  | A | AA5-44 | 4 | 2022-10-21 04:00 | 44855.1667 | 2022-10-26 16:00 | 44860.6667 | 1 | HLM LT | TIDE O , N/A | 7G |  | Plate | Block | Completed | 0.3225 | 2.195 | 1.87 | 132 | 23.17 | 744 | 132 | 132 | 8.26 | 55.03 | 46.77 | 17.5275 | 18.3225 | 40.44 | A | 2022-10 (Oct) | 14.24
| Old | AA5 |  | A | AA5-45 | 17 | 2022-10-27 01:50 | 44861.0764 | 2022-11-04 03:50 | 44869.1597 | 0.609 | ON TIME | TIDE O , N/A | 6G |  | Plate | Block | Completed | 0.742263 | 2.24721 | 1.50423 | 118.15 | 9.83 | 744 | 194 | 194 | 21.82656 | 74.106165 | 52.279605 | 8.869411 | 11.323529 | 46.61 | A | 2022-10 (Oct) | 12.73
| Old | AC19 |  | C | AC19-55 | 16 | 2022-10-27 23:30 | 44861.9792 | 2022-11-07 09:30 | 44872.3958 | 0.386 | ON TIME | TIDE O , N/A | 6G |  | Plate | Block | Completed | 0.388654 | 1.590079 | 1.20046 | 96.48 | 10.5 | 744 | 250 | 250 | 9.88546 | 43.91715 | 34.03169 | 8.821875 | 9.96 | 42.32 | A | 2022-10 (Oct) | 12.44
| Old | AC4 |  | C | AC4-48 | 16 | 2022-10-01 05:00 | 44835.2083 | 2022-10-08 21:00 | 44842.875 | 1 | ON TIME | TIDE O , V LEAK | 6G | Minor | Block | Makable | Completed | 5.006875 | 7.125 | 2.12 | 184 | 5 | 744 | 184 | 184 | 132.79 | 205.15 | 72.36 | 9.10625 | 10.73875 | 44.66 | A | 2022-10 (Oct) | 11.52
| Old | AC4 |  | C | AC4-49 | 15 | 2022-10-09 10:00 | 44843.4167 | 2022-10-16 23:00 | 44850.9583 | 1 | STG | TIDE O , N/A | 6G |  | Block | Makable | Completed | 4.100666 | 6.487333 | 2.39 | 181 | 13 | 744 | 181 | 181 | 113 | 190.15 | 77.15 | 9.147333 | 11.665333 | 45.17 | A | 2022-10 (Oct) | 13.2
| Old | AC4 |  | C | AC4-50 | 4 | 2022-10-18 02:20 | 44852.0972 | 2022-10-19 03:20 | 44853.1389 | 1 | CHMB CHNG | TT , N/A | 6G |  | Plate | Block | Failed | 0.5125 | 0.9375 | 0.43 | 25 | 27.33 | 744 | 25 | 25 | 3.57 | 6.385 | 2.815 | 8.1875 | 11.0675 | 21.61 | A | 2022-10 (Oct) | 17.2
| Old | AC4 |  | C | AC4-51 | 11 | 2022-10-19 14:00 | 44853.5833 | 2022-10-27 22:00 | 44861.9167 | 1 | ON TIME | TIDE O , N/A | 7G |  | Block | Makable | Completed | 4.727272 | 6.94909 | 2.22 | 200 | 10.67 | 744 | 200 | 200 | 135.23 | 214.63 | 79.4 | 10.86909 | 13.057272 | 46.2 | A | 2022-10 (Oct) | 11.1
| Old | AC4 |  | C | AC4-52 | 16 | 2022-10-28 08:30 | 44862.3542 | 2022-11-05 16:30 | 44870.6875 | 0.437 | ON TIME | TIDE O , N/A | 6G |  | Plate | Block | Completed | 0.436181 | 1.629191 | 1.19301 | 87.48 | 10.5 | 744 | 200 | 200 | 11.11728 | 46.2346 | 35.11732 | 9.119375 | 9.661875 | 42.41 | A | 2022-10 (Oct) | 13.65
| Old | AC25 |  | C | AC25-61 | 4 | 2022-09-30 13:10 | 44834.5486 | 2022-10-08 21:10 | 44842.8819 | 0.946 | FS2 | TIDE O , N/A | 7G |  | Plate | Block | Completed | 0.314545 | 2.82854 | 2.51636 | 189.17 | 0 | 744 | 200 | 200 | 7.4261 | 73.5988 | 66.1727 | 17.705 | 18.38 | 40.72 | A | 2022-10 (Oct) | 13.3
| Old | AC25 |  | C | AC25-62 | 15 | 2022-10-09 06:00 | 44843.25 | 2022-10-16 23:00 | 44850.9583 | 1 | ON TIME | TIDE O , N/A | 6G |  | Block | Makable | Completed | 4.812666 | 6.79 | 1.98 | 185 | 8.83 | 744 | 185 | 185 | 123.09 | 190.185 | 67.095 | 8.655333 | 11.500666 | 43.61 | A | 2022-10 (Oct) | 10.7
| Old | AC25 |  | C | AC25-63 | 4 | 2022-10-19 09:10 | 44853.3819 | 2022-10-20 10:10 | 44854.4236 | 1 | CHMB CHNG | TT , N/A | 6G |  | Plate | Block | Failed | 0.8725 | 1.1875 | 0.32 | 25 | 58.17 | 744 | 25 | 25 | 5.74 | 7.86 | 2.12 | 9.1325 | 9.9025 | 21.46 | A | 2022-10 (Oct) | 12.8
| Old | AD42 |  | D | AD42-63 | 14 | 2022-10-08 12:05 | 44842.5035 | 2022-10-17 01:05 | 44851.0451 | 1 | ON TIME | TIDE O , N/A | 6G |  | Block | Makable | Completed | 4.987857 | 7.460714 | 2.47 | 205 | 9.92 | 744 | 205 | 205 | 116.22 | 195.615 | 79.395 | 9.205 | 10.312142 | 41.37 | A | 2022-10 (Oct) | 12.05
| Old | AD42 |  | D | AD42-64 | 4 | 2022-10-17 14:30 | 44851.6042 | 2022-10-18 16:30 | 44852.6875 | 1 | CHMB CHNG | TT , N/A | 6G |  | Plate | Block | Failed | 0.785 | 1.1275 | 0.34 | 26 | 13.42 | 744 | 26 | 26 | 7.21 | 10.86 | 3.65 | 10.5075 | 11.925 | 25.2 | A | 2022-10 (Oct) | 13.46
| Old | AD42 |  | D | AD42-65 | 4 | 2022-10-19 01:09 | 44853.0479 | 2022-10-25 17:05 | 44859.7118 | 1 | ON TIME | TIDE O , N/A | 7G |  | Block | Makable | Completed | 4.005 | 6.12 | 2.12 | 159.93 | 8.65 | 744 | 159.56 | 159.93 | 98.22 | 154.905 | 56.685 | 18.325 | 18.8225 | 41.92 | A | 2022-10 (Oct) | 13.26
| Old | AD42 |  | D | AD42-66 | 13 | 2022-10-26 03:05 | 44860.1285 | 2022-11-03 21:05 | 44868.8785 | 0.671 | ON TIME | TIDE O , N/A | 7G |  | Block | Makable | Completed | 3.766891 | 5.289544 | 1.52317 | 140.9 | 10 | 744 | 210 | 210 | 90.61184 | 141.56087 | 50.94903 | 9.185384 | 11.718461 | 42.41 | A | 2022-10 (Oct) | 10.81
| Old | AC48 |  | C | AC48-51 | 4 | 2022-09-29 21:25 | 44833.8924 | 2022-10-01 07:25 | 44835.309 | 0.218 | CHMB CNT | TT , N/A | 6G |  | Plate | Block | Failed | 0.220725 | 0.312285 | 0.09156 | 7.42 | 0 | 744 | 34 | 34 | 1.30364 | 2.07318 | 0.76954 | 8.8325 | 9.39 | 20.59 | A | 2022-10 (Oct) | 12.35
| Old | AC48 |  | C | AC48-52 | 4 | 2022-10-01 16:30 | 44835.6875 | 2022-10-10 00:30 | 44844.0208 | 1 | ON TIME | TIDE O , N/A | 7G |  | Plate | Block | Completed | 0.45 | 3.1125 | 2.66 | 200 | 9.08 | 744 | 200 | 200 | 11.65 | 77.59 | 65.94 | 17.45 | 18.0975 | 40.1 | A | 2022-10 (Oct) | 13.3
| Old | AC48 |  | C | AC48-53 | 15 | 2022-10-10 08:50 | 44844.3681 | 2022-10-18 08:50 | 44852.3681 | 1 | ON TIME | TIDE O , N/A | 6G |  | Block | Makable | Completed | 4.276 | 6.722666 | 2.45 | 192 | 8.33 | 744 | 192 | 192 | 119.6 | 201.86 | 82.26 | 9.439333 | 11.369333 | 45.3 | A | 2022-10 (Oct) | 12.71
| Old | AC48 |  | C | AC48-54 | 10 | 2022-10-18 16:40 | 44852.6944 | 2022-10-27 20:40 | 44861.8611 | 1 | ON TIME | TIDE O , N/A | 7G |  | Block | Block | Completed | 3.016 | 5.486 | 2.47 | 220 | 7.83 | 744 | 220 | 220 | 78.95 | 163.675 | 84.725 | 10.741 | 13.053 | 43.73 | A | 2022-10 (Oct) | 11.23
| Old | AC48 |  | C | AC48-55 | 16 | 2022-10-28 05:10 | 44862.2153 | 2022-10-30 03:10 | 44864.1319 | 1 | ON TIME | HEAT , N/A | 6G |  | Plate | Block | Completed | 0.85875 | 1.5025 | 0.64 | 46 | 8.5 | 744 | 46 | 46 | 22.13 | 40.885 | 18.755 | 9.076875 | 9.87375 | 42.77 | A | 2022-10 (Oct) | 13.91
| Old | AC43 |  | C | AC43-54 | 16 | 2022-10-28 16:30 | 44862.6875 | 2022-11-06 10:30 | 44871.4375 | 0.378 | ON TIME | TIDE O , N/A | 6G |  | Plate | Block | Completed | 0.344453 | 1.422934 | 1.0773 | 79.48 | 7.33 | 744 | 210 | 210 | 8.45208 | 39.02283 | 30.57075 | 8.9175 | 9.6225 | 41.85 | A | 2022-10 (Oct) | 13.57
| Old | AC57 |  | C | AC57-48 | 4 | 2022-09-30 03:00 | 44834.125 | 2022-10-06 21:00 | 44840.875 | 0.87 | ON TIME | TIDE O , N/A | 7G |  | Plate | Block | Completed | 0.676425 | 2.342475 | 1.6704 | 141 | 0 | 744 | 162 | 162 | 18.792 | 61.9614 | 43.1694 | 18.2575 | 19.5425 | 42.64 | A | 2022-10 (Oct) | 11.79
| Old | AC57 |  | C | AC57-49 | 16 | 2022-10-07 05:30 | 44841.2292 | 2022-10-11 16:45 | 44845.6979 | 1 | ON TIME | PSSOC , N/A | 6G |  | Block | Makable | Completed | 4.876875 | 5.97125 | 1.09 | 107.25 | 8.5 | 744 | 107.15 | 107.25 | 142.6 | 181.595 | 38.995 | 9.640625 | 11.0075 | 46.63 | A | 2022-10 (Oct) | 10.16
| Old | AC57 |  | C | AC57-50 | 4 | 2022-10-12 06:30 | 44846.2708 | 2022-10-19 18:30 | 44853.7708 | 1 | MW | TIDE O , N/A | 7G |  | Block | Block | Completed | 2.135 | 4.2125 | 2.08 | 180 | 13.75 | 744 | 180 | 180 | 50.8 | 107.605 | 56.805 | 17.7675 | 18.54 | 40.96 | A | 2022-10 (Oct) | 11.56
| Old | AC57 |  | C | AC57-51 | 3 | 2022-10-20 07:00 | 44854.2917 | 2022-10-21 09:10 | 44855.3819 | 1 | CHMB CHNG | TT , N/A | 6G |  | Plate | Block | Failed | 0.766666 | 1.24 | 0.47 | 26.17 | 12.5 | 744 | 26.1 | 26.17 | 5.21 | 8.37 | 3.16 | 9.006666 | 13.386666 | 21.34 | A | 2022-10 (Oct) | 17.96
| Old | AC57 |  | C | AC57-52 | 16 | 2022-10-22 21:00 | 44856.875 | 2022-10-26 21:25 | 44860.8924 | 1 | POWER PROBLEM | PS 24F , N/A | 6G |  | Plate | Block | Completed | 1.293125 | 2.5 | 1.21 | 96.42 | 35.83 | 744 | 96.25 | 96.42 | 29.85 | 63.79 | 33.94 | 8.834375 | 9.26625 | 40.95 | A | 2022-10 (Oct) | 12.55
| Old | AC57 |  | C | AC57-53 | 19 | 2022-10-27 06:00 | 44861.25 | 2022-11-04 14:00 | 44869.5833 | 0.57 | ON TIME | TIDE O , N/A | 6G |  | Plate | Block | Completed | 0.6015 | 2.0202 | 1.4193 | 113.98 | 8.58 | 744 | 200 | 200 | 16.7922 | 65.16525 | 48.37305 | 8.468421 | 9.837894 | 44.97 | A | 2022-10 (Oct) | 12.4
| Old | AC58 |  | C | AC58-43 | 4 | 2022-09-23 20:00 | 44827.8333 | 2022-10-02 04:00 | 44836.1667 | 0.14 | HLD CLN | TIDE O , N/A | 7G |  | Plate | Block | Completed | 0.0861 | 0.42805 | 0.3416 | 28 | 0 | 744 | 200 | 200 | 2.2176 | 11.6802 | 9.4626 | 18.2475 | 18.8675 | 41.88 | A | 2022-10 (Oct) | 12.25
| Old | AC58 |  | C | AC58-44 | 4 | 2022-10-02 13:00 | 44836.5417 | 2022-10-11 23:00 | 44845.9583 | 1 | ON TIME | TIDE O , N/A | 7G |  | Plate | Block | Completed | 0.5675 | 3.2175 | 2.65 | 226 | 9 | 744 | 226 | 226 | 14.97 | 82.26 | 67.29 | 18.19 | 18.72 | 41.66 | A | 2022-10 (Oct) | 11.73
| Old | AC29 |  | C | AC29-50 | 4 | 2022-09-30 20:45 | 44834.8646 | 2022-10-06 20:45 | 44840.8646 | 0.977 | FS2 | TIDE O , N/A | 7G |  | Plate | Block | Completed | 0.871973 | 2.78445 | 1.91492 | 140.75 | 0 | 744 | 144 | 144 | 22.31468 | 70.5394 | 48.22472 | 18.2525 | 18.645 | 41.65 | A | 2022-10 (Oct) | 13.61
| Old | AC29 |  | C | AC29-51 | 10 | 2022-10-07 05:30 | 44841.2292 | 2022-10-15 08:30 | 44849.3542 | 1 | ON TIME | TIDE O , N/A | 7G |  | Block | Block | Completed | 2.366 | 4.688 | 2.32 | 195 | 8.75 | 744 | 195 | 195 | 74.71 | 162.385 | 87.675 | 12.612 | 13.744 | 48.02 | A | 2022-10 (Oct) | 11.9
| Old | AC29 |  | C | AC29-52 | 4 | 2022-10-15 17:15 | 44849.7188 | 2022-10-23 08:15 | 44857.3438 | 1 | FS2 | TIDE O , N/A | 7G |  | Block | Block | Completed | 2.36 | 4.5975 | 2.24 | 183 | 8.75 | 744 | 183 | 183 | 57.91 | 119.935 | 62.025 | 18.0425 | 18.73 | 41.49 | A | 2022-10 (Oct) | 12.24
| Old | AC29 |  | C | AC29-53 | 14 | 2022-10-23 16:35 | 44857.691 | 2022-11-01 04:35 | 44866.191 | 0.977 | ON TIME | TIDE O , N/A | 6G |  | Block | Makable | Completed | 5.458638 | 7.873921 | 2.41319 | 199.4 | 8.33 | 744 | 204 | 204 | 154.70795 | 240.796305 | 86.088355 | 9.525 | 12.333571 | 45.88 | A | 2022-10 (Oct) | 12.11
| Old | AC31 |  | C | AC31-45 | 4 | 2022-09-27 14:20 | 44831.5972 | 2022-10-05 12:20 | 44839.5139 | 0.57 | ON TIME | TIDE O , N/A | 7G |  | Plate | Block | Completed | 0.369075 | 1.7955 | 1.425 | 108.33 | 0 | 744 | 190 | 190 | 10.5849 | 49.46175 | 38.87685 | 18.39 | 18.8325 | 42 | A | 2022-10 (Oct) | 13.16
| Old | AC31 |  | C | AC31-46 | 14 | 2022-10-05 20:00 | 44839.8333 | 2022-10-13 08:00 | 44847.3333 | 1 | ON TIME | TIDE O , N/A | 6G |  | Block | Block | Completed | 2.925714 | 5.035 | 2.11 | 180 | 7.67 | 744 | 180 | 180 | 91.91 | 176.17 | 84.26 | 10.263571 | 12.662857 | 48.26 | A | 2022-10 (Oct) | 11.67
| Old | AC31 |  | C | AC31-47 | 4 | 2022-10-13 18:00 | 44847.75 | 2022-10-22 08:00 | 44856.3333 | 1 | FS1 | TIDE O , N/A | 7G |  | Block | Block | Completed | 2.4925 | 4.9925 | 2.5 | 206 | 10 | 744 | 206 | 206 | 60.32 | 130.88 | 70.56 | 18.2525 | 18.58 | 41.56 | A | 2022-10 (Oct) | 12.14
| Old | AC31 |  | C | AC31-48 | 16 | 2022-10-22 22:20 | 44856.9306 | 2022-10-30 10:20 | 44864.4306 | 1 | POWER PROBLEM | TIDE O , N/A | 6G |  | Plate | Block | Completed | 1.10125 | 3.56625 | 2.47 | 180 | 14.33 | 744 | 180 | 180 | 27.3 | 98.295 | 70.995 | 8.95375 | 9.725625 | 42.19 | A | 2022-10 (Oct) | 13.72
| Old | AC31 |  | C | AC31-49 | 16 | 2022-10-30 18:00 | 44864.75 | 2022-11-10 22:00 | 44875.9167 | 0.112 | ON TIME | TIDE O , N/A | 6G |  | Plate | Block | Completed | 0.0896 | 0.47201 | 0.38192 | 29.98 | 7.67 | 744 | 268 | 268 | 2.22656 | 14.11872 | 11.89216 | 9.01375 | 9.6075 | 42.05 | A | 2022-10 (Oct) | 12.72
| Old | AA34 |  | A | AA34-42 | 16 | 2022-10-18 20:00 | 44852.8333 | 2022-10-26 17:00 | 44860.7083 | 1 | PLN NS | TIDE O , N/A | 6G |  | Block | Makable | Completed | 3.851875 | 5.9975 | 2.15 | 189 | 14.5 | 744 | 189 | 189 | 111.15 | 189.26 | 78.11 | 9.435 | 11.015 | 46.3 | A | 2022-10 (Oct) | 11.38
| Old | AA34 |  | A | AA34-43 | 18 | 2022-10-27 02:00 | 44861.0833 | 2022-11-03 17:25 | 44868.7257 | 0.643 | ON TIME | TIDE O , N/A | 6G |  | Plate | Block | Completed | 0.874122 | 2.411964 | 1.53677 | 117.98 | 9 | 744 | 183.25 | 183.42 | 22.7622 | 71.14152 | 48.37932 | 8.579444 | 9.637777 | 43.58 | A | 2022-10 (Oct) | 13.03
| Old | AA36 |  | A | AA36-42 | 14 | 2022-09-30 23:10 | 44834.9653 | 2022-10-08 01:10 | 44842.0486 | 0.995 | ON TIME | TIDE O , N/A | 6G |  | Block | Makable | Completed | 4.087318 | 6.176818 | 2.0895 | 169.17 | 0 | 744 | 170 | 170 | 109.052 | 177.642325 | 68.590325 | 9.235714 | 12.005 | 44.47 | A | 2022-10 (Oct) | 12.35
| Old | AA36 |  | A | AA36-43 | 11 | 2022-10-09 03:40 | 44843.1528 | 2022-10-14 14:00 | 44848.5833 | 1 | GENERAL MAINTENANCE | PSSOC , N/A | 7G |  | Block | Block | Completed | 2.851818 | 4.41 | 1.56 | 130.33 | 26.5 | 744 | 130.2 | 130.33 | 82.73 | 135.12 | 52.39 | 11.198181 | 12.754545 | 45.86 | A | 2022-10 (Oct) | 11.97
| Old | AA36 |  | A | AA36-44 | 4 | 2022-10-14 20:50 | 44848.8681 | 2022-10-21 14:50 | 44855.6181 | 1 |  | TIDE O , N/A | 7G |  | Plate | Block | Completed | 1.97 | 4.275 | 2.31 | 162 | 6.83 | 744 | 162 | 162 | 47.79 | 105.885 | 58.095 | 18.04 | 18.51 | 41.24 | A | 2022-10 (Oct) | 14.26
| Old | AA36 |  | A | AA36-45 | 11 | 2022-10-23 00:30 | 44857.0208 | 2022-10-29 09:30 | 44863.3958 | 1 | POWER PROBLEM | TIDE O , N/A | 7G |  | Plate | Block | Completed | 1.114545 | 3.298181 | 2.18 | 153 | 33.67 | 744 | 153 | 153 | 29.92 | 97.54 | 67.62 | 10.564545 | 12.307272 | 44.27 | A | 2022-10 (Oct) | 14.31
| Old | AA36 |  | A | AA36-46 | 16 | 2022-10-30 06:30 | 44864.2708 | 2022-11-02 20:30 | 44867.8542 | 0.482 | FS1 | V LEAK , N/A | 6G | Minor | Plate | Block | Completed | 0.452478 | 1.355625 | 0.90134 | 41.48 | 21 | 744 | 86 | 86 | 12.2428 | 37.47791 | 25.23511 | 9.433125 | 9.956875 | 43.76 | A | 2022-10 (Oct) | 21.74
| Old | AA52 |  | A | AA52-41 | 15 | 2022-09-23 14:30 | 44827.6042 | 2022-10-01 04:30 | 44835.1875 | 0.025 | ON TIME | TIDE O , N/A | 6G |  | Block | Makable | Completed | 0.0889 | 0.139183 | 0.05025 | 4.5 | 0 | 744 | 182 | 182 | 1.983 | 3.50125 | 1.51825 | 8.899333 | 9.684 | 40.59 | A | 2022-10 (Oct) | 11.04
| Old | AA52 |  | A | AA52-42 | 14 | 2022-10-01 15:00 | 44835.625 | 2022-10-09 18:00 | 44843.75 | 1 | ON TIME | TIDE O , N/A | 6G |  | Block | Block | Completed | 3.034285 | 5.194285 | 2.16 | 195 | 10.5 | 744 | 195 | 195 | 83.2 | 158.085 | 74.885 | 9.448571 | 11.943571 | 44.8 | A | 2022-10 (Oct) | 11.08
| Old | AA17 |  | A | AA17-44 | 4 | 2022-10-14 03:50 | 44848.1597 | 2022-10-21 15:50 | 44855.6597 | 1 | ON TIME | TIDE O , N/A | 7G |  | Plate | Block | Completed | 1.4 | 3.785 | 2.39 | 180 | 9.17 | 744 | 180 | 180 | 36.08 | 97.38 | 61.3 | 18.145 | 18.9 | 41.81 | A | 2022-10 (Oct) | 13.28
| Old | AA17 |  | A | AA17-45 | 16 | 2022-10-22 18:40 | 44856.7778 | 2022-10-30 16:40 | 44864.6944 | 1 | POWER PROBLEM | TIDE O , N/A | 6G |  | Plate | Block | Completed | 1.751875 | 4.13625 | 2.38 | 190 | 26.83 | 744 | 190 | 190 | 50.87 | 132.145 | 81.275 | 8.874375 | 11.54625 | 45.78 | A | 2022-10 (Oct) | 12.58
| Old | AA17 |  | A | AA17-46 | 16 | 2022-10-31 02:00 | 44865.0833 | 2022-11-06 15:00 | 44871.625 | 0.14 | CHMB CNT | DLC BRK , N/A | 6G |  | Plate | Block | Completed | 0.122063 | 0.40215 | 0.28 | 21.98 | 9.33 | 744 | 157 | 157 | 2.7888 | 10.3635 | 7.5747 | 8.554375 | 9.360625 | 40.43 | A | 2022-10 (Oct) | 12.74
| Old | AA19 |  | A | AA19-38 | 4 | 2022-10-01 02:50 | 44835.1181 | 2022-10-07 04:50 | 44841.2014 | 1 | ON TIME | TIDE O , N/A | 7G |  | Block | Block | Completed | 2.1575 | 3.93 | 1.77 | 146 | 2.83 | 744 | 146 | 146 | 50.49 | 101.405 | 50.915 | 18.1525 | 18.695 | 41.57 | A | 2022-10 (Oct) | 12.12
| Old | AA19 |  | A | AA19-39 | 12 | 2022-10-08 08:15 | 44842.3438 | 2022-10-16 17:15 | 44850.7188 | 1 | ON TIME | TIDE O , N/A | 7G |  | Block | Block | Completed | 2.678333 | 5.159166 | 2.48 | 201 | 27.42 | 744 | 201 | 201 | 77.46 | 161.915 | 84.455 | 10.629166 | 12.1175 | 46.03 | A | 2022-10 (Oct) | 12.34
| Old | AA19 |  | A | AA19-40 | 16 | 2022-10-17 02:30 | 44851.1042 | 2022-10-24 15:30 | 44858.6458 | 1 | ON TIME | TIDE O , N/A | 6G |  | Block | Makable | Completed | 4.285625 | 6.440625 | 2.16 | 181 | 9.25 | 744 | 181 | 181 | 128.14 | 208.505 | 80.365 | 9.74125 | 11.250625 | 47.43 | A | 2022-10 (Oct) | 11.88
| Old | AA19 |  | A | AA19-41 | 4 | 2022-10-24 22:30 | 44858.9375 | 2022-10-31 16:30 | 44865.6875 | 1 | ON TIME | TIDE O , N/A | 7G |  | Block | Block | Completed | 2.2 | 4.165 | 1.97 | 162 | 7 | 744 | 162 | 162 | 52.53 | 105.16 | 52.63 | 18.055 | 18.4675 | 41.22 | A | 2022-10 (Oct) | 12.16
| Old | AA26 |  | A | AA26-44 | 4 | 2022-09-26 08:10 | 44830.3403 | 2022-10-03 16:10 | 44837.6736 | 0.365 | MW | TIDE O , V LEAK | 7G | Minor | Plate | Block | Completed | 0.2044 | 1.094088 | 0.8906 | 64.17 | 0 | 744 | 176 | 176 | 5.8035 | 28.2656 | 22.4621 | 18.11 | 18.7525 | 41.59 | A | 2022-10 (Oct) | 13.86
| Old | AA26 |  | A | AA26-45 | 16 | 2022-10-04 02:40 | 44838.1111 | 2022-10-11 18:00 | 44845.75 | 1 | ON TIME | TIDE O , V LEAK | 6G | Minor | Block | Makable | Completed | 3.928125 | 6.07875 | 2.15 | 183.33 | 10.5 | 744 | 183.2 | 183.33 | 123.18 | 207.645 | 84.465 | 9.49125 | 12.088125 | 48.35 | A | 2022-10 (Oct) | 11.73
| Old | AD33 |  | D | AD33-117 | 15 | 2022-10-21 17:30 | 44855.7292 | 2022-10-30 06:30 | 44864.2708 | 1 | ON TIME | TIDE O , N/A | 6G |  | Block | Block | Completed | 3.488666 | 6.089333 | 2.6 | 205 | 8.5 | 744 | 205 | 205 | 91 | 181.98 | 90.98 | 9.006666 | 11.056666 | 43.7 | A | 2022-10 (Oct) | 12.68
| Old | AD33 |  | D | AD33-118 | 20 | 2022-10-30 16:30 | 44864.6875 | 2022-11-03 00:10 | 44868.0069 | 0.395 | ON TIME | M.O.T , N/A | 6G |  | Plate | Block | Completed | 0.342268 | 0.815873 | 0.474 | 31.48 | 10 | 744 | 79.4 | 79.67 | 8.7927 | 22.36095 | 13.56825 | 8.17 | 8.958 | 43.26 | A | 2022-10 (Oct) | 15.06
| Old | AD27 |  | D | AD27-60 | 4 | 2022-09-24 15:20 | 44828.6389 | 2022-10-02 03:20 | 44836.1389 | 0.152 | ON TIME | TIDE O , N/A | 7G |  | Plate | Block | Completed | 0.10906 | 0.4693 | 0.36024 | 27.33 | 0 | 744 | 180 | 180 | 2.87736 | 12.05816 | 9.1808 | 18.0775 | 18.89 | 41.71 | A | 2022-10 (Oct) | 13.17
| Old | AD27 |  | D | AD27-61 | 19 | 2022-10-02 12:30 | 44836.5208 | 2022-10-10 17:30 | 44844.7292 | 1 | ON TIME | TIDE O , V LEAK | 6G | Minor | Block | Block | Completed | 3.072105 | 5.491578 | 2.42 | 197 | 9.17 | 744 | 197 | 197 | 87.58 | 173.11 | 85.53 | 8.683684 | 10.04421 | 46.07 | A | 2022-10 (Oct) | 12.28
| Old | AD27 |  | D | AD27-62 | 10 | 2022-10-11 03:25 | 44845.1424 | 2022-10-16 03:25 | 44850.1424 | 1 | ON TIME | TIDE O , N/A | 7G |  | Block | Block | Completed | 2.617 | 4.078 | 1.46 | 120 | 9.92 | 744 | 120 | 120 | 89.91 | 149.31 | 59.4 | 12.974 | 14.516 | 50.14 | A | 2022-10 (Oct) | 12.17
| Old | AD27 |  | D | AD27-63 | 9 | 2022-10-16 12:40 | 44850.5278 | 2022-10-24 00:40 | 44858.0278 | 1 | ON TIME | TIDE O , N/A | 7G |  | Block | Makable | Completed | 3.846666 | 5.872222 | 2.03 | 180 | 9.25 | 744 | 180 | 180 | 80.54 | 138.615 | 58.075 | 10.045555 | 12.931111 | 39.4 | A | 2022-10 (Oct) | 11.22
| Old | AD27 |  | D | AD27-64 | 4 | 2022-10-24 10:00 | 44858.4167 | 2022-10-29 10:00 | 44863.4167 | 1 | ON TIME | TIDE O , N/A | 7G |  | Block | Block | Completed | 3.0225 | 4.5875 | 1.57 | 120 | 9.33 | 744 | 120 | 120 | 73.06 | 112.245 | 39.185 | 18.1225 | 18.925 | 41.79 | A | 2022-10 (Oct) | 13.08
| Old | AD27 |  | D | AD27-65 | 15 | 2022-10-30 13:05 | 44864.5451 | 2022-11-07 01:05 | 44872.0451 | 0.194 | W LINE | TIDE O , N/A | 6G |  | Plate | Block | Completed | 0.117435 | 0.616273 | 0.49858 | 34.9 | 27.08 | 744 | 180 | 180 | 3.46678 | 19.25256 | 15.78578 | 9.022 | 11.806 | 45.09 | A | 2022-10 (Oct) | 14.28
| Old | AD26 |  | D | AD26-66 | 9 | 2022-09-28 22:00 | 44832.9167 | 2022-10-04 21:00 | 44838.875 | 0.65 | STG | TIDE O , N/A | 7G |  | Plate | Block | Completed | 1.144 | 2.253333 | 1.1115 | 93 | 0 | 744 | 143 | 143 | 23.907 | 53.60225 | 29.69525 | 10.021111 | 11.924444 | 39.64 | A | 2022-10 (Oct) | 11.96
| Old | AC25 |  | C | AC25-64 | 10 | 2022-10-20 17:30 | 44854.7292 | 2022-10-24 09:30 | 44858.3958 | 1 | ON TIME | HEAT , N/A | 7G |  | Plate | Block | Completed | 1.524 | 2.695 | 1.17 | 88 | 7.33 | 744 | 88 | 88 | 49.32 | 86.795 | 37.475 | 12.19 | 14.187 | 48.34 | A | 2022-10 (Oct) | 13.41
| Old | AC25 |  | C | AC25-65 | 4 | 2022-10-24 20:10 | 44858.8403 | 2022-11-02 09:10 | 44867.3819 | 0.838 | ON TIME | TIDE O , N/A | 7G |  | Block | Block | Completed | 2.834535 | 4.62995 | 1.79332 | 171.82 | 10.67 | 744 | 205 | 205 | 67.40872 | 119.05885 | 51.65013 | 17.9975 | 18.7925 | 41.53 | A | 2022-10 (Oct) | 10.49
| Old | AC41 |  | C | AC41-53 | 4 | 2022-09-30 20:30 | 44834.8542 | 2022-10-07 02:30 | 44841.1042 | 0.977 | ON TIME | TIDE O , N/A | 7G |  | Block | Block | Completed | 2.095665 | 3.951965 | 1.8563 | 146.5 | 0 | 744 | 150 | 150 | 51.37066 | 103.957685 | 52.587025 | 18.1325 | 18.7 | 41.56 | A | 2022-10 (Oct) | 12.6
| Old | AC41 |  | C | AC41-54 | 14 | 2022-10-07 12:35 | 44841.5243 | 2022-10-15 00:35 | 44849.0243 | 1 | ON TIME | TIDE O , V LEAK | 6G | Minor | Block | Makable | Completed | 4.475 | 6.659285 | 2.18 | 180 | 10.08 | 744 | 180 | 180 | 117.01 | 188.375 | 71.365 | 9.17 | 11.805 | 44.01 | A | 2022-10 (Oct) | 12.17
| Old | AC41 |  | C | AC41-55 | 10 | 2022-10-15 11:30 | 44849.4792 | 2022-10-24 09:30 | 44858.3958 | 1 | ON TIME | TIDE O , N/A | 7G |  | Block | Block | Completed | 2.803 | 5.344 | 2.54 | 214 | 10.92 | 744 | 214 | 214 | 72.38 | 153.005 | 80.625 | 10.955 | 12.86 | 43.63 | A | 2022-10 (Oct) | 11.87
| Old | AC41 |  | C | AC41-56 | 4 | 2022-10-24 16:30 | 44858.6875 | 2022-11-02 00:30 | 44867.0208 | 0.877 | ON TIME | TIDE O , N/A | 7G |  | Block | Block | Completed | 2.96426 | 5.001093 | 2.03464 | 175.48 | 7 | 744 | 200 | 200 | 67.56408 | 122.275725 | 54.711645 | 17.4 | 18.47 | 40.45 | A | 2022-10 (Oct) | 11.6
| Old | AC42 |  | C | AC42-52 | 4 | 2022-09-30 11:30 | 44834.4792 | 2022-10-05 19:30 | 44839.8125 | 0.902 | ON TIME | TIDE O , V LEAK | 7G | Minor | Plate | Block | Completed | 0.367565 | 2.004695 | 1.64164 | 115.5 | 0 | 744 | 128 | 128 | 9.7416 | 48.08562 | 38.34402 | 17.415 | 18.2875 | 40.28 | A | 2022-10 (Oct) | 14.14
| Old | AC42 |  | C | AC42-53 | 15 | 2022-10-06 05:30 | 44840.2292 | 2022-10-12 04:30 | 44846.1875 | 1 | ON TIME | DLC BLB , N/A | 6G |  | Block | Makable | Completed | 5.302 | 6.885333 | 1.58 | 143 | 10 | 744 | 143 | 143 | 143.17 | 197.145 | 53.975 | 9.296666 | 11.194 | 44.77 | A | 2022-10 (Oct) | 11.12
| Old | AC42 |  | C | AC42-54 | 12 | 2022-10-12 14:00 | 44846.5833 | 2022-10-20 02:00 | 44854.0833 | 1 | MGT | TIDE O , N/A | 6G |  | Block | Block | Completed | 2.3825 | 4.715833 | 2.33 | 180 | 9.5 | 744 | 180 | 180 | 65.44 | 143.095 | 77.655 | 10.1625 | 12.965833 | 44.86 | A | 2022-10 (Oct) | 13
| Old | AA6 |  | A | AA6-38 | 15 | 2022-09-25 21:50 | 44829.9097 | 2022-10-03 09:50 | 44837.4097 | 0.321 | ON TIME | TIDE O , N/A | 6G |  | Block | Makable | Completed | 1.19198 | 1.830128 | 0.63879 | 57.83 | 0 | 744 | 180 | 180 | 28.15491 | 48.450135 | 20.295225 | 9.066 | 10.168666 | 42.08 | A | 2022-10 (Oct) | 11.06
| Old | AA6 |  | A | AA6-39 | 12 | 2022-10-03 18:50 | 44837.7847 | 2022-10-10 04:50 | 44844.2014 | 1 | ON TIME | TIDE O , N/A | 7G |  | Block | Block | Completed | 3.120833 | 4.9625 | 1.84 | 154 | 9 | 744 | 154 | 154 | 83.53 | 141.52 | 57.99 | 10.235 | 11.62 | 44.89 | A | 2022-10 (Oct) | 11.95
| Old | AA6 |  | A | AA6-40 | 14 | 2022-10-10 13:30 | 44844.5625 | 2022-10-18 05:30 | 44852.2292 | 1 | ON TIME | TIDE O , N/A | 6G |  | Block | Makable | Completed | 4.103571 | 6.23 | 2.13 | 184 | 8.67 | 744 | 184 | 184 | 104.34 | 172.43 | 68.09 | 9.283571 | 11.355714 | 43.35 | A | 2022-10 (Oct) | 11.58
| Old | AA6 |  | A | AA6-41 | 12 | 2022-10-18 14:20 | 44852.5972 | 2022-10-26 05:20 | 44860.2222 | 1 | ON TIME | TIDE O , N/A | 6G |  | Block | Makable | Completed | 4.863333 | 6.899166 | 2.04 | 183 | 8.83 | 744 | 183 | 183 | 128.34 | 197.925 | 69.585 | 9.503333 | 13.459166 | 44.31 | A | 2022-10 (Oct) | 11.15
| Old | AA6 |  | A | AA6-42 | 17 | 2022-10-26 23:50 | 44860.9931 | 2022-11-03 16:50 | 44868.7014 | 0.649 | PLN NS | TIDE O , N/A | 6G |  | Plate | Block | Completed | 1.250279 | 2.73458 | 1.48621 | 120.15 | 18.5 | 744 | 185 | 185 | 31.13253 | 76.9714 | 45.83887 | 8.600588 | 9.812941 | 42.78 | A | 2022-10 (Oct) | 12.32
| Old | AA7 |  | A | AA7-39 | 4 | 2022-09-26 10:00 | 44830.4167 | 2022-10-04 18:00 | 44838.75 | 0.45 | ON TIME | TIDE O , N/A | 7G |  | Plate | Block | Completed | 0.291375 | 1.472625 | 1.1835 | 90 | 0 | 744 | 200 | 200 | 7.875 | 39.81375 | 31.93875 | 18.54 | 19.0325 | 42.39 | A | 2022-10 (Oct) | 13.1
| Old | AA7 |  | A | AA7-40 | 15 | 2022-10-05 04:30 | 44839.1875 | 2022-10-08 01:30 | 44842.0625 | 1 | ON TIME | HEAT , V LEAK | 6G | Minor | Block | Block | Completed | 2.604666 | 3.772 | 1.17 | 69 | 10.5 | 744 | 69 | 69 | 97.86 | 143.705 | 45.845 | 11.506666 | 12.275333 | 52.53 | A | 2022-10 (Oct) | 16.96
| Old | AA7 |  | A | AA7-41 | 14 | 2022-10-09 06:45 | 44843.2812 | 2022-10-17 04:45 | 44851.1979 | 1 | GENERAL MAINTENANCE | TIDE O , N/A | 6G |  | Block | Makable | Completed | 4.710714 | 6.927857 | 2.22 | 190 | 29.25 | 744 | 190 | 190 | 111.17 | 182.715 | 71.545 | 9.105714 | 10.88 | 42.04 | A | 2022-10 (Oct) | 11.68
| Old | AA7 |  | A | AA7-42 | 11 | 2022-10-17 15:40 | 44851.6528 | 2022-10-25 03:40 | 44859.1528 | 1 | ON TIME | TIDE O , N/A | 7G |  | Plate | Block | Completed | 1.711818 | 4.184545 | 2.47 | 180 | 10.92 | 744 | 180 | 180 | 53 | 132.61 | 79.61 | 10.712727 | 13.338181 | 46.19 | A | 2022-10 (Oct) | 13.72
| Old | AC58 |  | C | AC58-45 | 4 | 2022-10-12 15:40 | 44846.6528 | 2022-10-20 23:40 | 44854.9861 | 1 | HLD CLN | TIDE O , N/A | 7G |  | Block | Block | Completed | 2.58 | 4.8825 | 2.3 | 200 | 16.67 | 744 | 200 | 200 | 62.69 | 128.885 | 66.195 | 17.875 | 19.03 | 41.64 | A | 2022-10 (Oct) | 11.5
| Old | AC58 |  | C | AC58-46 | 18 | 2022-10-22 18:30 | 44856.7708 | 2022-10-30 10:30 | 44864.4375 | 1 | POWER PROBLEM | TIDE O , N/A | 7G |  | Block | Block | Completed | 2.7 | 5.02 | 2.32 | 184 | 42.83 | 744 | 184 | 184 | 79.21 | 158.485 | 79.275 | 8.614444 | 10.917777 | 46.52 | A | 2022-10 (Oct) | 12.61
| Old | AC58 |  | C | AC58-47 | 16 | 2022-10-30 21:10 | 44864.8819 | 2022-11-12 09:10 | 44877.3819 | 0.089 | ON TIME | TIDE O , N/A | 6G |  | Plate | Block | Completed | 0.105521 | 0.44411 | 0.3382 | 26.82 | 10.67 | 744 | 300 | 300 | 2.43415 | 12.36566 | 9.93151 | 8.300625 | 9.9425 | 40.99 | A | 2022-10 (Oct) | 12.67
| Old | AC60 |  | C | AC60-48 | 4 | 2022-09-24 18:50 | 44828.7847 | 2022-10-03 02:50 | 44837.1181 | 0.254 | ON TIME | TIDE O , N/A | 7G |  | Plate | Block | Completed | 0.137795 | 0.75184 | 0.61468 | 50.83 | 0 | 744 | 200 | 200 | 4.06654 | 20.41906 | 16.35252 | 18.7175 | 18.96 | 42.54 | A | 2022-10 (Oct) | 12.1
| Old | AC60 |  | C | AC60-49 | 14 | 2022-10-03 19:00 | 44837.7917 | 2022-10-11 07:00 | 44845.2917 | 1 | STG | TIDE O , N/A | 6G |  | Block | Block | Completed | 2.02 | 4.2 | 2.18 | 180 | 16.17 | 744 | 180 | 180 | 62.9 | 145.715 | 82.815 | 9.631428 | 12.867857 | 47.84 | A | 2022-10 (Oct) | 12.11
| Old | AC60 |  | C | AC60-50 | 12 | 2022-10-11 16:00 | 44845.6667 | 2022-10-19 04:00 | 44853.1667 | 1 | PMP CHNG | TIDE O , N/A | 7G |  | Block | Block | Completed | 3.461666 | 5.5375 | 2.08 | 180 | 9 | 744 | 180 | 180 | 107.49 | 185.995 | 78.505 | 11.065 | 12.4225 | 47.73 | A | 2022-10 (Oct) | 11.56
| Old | AC60 |  | C | AC60-51 | 3 | 2022-10-19 19:00 | 44853.7917 | 2022-10-22 07:30 | 44856.3125 | 1 | CHMB CHNG | TT , N/A | 6G |  | Plate | Block | Completed | 0.61 | 1.586666 | 0.98 | 60.5 | 15 | 744 | 60.3 | 60.5 | 3.51 | 10.11 | 6.6 | 8.623333 | 12.106666 | 20.04 | A | 2022-10 (Oct) | 16.2
| Old | AC60 |  | C | AC60-52 | 10 | 2022-10-22 22:40 | 44856.9444 | 2022-10-31 09:40 | 44865.4028 | 1 | POWER PROBLEM | TIDE O , N/A | 7G |  | Block | Block | Completed | 2.781 | 5.036 | 2.26 | 203 | 15.17 | 744 | 203 | 203 | 71.95 | 143.84 | 71.89 | 10.773 | 13.211 | 43.84 | A | 2022-10 (Oct) | 11.13
| Old | AC60 |  | C | AC60-53 | 16 | 2022-10-31 18:50 | 44865.7847 | 2022-11-11 09:50 | 44876.4097 | 0.02 | ON TIME | TIDE O , N/A | 6G |  | Plate | Block | Completed | 0.015825 | 0.084838 | 0.069 | 5.15 | 9.17 | 744 | 255 | 255 | 0.3564 | 2.1821 | 1.8257 | 8.575625 | 9.18375 | 40.11 | A | 2022-10 (Oct) | 13.53
| Old | AC36 |  | C | AC36-53 | 4 | 2022-09-27 08:00 | 44831.3333 | 2022-10-03 14:00 | 44837.5833 | 0.413 | ON TIME | TIDE O , N/A | 7G |  | Plate | Block | Completed | 0.163135 | 0.97468 | 0.81361 | 62 | 0 | 744 | 150 | 150 | 4.8321 | 25.82902 | 20.99692 | 18.0075 | 18.725 | 41.44 | A | 2022-10 (Oct) | 13.07
| Old | AC36 |  | C | AC36-54 | 15 | 2022-10-04 | 44838 | 2022-10-11 12:00 | 44845.5 | 1 | ON TIME | TIDE O , N/A | 6G |  | Block | Makable | Completed | 5.138 | 7.132 | 1.99 | 180 | 10 | 744 | 180 | 180 | 137.3 | 205.11 | 67.81 | 9.382666 | 11.001333 | 44.42 | A | 2022-10 (Oct) | 11.06
| Old | AC36 |  | C | AC36-55 | 11 | 2022-10-11 22:20 | 44845.9306 | 2022-10-19 10:20 | 44853.4306 | 1 | FS2 | TIDE O , N/A | 7G |  | Block | Block | Completed | 2.17909 | 4.28909 | 2.11 | 180 | 10.33 | 744 | 180 | 180 | 62.75 | 131.99 | 69.24 | 10.904545 | 12.951818 | 45.85 | A | 2022-10 (Oct) | 11.72
| Old | AC36 |  | C | AC36-56 | 16 | 2022-10-19 19:50 | 44853.8264 | 2022-10-29 05:00 | 44863.2083 | 1 | ON TIME | TIDE O , N/A | 6G |  | Block | Block | Completed | 3.365625 | 6.003125 | 2.64 | 225.17 | 9.5 | 744 | 225.1 | 225.17 | 99.42 | 197.345 | 97.925 | 9.775625 | 11.005625 | 47.12 | A | 2022-10 (Oct) | 11.68
| Old | AC36 |  | C | AC36-57 | 16 | 2022-10-30 04:20 | 44864.1806 | 2022-11-12 02:20 | 44877.0972 | 0.141 | W LINE | TIDE O , N/A | 6G |  | Plate | Block | Completed | 0.120114 | 0.671072 | 0.55131 | 43.65 | 23.33 | 744 | 310 | 310 | 3.13161 | 21.16551 | 18.0339 | 9.129375 | 10.20125 | 43.62 | A | 2022-10 (Oct) | 12.61
| Old | AC72 |  | C | AC72-47 | 10 | 2022-09-26 02:10 | 44830.0903 | 2022-10-04 21:10 | 44838.8819 | 0.442 | MW | TIDE O , N/A | 6G |  | Plate | Block | Completed | 0.287742 | 1.397162 | 1.10942 | 93.17 | 0 | 744 | 211 | 211 | 8.3759 | 46.80117 | 38.42527 | 11.532 | 14.402 | 46.1 | A | 2022-10 (Oct) | 11.9
| Old | AC72 |  | C | AC72-48 | 16 | 2022-10-05 06:50 | 44839.2847 | 2022-10-10 20:16 | 44844.8444 | 1 | ON TIME | M.O.T , N/A | 6G |  | Block | Makable | Completed | 3.99875 | 5.32625 | 1.33 | 133.43 | 9.67 | 744 | 133.26 | 133.43 | 104.86 | 151.08 | 46.22 | 8.695625 | 10.944375 | 44.17 | A | 2022-10 (Oct) | 9.97
| Old | AC72 |  | C | AC72-49 | 4 | 2022-10-11 07:40 | 44845.3194 | 2022-10-18 05:00 | 44852.2083 | 1 | MW | TIDE O , N/A | 7G |  | Block | Block | Completed | 2.485 | 4.33 | 1.85 | 165.33 | 11.4 | 744 | 165.2 | 165.33 | 59.26 | 110.5 | 51.24 | 17.9075 | 18.715 | 41.31 | A | 2022-10 (Oct) | 11.19
| Old | AC72 |  | C | AC72-50 | 14 | 2022-10-18 13:25 | 44852.559 | 2022-10-27 17:25 | 44861.7257 | 1 | ON TIME | TIDE O , N/A | 6G |  | Block | Makable | Completed | 3.71 | 6.027857 | 2.32 | 220 | 8.42 | 744 | 220 | 220 | 89 | 163.975 | 74.975 | 8.703571 | 11.229285 | 41.88 | A | 2022-10 (Oct) | 10.55
| Old | AC50 |  | C | AC50-50 | 4 | 2022-10-13 00:30 | 44847.0208 | 2022-10-19 06:30 | 44853.2708 | 1 | ON TIME | TIDE O , N/A | 7G |  | Plate | Block | Completed | 1.5225 | 3.325 | 1.8 | 150 | 9.5 | 744 | 150 | 150 | 36.83 | 82.16 | 45.33 | 18.055 | 18.4275 | 41.17 | A | 2022-10 (Oct) | 12.07
| Old | AC50 |  | C | AC50-51 | 3 | 2022-10-19 17:50 | 44853.7431 | 2022-10-20 18:50 | 44854.7847 | 1 | CHMB CHNG | TT , N/A | 6G |  | Plate | Block | Failed | 1.05 | 1.29 | 0.24 | 25 | 11.33 | 744 | 25 | 25 | 7.19 | 9.625 | 2.435 | 9.63 | 13.543333 | 22.25 | A | 2022-10 (Oct) | 9.6
| Old | AC50 |  | C | AC50-52 | 9 | 2022-10-22 18:00 | 44856.75 | 2022-10-30 08:00 | 44864.3333 | 1 | NL T | TIDE O , N/A | 6G |  | Block | Makable | Completed | 4.204444 | 6.465555 | 2.26 | 182 | 47.17 | 744 | 182 | 182 | 90.54 | 154.82 | 64.28 | 10.071111 | 13.257777 | 39.73 | A | 2022-10 (Oct) | 12.47
| Old | AC50 |  | C | AC50-53 | 20 | 2022-10-30 17:10 | 44864.7153 | 2022-11-10 03:10 | 44875.1319 | 0.123 | ON TIME | TIDE O , N/A | 6G |  | Plate | Block | Completed | 0.084747 | 0.496859 | 0.41205 | 30.82 | 9.17 | 744 | 250 | 250 | 2.23122 | 15.416205 | 13.184985 | 8.2585 | 8.8595 | 43.24 | A | 2022-10 (Oct) | 13.4
| Old | AC67 |  | C | AC67-47 | 4 | 2022-09-24 18:40 | 44828.7778 | 2022-10-01 05:40 | 44835.2361 | 0.037 | ON TIME | TIDE O , N/A | 7G |  | Plate | Block | Completed | 0.027658 | 0.09213 | 0.06438 | 5.67 | 0 | 744 | 155 | 155 | 0.61309 | 2.21889 | 1.6058 | 15.5875 | 19.6275 | 39.46 | A | 2022-10 (Oct) | 11.23
| Old | AC67 |  | C | AC67-48 | 9 | 2022-10-01 15:10 | 44835.6319 | 2022-10-04 09:10 | 44838.3819 | 1 | ON TIME | HEAT , N/A | 7G |  | Plate | Block | Completed | 0.701111 | 1.558888 | 0.86 | 66 | 9.5 | 744 | 66 | 66 | 24.21 | 52.585 | 28.375 | 13.38 | 15.356666 | 49.11 | A | 2022-10 (Oct) | 13.03
| Old | AC67 |  | C | AC67-49 | 16 | 2022-10-04 18:10 | 44838.7569 | 2022-10-12 08:10 | 44846.3403 | 1 | ON TIME | TIDE O , N/A | 6G |  | Block | Makable | Completed | 3.81625 | 5.82 | 2 | 182 | 9 | 744 | 182 | 182 | 120.88 | 200.1 | 79.22 | 9.965625 | 11.48875 | 48.39 | A | 2022-10 (Oct) | 10.99
| Old | AC67 |  | C | AC67-50 | 4 | 2022-10-12 21:10 | 44846.8819 | 2022-10-20 09:40 | 44854.4028 | 1 | G1 | TIDE O , N/A | 7G |  | Plate | Block | Completed | 1.145 | 3.42 | 2.28 | 180.5 | 13 | 744 | 180.3 | 180.5 | 30.96 | 91.06 | 60.1 | 18.68 | 19.195 | 42.74 | A | 2022-10 (Oct) | 12.58
| Old | AC67 |  | C | AC67-51 | 16 | 2022-10-20 18:50 | 44854.7847 | 2022-10-28 10:50 | 44862.4514 | 1 | ON TIME | TIDE O , N/A | 6G |  | Block | Makable | Completed | 3.8575 | 6.01625 | 2.16 | 184 | 9.17 | 744 | 184 | 184 | 109 | 186.01 | 77.01 | 8.915625 | 11.538125 | 45.77 | A | 2022-10 (Oct) | 11.74
| Old | AA64 |  | A | AA64-44 | 4 | 2022-09-27 12:40 | 44831.5278 | 2022-10-05 15:40 | 44839.6528 | 0.573 | ON TIME | TIDE O , N/A | 7G |  | Plate | Block | Completed | 0.445508 | 1.94247 | 1.49553 | 111.67 | 0 | 744 | 195 | 195 | 10.35411 | 48.75657 | 38.40246 | 16.6875 | 18.18 | 39.33 | A | 2022-10 (Oct) | 13.38
| Old | AA64 |  | A | AA64-45 | 16 | 2022-10-05 23:30 | 44839.9792 | 2022-10-13 16:30 | 44847.6875 | 1 | ON TIME | TIDE O , V LEAK | 7G | Minor | Block | Makable | Completed | 3.889375 | 5.98 | 2.09 | 185 | 7.83 | 744 | 185 | 185 | 116.55 | 190.63 | 74.08 | 9.044375 | 11.871875 | 46.88 | A | 2022-10 (Oct) | 11.3
| Old | AA64 |  | A | AA64-46 | 4 | 2022-10-14 02:30 | 44848.1042 | 2022-10-22 00:30 | 44856.0208 | 1 | ON TIME | TIDE O , N/A | 7G |  | Block | Block | Completed | 2.6975 | 4.9825 | 2.29 | 190 | 10 | 744 | 190 | 190 | 62.24 | 123.185 | 60.945 | 17.785 | 18.2625 | 40.68 | A | 2022-10 (Oct) | 12
| Old | AA64 |  | A | AA64-47 | 16 | 2022-10-22 23:20 | 44856.9722 | 2022-10-31 16:20 | 44865.6806 | 1 | POWER PROBLEM | TIDE O , N/A | 6G |  | Plate | Block | Completed | 0.935625 | 3.638125 | 2.7 | 209 | 22.83 | 744 | 209 | 209 | 22.88 | 105.4 | 82.52 | 8.768125 | 9.82 | 41.94 | A | 2022-10 (Oct) | 12.92
| Old | AB4 |  | B | AB4-37 | 15 | 2022-09-30 02:30 | 44834.1042 | 2022-10-07 21:30 | 44841.8958 | 0.885 | ON TIME | TIDE O , N/A | 6G |  | Block | Block | Completed | 2.67742 | 4.58725 | 1.9116 | 165.5 | 0 | 744 | 187 | 187 | 64.8705 | 123.80265 | 58.93215 | 8.933333 | 10.422666 | 42.33 | A | 2022-10 (Oct) | 11.5
| Old | AB4 |  | B | AB4-38 | 14 | 2022-10-08 09:25 | 44842.3924 | 2022-10-16 04:25 | 44850.184 | 1 | ON TIME | TIDE O , N/A | 6G |  | Block | Makable | Completed | 4.586428 | 6.718571 | 2.13 | 187 | 11.92 | 744 | 187 | 187 | 99.53 | 161.415 | 61.885 | 8.677142 | 10.366428 | 40.04 | A | 2022-10 (Oct) | 11.39
| Old | AB4 |  | B | AB4-39 | 4 | 2022-10-16 14:30 | 44850.6042 | 2022-10-25 04:30 | 44859.1875 | 1 | ON TIME | TIDE O , N/A | 7G |  | Plate | Block | Completed | 0.6375 | 3.165 | 2.53 | 206 | 10.08 | 744 | 206 | 206 | 15.45 | 80.27 | 64.82 | 17.8425 | 18.17 | 40.64 | A | 2022-10 (Oct) | 12.28
| Old | AB4 |  | B | AB4-40 | 12 | 2022-10-25 15:30 | 44859.6458 | 2022-10-29 08:30 | 44863.3542 | 1 | ON TIME | DOT , N/A | 7G |  | Plate | Block | Completed | 1.058333 | 2.1875 | 1.13 | 89 | 11 | 744 | 89 | 89 | 27.68 | 61.98 | 34.3 | 10.076666 | 11.746666 | 43.96 | A | 2022-10 (Oct) | 12.7
| Old | AB4 |  | B | AB4-41 | 16 | 2022-10-30 08:40 | 44864.3611 | 2022-11-08 20:40 | 44873.8611 | 0.172 | HLD CHANGE | TIDE O , N/A | 6G |  | Plate | Block | Completed | 0.169635 | 0.658975 | 0.4902 | 39.32 | 24.17 | 744 | 228 | 228 | 4.24152 | 18.81336 | 14.57184 | 8.868125 | 10.05875 | 42.62 | A | 2022-10 (Oct) | 12.46
| Old | AA52 |  | A | AA52-43 | 12 | 2022-10-10 01:40 | 44844.0694 | 2022-10-18 04:40 | 44852.1944 | 1 | ON TIME | TIDE O , N/A | 7G |  | Plate | Block | Completed | 1.721666 | 4.113333 | 2.39 | 195 | 7.67 | 744 | 195 | 195 | 46.75 | 124.265 | 77.515 | 10.17 | 11.6975 | 44.38 | A | 2022-10 (Oct) | 12.26
| Old | AA52 |  | A | AA52-44 | 13 | 2022-10-18 16:30 | 44852.6875 | 2022-10-26 16:30 | 44860.6875 | 1 | PLN NS | TIDE O , N/A | 7G |  | Plate | Block | Completed | 1.647692 | 3.798461 | 2.15 | 192 | 11.83 | 744 | 192 | 192 | 45.81 | 122.92 | 77.11 | 9.98923 | 11.34923 | 45.43 | A | 2022-10 (Oct) | 11.2
| Old | AA52 |  | A | AA52-45 | 16 | 2022-10-27 02:10 | 44861.0903 | 2022-11-03 16:10 | 44868.6736 | 0.647 | ON TIME | TIDE O , N/A | 6G |  | Plate | Block | Completed | 0.99638 | 2.490141 | 1.49457 | 117.82 | 9.67 | 744 | 182 | 182 | 24.1978 | 68.41378 | 44.21598 | 8.75 | 9.77 | 41.81 | A | 2022-10 (Oct) | 12.69
| Old | AB1 |  | B | AB1-35 | 4 | 2022-09-30 03:50 | 44834.1597 | 2022-10-07 03:50 | 44841.1597 | 0.88 | ON TIME | TIDE O , N/A | 7G |  | Plate | Block | Completed | 0.4356 | 2.464 | 2.0328 | 147.83 | 0 | 744 | 168 | 168 | 11.616 | 63.9804 | 52.3644 | 17.655 | 18.66 | 40.96 | A | 2022-10 (Oct) | 13.75
| Old | AB1 |  | B | AB1-36 | 9 | 2022-10-07 14:10 | 44841.5903 | 2022-10-15 04:10 | 44849.1736 | 1 | ON TIME | V LEAK , N/A | 7G | Heavy | Plate | Block | Completed | 1.902222 | 5 | 3.1 | 182 | 10.33 | 744 | 182 | 182 | 58.28 | 171.325 | 113.045 | 13.331111 | 14.857777 | 47.93 | A | 2022-10 (Oct) | 17.03
| Old | AB1 |  | B | AB1-37 | 4 | 2022-10-15 18:30 | 44849.7708 | 2022-10-21 09:30 | 44855.3958 | 1 | CHMB CNT | TIDE O , N/A | 7G |  | Plate | Block | Completed | 1.34 | 3.1925 | 1.85 | 135 | 14.33 | 744 | 135 | 135 | 34.11 | 81.99 | 47.88 | 18.4675 | 18.6775 | 41.95 | A | 2022-10 (Oct) | 13.7
| Old | AB1 |  | B | AB1-38 | 4 | 2022-10-22 17:30 | 44856.7292 | 2022-10-28 07:30 | 44862.3125 | 1 | POWER PROBLEM | TIDE O , N/A | 7G |  | Plate | Block | Completed | 1.1125 | 3.015 | 1.9 | 134 | 32 | 744 | 134 | 134 | 20.35 | 61.24 | 40.89 | 15.75 | 16.005 | 35.86 | A | 2022-10 (Oct) | 14.25
| Old | AB1 |  | B | AB1-39 | 16 | 2022-10-28 17:30 | 44862.7292 | 2022-11-07 04:30 | 44872.1875 | 0.346 | ON TIME | TIDE O , N/A | 6G |  | Plate | Block | Completed | 0.30967 | 1.338371 | 1.02762 | 78.48 | 10 | 744 | 227 | 227 | 7.54972 | 37.01335 | 29.46363 | 8.61875 | 9.684375 | 41.27 | A | 2022-10 (Oct) | 13.13
| Old | AB24 |  | B | AB24-37 | 9 | 2022-09-26 03:50 | 44830.1597 | 2022-10-04 03:50 | 44838.1597 | 0.395 | ON TIME | TIDE O , N/A | 6G |  | Plate | Block | Completed | 0.263772 | 1.228889 | 0.9638 | 75.83 | 0 | 744 | 192 | 192 | 6.478 | 33.205675 | 26.727675 | 12.158888 | 12.678888 | 42.06 | A | 2022-10 (Oct) | 12.71
| Old | AA26 |  | A | AA26-46 | 4 | 2022-10-12 05:00 | 44846.2083 | 2022-10-18 16:00 | 44852.6667 | 1 | ON TIME | TIDE O , N/A | 7G |  | Block | Block | Completed | 2.1675 | 4.1425 | 1.98 | 155 | 11 | 744 | 155 | 155 | 52.68 | 105.58 | 52.9 | 18.1325 | 18.6925 | 41.55 | A | 2022-10 (Oct) | 12.71
| Old | AA26 |  | A | AA26-47 | 4 | 2022-10-19 05:10 | 44853.2153 | 2022-10-25 16:10 | 44859.6736 | 1 | MW | TIDE O , N/A | 7G |  | Block | Block | Completed | 2.6925 | 4.76 | 2.07 | 155 | 13.17 | 744 | 155 | 155 | 64.7 | 121.02 | 56.32 | 18.27 | 18.4475 | 41.44 | A | 2022-10 (Oct) | 13.35
| Old | AA26 |  | A | AA26-48 | 18 | 2022-10-26 05:53 | 44860.2451 | 2022-10-29 18:40 | 44863.7778 | 1 | HLD CLN | MW PWR , N/A | 6G |  | Block | Block | Completed | 2.061666 | 3.152777 | 1.09 | 84.78 | 13.72 | 744 | 84.47 | 84.78 | 51.74 | 85.755 | 34.015 | 8.428333 | 9.695 | 43.33 | A | 2022-10 (Oct) | 12.86
| Old | AA26 |  | A | AA26-49 | 16 | 2022-10-30 06:40 | 44864.2778 | 2022-11-05 17:40 | 44870.7361 | 0.267 | W LINE | HEAT , N/A | 6G |  | Plate | Block | Completed | 0.231623 | 0.797496 | 0.56604 | 41.32 | 12 | 744 | 155 | 155 | 5.21985 | 21.299925 | 16.080075 | 8.549375 | 9.288125 | 40.23 | A | 2022-10 (Oct) | 13.68
| Old | AA47 |  | A | AA47-43 | 12 | 2022-09-30 18:50 | 44834.7847 | 2022-10-07 20:50 | 44841.8681 | 0.97 | ON TIME | TIDE O , N/A | 6G |  | Block | Makable | Completed | 4.836258 | 6.590341 | 1.7557 | 164.83 | 0 | 744 | 170 | 170 | 113.4027 | 167.29105 | 53.88835 | 8.985833 | 12.659166 | 41.72 | A | 2022-10 (Oct) | 10.59
| Old | AA47 |  | A | AA47-44 | 16 | 2022-10-09 01:10 | 44843.0486 | 2022-10-17 09:10 | 44851.3819 | 1 | GENERAL MAINTENANCE | TIDE O , N/A | 6G |  | Block | Makable | Completed | 3.55375 | 5.948125 | 2.39 | 200 | 28.33 | 744 | 200 | 200 | 104.39 | 190.06 | 85.67 | 9.1425 | 11.558125 | 46.52 | A | 2022-10 (Oct) | 12
| Old | AA47 |  | A | AA47-45 | 12 | 2022-10-17 17:30 | 44851.7292 | 2022-10-25 05:30 | 44859.2292 | 1 | ON TIME | TIDE O , N/A | 7G |  | Block | Block | Completed | 3.065833 | 5.02 | 1.95 | 180 | 8.33 | 744 | 180 | 180 | 87.1 | 155.815 | 68.715 | 10.7925 | 11.666666 | 45.89 | A | 2022-10 (Oct) | 10.83
| Old | AA47 |  | A | AA47-46 | 12 | 2022-10-25 14:45 | 44859.6146 | 2022-11-03 03:45 | 44868.1562 | 0.747 | ON TIME | TIDE O , N/A | 7G |  | Plate | Block | Completed | 0.679147 | 2.53233 | 1.85256 | 153.23 | 9.25 | 744 | 205 | 205 | 18.27162 | 76.907385 | 58.635765 | 10.304166 | 11.533333 | 44.02 | A | 2022-10 (Oct) | 12.1
| Old | AA53 |  | A | AA53-46 | 4 | 2022-09-27 14:00 | 44831.5833 | 2022-10-06 04:00 | 44840.1667 | 0.602 | ON TIME | TIDE O , N/A | 7G |  | Plate | Block | Completed | 0.386785 | 1.873725 | 1.48694 | 124 | 0 | 744 | 206 | 206 | 8.7892 | 45.76404 | 36.97484 | 16.4225 | 18.2825 | 39.17 | A | 2022-10 (Oct) | 11.99
| Old | AC48 |  | C | AC48-56 | 18 | 2022-10-30 11:30 | 44864.4792 | 2022-11-08 20:30 | 44873.8542 | 0.162 | ON TIME | TIDE O , N/A | 6G |  | Plate | Block | Completed | 0.27198 | 0.72963 | 0.45846 | 36.48 | 8.33 | 744 | 225 | 225 | 6.36498 | 20.89719 | 14.53221 | 7.903333 | 9.442222 | 41.65 | A | 2022-10 (Oct) | 12.53
| Old | AC51 |  | C | AC51-47 | 4 | 2022-09-30 01:30 | 44834.0625 | 2022-10-05 22:30 | 44839.9375 | 0.84 | ON TIME | TIDE O , N/A | 7G |  | Plate | Block | Completed | 0.4515 | 2.0307 | 1.5792 | 118.5 | 0 | 744 | 141 | 141 | 12.5664 | 52.2606 | 39.6942 | 18.45 | 18.97 | 42.24 | A | 2022-10 (Oct) | 13.33
| Old | AC51 |  | C | AC51-48 | 14 | 2022-10-06 05:30 | 44840.2292 | 2022-10-13 20:30 | 44847.8542 | 1 | ON TIME | TIDE O , V LEAK | 6G | Minor | Block | Makable | Completed | 4.875714 | 6.846428 | 1.97 | 183 | 7 | 744 | 183 | 183 | 128.21 | 193.375 | 65.165 | 9.497857 | 11.651428 | 44.48 | A | 2022-10 (Oct) | 10.77
| Old | AC51 |  | C | AC51-49 | 4 | 2022-10-14 04:50 | 44848.2014 | 2022-10-15 07:50 | 44849.3264 | 1 | ON TIME | TT , N/A | 6G |  | Plate | Block | Failed | 0.6575 | 1.125 | 0.47 | 27 | 8.33 | 744 | 27 | 27 | 3.82 | 7.06 | 3.24 | 8.4625 | 9.14 | 19.84 | A | 2022-10 (Oct) | 17.41
| Old | AC51 |  | C | AC51-50 | 4 | 2022-10-15 15:40 | 44849.6528 | 2022-10-24 09:40 | 44858.4028 | 1 | ON TIME | TIDE O , N/A | 7G |  | Plate | Block | Completed | 1.9575 | 4.6175 | 2.66 | 210 | 7.83 | 744 | 210 | 210 | 47.88 | 118.6 | 70.72 | 18.11 | 18.7325 | 41.57 | A | 2022-10 (Oct) | 12.67
| Old | AC51 |  | C | AC51-51 | 4 | 2022-10-24 18:50 | 44858.7847 | 2022-11-02 08:50 | 44867.3681 | 0.841 | ON TIME | TIDE O , N/A | 7G |  | Block | Block | Completed | 1.871225 | 3.973725 | 2.1025 | 173.15 | 9.17 | 744 | 206 | 206 | 41.31833 | 95.08346 | 53.76513 | 17.2075 | 17.91 | 39.62 | A | 2022-10 (Oct) | 12.09
| Old | AC65 |  | C | AC65-51 | 4 | 2022-09-28 00:30 | 44832.0208 | 2022-10-06 08:30 | 44840.3542 | 0.643 | G1 | TIDE O , N/A | 7G |  | Plate | Block | Completed | 0.311855 | 1.972403 | 1.65894 | 128.5 | 0 | 744 | 200 | 200 | 9.09202 | 53.089295 | 43.997275 | 18.4525 | 18.965 | 42.22 | A | 2022-10 (Oct) | 12.95
| Old | AC65 |  | C | AC65-52 | 15 | 2022-10-06 19:00 | 44840.7917 | 2022-10-14 07:00 | 44848.2917 | 1 | ON TIME | TIDE O , N/A | 7G |  | Block | Block | Completed | 3.398 | 5.393333 | 2 | 180 | 10.5 | 744 | 180 | 180 | 94.97 | 166.18 | 71.21 | 9.359333 | 11.448666 | 45.38 | A | 2022-10 (Oct) | 11.06
| Old | AC65 |  | C | AC65-53 | 4 | 2022-10-14 18:35 | 44848.7743 | 2022-10-25 10:35 | 44859.441 | 1 | ON TIME | TIDE O , N/A | 7G |  | Plate | Block | Completed | 1.65 | 4.4675 | 2.82 | 256 | 11.58 | 744 | 256 | 256 | 40.95 | 126.285 | 85.335 | 18.3 | 18.8775 | 41.95 | A | 2022-10 (Oct) | 11.02
| Old | AD26 |  | D | AD26-67 | 14 | 2022-10-05 06:00 | 44839.25 | 2022-10-13 14:00 | 44847.5833 | 1 | ON TIME | TIDE O , N/A | 6G |  | Block | Makable | Completed | 5.1 | 7.324285 | 2.22 | 200 | 9 | 744 | 200 | 200 | 130.55 | 207.635 | 77.085 | 9.133571 | 11.577857 | 43.55 | A | 2022-10 (Oct) | 11.1
| Old | AD26 |  | D | AD26-68 | 4 | 2022-10-14 00:05 | 44848.0035 | 2022-10-19 10:05 | 44853.4201 | 1 | ON TIME | TIDE O , N/A | 7G |  | Block | Block | Completed | 2.6325 | 4.4975 | 1.87 | 130 | 10.08 | 744 | 130 | 130 | 64.48 | 112.56 | 48.08 | 18.1775 | 18.64 | 41.54 | A | 2022-10 (Oct) | 14.38
| Old | AD26 |  | D | AD26-69 | 10 | 2022-10-19 20:25 | 44853.8507 | 2022-10-22 10:25 | 44856.434 | 1 | ON TIME | HEAT , N/A | 7G |  | Plate | Block | Completed | 1.898 | 3.05 | 1.15 | 62 | 10.33 | 744 | 62 | 62 | 49.92 | 73.56 | 23.64 | 11.189 | 13.097 | 44.44 | A | 2022-10 (Oct) | 18.55
| Old | AD26 |  | D | AD26-70 | 16 | 2022-10-22 21:00 | 44856.875 | 2022-10-30 16:00 | 44864.6667 | 1 | ON TIME | TIDE O , N/A | 6G |  | Plate | Block | Completed | 1.230625 | 3.758125 | 2.53 | 187 | 10.58 | 744 | 187 | 187 | 30.22 | 109.07 | 78.85 | 8.9775 | 9.739375 | 42.25 | A | 2022-10 (Oct) | 13.53
| Old | AD34 |  | D | AD34-53 | 4 | 2022-09-24 18:50 | 44828.7847 | 2022-10-02 06:50 | 44836.2847 | 0.171 | ON TIME | TIDE O , N/A | 7G |  | Plate | Block | Completed | 0.062415 | 0.480938 | 0.41895 | 30.83 | 0 | 744 | 180 | 180 | 1.74078 | 12.66426 | 10.92348 | 18.1475 | 18.68 | 41.55 | A | 2022-10 (Oct) | 13.61
| Old | AD34 |  | D | AD34-54 | 16 | 2022-10-02 16:10 | 44836.6736 | 2022-10-06 09:10 | 44840.3819 | 1 | ON TIME | MOVE , N/A | 6G |  | Block | Makable | Completed | 3.910625 | 4.999375 | 1.09 | 89 | 9.33 | 744 | 89 | 89 | 105.16 | 141.48 | 36.32 | 9.255625 | 10.495625 | 44.55 | A | 2022-10 (Oct) | 12.25
| Old | AD34 |  | D | AD34-55 | 15 | 2022-10-06 17:50 | 44840.7431 | 2022-10-15 11:50 | 44849.4931 | 1 | ON TIME | TIDE O , N/A | 7G |  | Block | Makable | Completed | 4.605333 | 6.828 | 2.22 | 210 | 8.67 | 744 | 210 | 210 | 107.69 | 181.07 | 73.38 | 8.668666 | 10.488 | 41.89 | A | 2022-10 (Oct) | 10.57
| Old | AD34 |  | D | AD34-56 | 4 | 2022-10-16 02:05 | 44850.0868 | 2022-10-17 08:05 | 44851.3368 | 1 | CHMB CHNG | TT , N/A | 6G |  | Plate | Block | Failed | 0.68 | 1.145 | 0.47 | 30 | 14.25 | 744 | 30 | 30 | 4.62 | 7.945 | 3.325 | 9.3825 | 9.7725 | 21.61 | A | 2022-10 (Oct) | 15.67
| Old | AD34 |  | D | AD34-57 | 10 | 2022-10-17 17:20 | 44851.7222 | 2022-10-27 08:20 | 44861.3472 | 1 | ON TIME | TIDE O , N/A | 7G |  | Block | Makable | Completed | 4.341 | 6.795 | 2.45 | 231 | 9.25 | 744 | 231 | 231 | 136.58 | 234.335 | 97.755 | 11.5 | 15.703 | 48.29 | A | 2022-10 (Oct) | 10.61
| Old | AC42 |  | C | AC42-55 | 4 | 2022-10-20 13:30 | 44854.5625 | 2022-10-22 07:30 | 44856.3125 | 1 | ON TIME | TT , N/A | 6G |  | Plate | Block | Completed | 0.91 | 1.4925 | 0.58 | 42 | 11.5 | 744 | 42 | 42 | 7.62 | 12.885 | 5.265 | 9.3975 | 12.3075 | 24.28 | A | 2022-10 (Oct) | 13.81
| Old | AC42 |  | C | AC42-56 | 16 | 2022-10-22 23:00 | 44856.9583 | 2022-10-31 10:00 | 44865.4167 | 1 | POWER PROBLEM | TIDE O , N/A | 6G |  | Plate | Block | Completed | 1.668125 | 4.551875 | 2.88 | 203 | 15.5 | 744 | 203 | 203 | 40.3 | 126.57 | 86.27 | 8.919375 | 9.69 | 41.99 | A | 2022-10 (Oct) | 14.19
| Old | AC42 |  | C | AC42-57 | 16 | 2022-10-31 22:50 | 44865.9514 | 2022-11-09 06:50 | 44874.2847 | 0.006 | STG | TIDE O , N/A | 6G |  | Plate | Block | Completed | 0.004403 | 0.021139 | 0.01674 | 1.15 | 12.83 | 744 | 200 | 200 | 0.0939 | 0.55734 | 0.46344 | 8.42 | 9.014375 | 39.34 | A | 2022-10 (Oct) | 13.95
| Old | AC59 |  | C | AC59-49 | 4 | 2022-09-27 09:20 | 44831.3889 | 2022-10-04 09:20 | 44838.3889 | 0.484 | ON TIME | TIDE O , N/A | 7G |  | Plate | Block | Completed | 0.16698 | 1.22331 | 1.05512 | 81.33 | 0 | 744 | 168 | 168 | 5.54664 | 31.1333 | 25.58666 | 18.56 | 18.8275 | 42.19 | A | 2022-10 (Oct) | 13.04
| Old | AC59 |  | C | AC59-50 | 4 | 2022-10-04 18:50 | 44838.7847 | 2022-10-12 15:50 | 44846.6597 | 1 | ON TIME | TIDE O , N/A | 7G |  | Plate | Block | Completed | 0.445 | 2.835 | 2.39 | 189 | 9.5 | 744 | 189 | 189 | 12.06 | 71.74 | 59.68 | 18.0025 | 18.3925 | 41.06 | A | 2022-10 (Oct) | 12.59
| Old | AC59 |  | C | AC59-51 | 4 | 2022-10-13 02:00 | 44847.0833 | 2022-10-19 23:00 | 44853.9583 | 1 | FS1 | TIDE O , N/A | 7G |  | Plate | Block | Completed | 1.595 | 3.62 | 2.03 | 165 | 10.17 | 744 | 165 | 165 | 40.74 | 95.14 | 54.4 | 18.4975 | 18.8625 | 42.16 | A | 2022-10 (Oct) | 12.24
| Old | AC59 |  | C | AC59-52 | 4 | 2022-10-20 10:30 | 44854.4375 | 2022-10-22 07:30 | 44856.3125 | 1 | CHMB CHNG | TT , N/A | 6G |  | Plate | Block | Completed | 0.555 | 1.2275 | 0.67 | 45 | 11.5 | 744 | 45 | 45 | 4.37 | 11.325 | 6.955 | 9.1025 | 12.1325 | 23.75 | A | 2022-10 (Oct) | 15.11
| Old | AC59 |  | C | AC59-53 | 16 | 2022-10-23 01:30 | 44857.0625 | 2022-10-25 10:30 | 44859.4375 | 1 | POWER PROBLEM | HEAT , N/A | 6G |  | Plate | Block | Completed | 1.724375 | 2.505 | 0.78 | 57 | 18 | 744 | 57 | 57 | 40.18 | 60.825 | 20.645 | 8.670625 | 9.593125 | 41.16 | A | 2022-10 (Oct) | 13.68
| Old | AC59 |  | C | AC59-54 | 12 | 2022-10-25 21:00 | 44859.875 | 2022-11-02 22:00 | 44867.9167 | 0.762 | ON TIME | TIDE O , N/A | 7G |  | Plate | Block | Completed | 1.30683 | 3.474084 | 2.16408 | 146.98 | 10.5 | 744 | 193 | 193 | 34.65576 | 107.38485 | 72.72909 | 10.260833 | 11.515833 | 44.38 | A | 2022-10 (Oct) | 14.77
| Old | AC67 |  | C | AC67-52 | 16 | 2022-10-28 22:00 | 44862.9167 | 2022-11-01 21:00 | 44866.875 | 0.779 | ON TIME | HEAT , N/A | 6G |  | Plate | Block | Completed | 0.661176 | 1.638334 | 0.97375 | 73.98 | 11.17 | 744 | 95 | 95 | 16.6706 | 43.34356 | 26.67296 | 9.049375 | 9.790625 | 42.5 | A | 2022-10 (Oct) | 13.16
| Old | AA38 |  | A | AA38-44 | 15 | 2022-09-29 18:35 | 44833.7743 | 2022-10-07 06:35 | 44841.2743 | 0.837 |  | TIDE O , N/A | 6G |  | Block | Makable | Completed | 3.808907 | 5.646402 | 1.8414 | 150.58 | 0 | 744 | 180 | 180 | 105.68799 | 170.23743 | 64.54944 | 9.407333 | 11.402 | 45.36 | A | 2022-10 (Oct) | 12.22
| Old | AA38 |  | A | AA38-45 | 15 | 2022-10-07 17:30 | 44841.7292 | 2022-10-15 05:30 | 44849.2292 | 1 | ON TIME | TIDE O , N/A | 6G |  | Block | Makable | Completed | 3.602666 | 5.805333 | 2.2 | 180 | 10.92 | 744 | 180 | 180 | 83.38 | 148.32 | 64.94 | 8.894666 | 10.080666 | 41.4 | A | 2022-10 (Oct) | 12.28
| Old | AA38 |  | A | AA38-46 | 12 | 2022-10-15 12:30 | 44849.5208 | 2022-10-21 16:30 | 44855.6875 | 1 | ON TIME | TIDE O , N/A | 7G |  | Plate | Block | Completed | 1.07 | 2.9425 | 1.87 | 148 | 7 | 744 | 148 | 148 | 31.56 | 95.855 | 64.295 | 10.338333 | 12.364166 | 46.03 | A | 2022-10 (Oct) | 12.64
| Old | AA38 |  | A | AA38-47 | 16 | 2022-10-22 23:00 | 44856.9583 | 2022-10-31 17:00 | 44865.7083 | 1 | POWER PROBLEM | TIDE O , N/A | 6G |  | Plate | Block | Completed | 1.641875 | 4.54625 | 2.9 | 210 | 30.5 | 744 | 210 | 210 | 39.63 | 127.535 | 87.905 | 9.038125 | 9.555 | 42.03 | A | 2022-10 (Oct) | 13.86
| Old | AA40 |  | A | AA40-45 | 4 | 2022-09-28 14:35 | 44832.6076 | 2022-10-06 22:35 | 44840.941 | 0.713 | ON TIME | TIDE O , N/A | 7G |  | Plate | Block | Completed | 0.417105 | 2.179998 | 1.76111 | 142.58 | 0 | 744 | 200 | 200 | 11.48643 | 57.68883 | 46.2024 | 18.25 | 18.7025 | 41.69 | A | 2022-10 (Oct) | 12.35
| Old | AA40 |  | A | AA40-46 | 15 | 2022-10-08 01:15 | 44842.0521 | 2022-10-15 15:45 | 44849.6562 | 1 | ON TIME | TIDE O , N/A | 6G |  | Block | Makable | Completed | 4.028 | 5.977333 | 1.95 | 182.5 | 26.67 | 744 | 182.3 | 182.5 | 112.64 | 180.12 | 67.48 | 9.193333 | 11.724666 | 45.51 | A | 2022-10 (Oct) | 10.68
| Old | AA40 |  | A | AA40-47 | 4 | 2022-10-16 02:00 | 44850.0833 | 2022-10-22 05:00 | 44856.2083 | 1 | ON TIME | TIDE O , N/A | 7G |  | Block | Block | Completed | 2.5425 | 4.31 | 1.77 | 147 | 10.25 | 744 | 147 | 147 | 64.94 | 110.96 | 46.02 | 18.78 | 19.1175 | 42.8 | A | 2022-10 (Oct) | 12.04
| Old | AA40 |  | A | AA40-48 | 16 | 2022-10-22 18:50 | 44856.7847 | 2022-10-30 16:50 | 44864.7014 | 1 | POWER PROBLEM | TIDE O , N/A | 6G |  | Plate | Block | Completed | 1.670625 | 4.075625 | 2.41 | 190 | 13.83 | 744 | 190 | 190 | 37.06 | 100.96 | 63.9 | 8.518125 | 9.31375 | 40.26 | A | 2022-10 (Oct) | 12.68
| Old | AC72 |  | C | AC72-51 | 16 | 2022-10-28 03:30 | 44862.1458 | 2022-11-05 21:30 | 44870.8958 | 0.44 | ON TIME | TIDE O , N/A | 6G |  | Plate | Block | Completed | 0.599225 | 1.658525 | 1.0604 | 92.48 | 10.08 | 744 | 210 | 210 | 14.19 | 46.7126 | 32.5226 | 8.366875 | 10.089375 | 41.63 | A | 2022-10 (Oct) | 11.48
| Old | AA9 |  | A | AA9-42 | 9 | 2022-09-26 02:30 | 44830.1042 | 2022-10-04 04:30 | 44838.1875 | 0.394 | ON TIME | V LEAK , N/A | 6G | Minor | Plate | Block | Completed | 0.166355 | 1.25292 | 1.08744 | 76.5 | 0 | 744 | 194 | 194 | 4.5113 | 35.64321 | 31.13191 | 11.411111 | 13.937777 | 42.9 | A | 2022-10 (Oct) | 14.23
| Old | AA9 |  | A | AA9-43 | 9 | 2022-10-04 14:10 | 44838.5903 | 2022-10-13 05:10 | 44847.2153 | 1 | ON TIME | TIDE O , N/A | 7G |  | Plate | Block | Completed | 0.928888 | 3.556666 | 2.63 | 207 | 9.67 | 744 | 207 | 207 | 28.34 | 116.97 | 88.63 | 12.013333 | 15.291111 | 46.66 | A | 2022-10 (Oct) | 12.71
| Old | AA9 |  | A | AA9-44 | 4 | 2022-10-13 14:00 | 44847.5833 | 2022-10-21 22:00 | 44855.9167 | 1 | ON TIME | TIDE O , N/A | 7G |  | Plate | Block | Completed | 1.6125 | 4.0975 | 2.49 | 200 | 8.83 | 744 | 200 | 200 | 41.73 | 112.235 | 70.505 | 18.495 | 19.375 | 42.73 | A | 2022-10 (Oct) | 12.45
| Old | AA9 |  | A | AA9-45 | 16 | 2022-10-22 18:30 | 44856.7708 | 2022-10-26 07:40 | 44860.3194 | 1 | POWER PROBLEM | HEAT , N/A | 6G |  | Plate | Block | Completed | 1.343125 | 2.544375 | 1.2 | 85.17 | 20.5 | 744 | 85.1 | 85.17 | 30.7 | 61.485 | 30.785 | 8.13875 | 9.921875 | 40.57 | A | 2022-10 (Oct) | 14.09
| Old | AA9 |  | A | AA9-46 | 16 | 2022-10-26 21:40 | 44860.9028 | 2022-11-03 16:00 | 44868.6667 | 0.656 | MW | TIDE O , N/A | 6G |  | Plate | Block | Completed | 1.08486 | 2.97373 | 1.88928 | 122.32 | 14 | 744 | 186.2 | 186.33 | 24.32448 | 78.94304 | 54.61856 | 8.6075 | 9.301875 | 40.48 | A | 2022-10 (Oct) | 15.46
| Old | AA11 |  | A | AA11-40 | 15 | 2022-09-23 16:50 | 44827.7014 | 2022-10-01 04:50 | 44835.2014 | 0.027 | ON TIME | TIDE O , N/A | 6G |  | Block | Makable | Completed | 0.117702 | 0.171252 | 0.05346 | 4.83 | 0 | 744 | 180 | 180 | 2.8242 | 4.52682 | 1.70262 | 8.906 | 10.599333 | 42.55 | A | 2022-10 (Oct) | 11
| Old | AA11 |  | A | AA11-41 | 15 | 2022-10-01 15:20 | 44835.6389 | 2022-10-08 01:20 | 44842.0556 | 1 | ON TIME | HEAT , N/A | 6G |  | Block | Makable | Completed | 3.719333 | 5.464666 | 1.75 | 154 | 10.5 | 744 | 154 | 154 | 91.89 | 145.79 | 53.9 | 8.997333 | 10.753333 | 42.99 | A | 2022-10 (Oct) | 11.3
| Old | AA11 |  | A | AA11-42 | 16 | 2022-10-09 05:10 | 44843.2153 | 2022-10-13 06:10 | 44847.2569 | 1 | GENERAL MAINTENANCE | DLC BLB , N/A | 6G |  | Block | Makable | Completed | 3.838125 | 4.895 | 1.06 | 97 | 27.83 | 744 | 97 | 97 | 109.37 | 146.015 | 36.645 | 9.499375 | 10.920625 | 46.14 | A | 2022-10 (Oct) | 10.82
| Old | AC74 |  | C | AC74-47 | 4 | 2022-09-28 21:30 | 44832.8958 | 2022-10-02 07:30 | 44836.3125 | 0.384 | ON TIME | DLC BRK , N/A | 7G |  | Plate | Block | Completed | 0.29184 | 0.79008 | 0.4992 | 31.5 | 0 | 744 | 82 | 82 | 8.22528 | 20.16 | 11.93472 | 18.5325 | 19.235 | 42.65 | A | 2022-10 (Oct) | 15.85
| Old | AC74 |  | C | AC74-48 | 4 | 2022-10-02 16:00 | 44836.6667 | 2022-10-07 16:00 | 44841.6667 | 1 | ON TIME | TIDE O , N/A | 7G |  | Plate | Block | Completed | 0.2725 | 1.8175 | 1.55 | 120 | 8.5 | 744 | 120 | 120 | 7.93 | 46.575 | 38.645 | 18.0525 | 18.245 | 40.96 | A | 2022-10 (Oct) | 12.92
| Old | AC74 |  | C | AC74-49 | 4 | 2022-10-08 11:30 | 44842.4792 | 2022-10-09 12:30 | 44843.5208 | 1 | CHMB CHNG | TT , N/A | 6G |  | Plate | Block | Failed | 0.57 | 0.92 | 0.35 | 25 | 19.5 | 744 | 25 | 25 | 3.84 | 7.115 | 3.275 | 9.6425 | 9.925 | 22.09 | A | 2022-10 (Oct) | 14
| Old | AC74 |  | C | AC74-50 | 15 | 2022-10-09 21:20 | 44843.8889 | 2022-10-17 09:20 | 44851.3889 | 1 | ON TIME | TIDE O , N/A | 6G |  | Block | Block | Completed | 3.010666 | 5.324666 | 2.31 | 180 | 8.83 | 744 | 180 | 180 | 91.57 | 171.095 | 79.525 | 9.912666 | 11.669333 | 47.19 | A | 2022-10 (Oct) | 12.83
| Old | AC74 |  | C | AC74-51 | 4 | 2022-10-17 22:30 | 44851.9375 | 2022-10-24 10:30 | 44858.4375 | 1 | HLM LT | TIDE O , N/A | 7G |  | Block | Block | Completed | 2.0925 | 3.975 | 1.88 | 156 | 13.17 | 744 | 156 | 156 | 49.58 | 98.765 | 49.185 | 17.9425 | 18.4675 | 41.08 | A | 2022-10 (Oct) | 12.05
| Old | AC74 |  | C | AC74-52 | 9 | 2022-10-24 21:20 | 44858.8889 | 2022-10-31 21:20 | 44865.8889 | 1 | ON TIME | TIDE O , N/A | 7G |  | Block | Makable | Completed | 4.282222 | 6.154444 | 1.87 | 168 | 10.83 | 744 | 168 | 168 | 126.46 | 194.685 | 68.225 | 11.905555 | 15.516666 | 46.51 | A | 2022-10 (Oct) | 11.13
| Old | AC77 |  | C | AC77-46 | 4 | 2022-09-29 16:10 | 44833.6736 | 2022-10-08 00:10 | 44842.0069 | 0.841 | ON TIME | TIDE O , N/A | 7G |  | Plate | Block | Completed | 0.300658 | 2.419978 | 2.11932 | 168.17 | 0 | 744 | 200 | 200 | 9.45284 | 62.60404 | 53.1512 | 18.42 | 18.865 | 42.08 | A | 2022-10 (Oct) | 12.6
| Old | AC77 |  | C | AC77-47 | 14 | 2022-10-08 09:00 | 44842.375 | 2022-10-15 22:00 | 44849.9167 | 1 | ON TIME | TIDE O , N/A | 6G |  | Block | Makable | Completed | 4.867142 | 6.901428 | 2.03 | 181 | 8.83 | 744 | 181 | 181 | 126.99 | 192.85 | 65.86 | 9.212142 | 11.68 | 43.89 | A | 2022-10 (Oct) | 11.22
| Old | AC77 |  | C | AC77-48 | 4 | 2022-10-16 09:30 | 44850.3958 | 2022-10-23 21:12 | 44857.8833 | 1 | ON TIME | TIDE O , N/A | 7G |  | Block | Block | Completed | 2.7375 | 4.915 | 2.18 | 179.7 | 11.5 | 744 | 179.42 | 179.7 | 69.01 | 128.335 | 59.325 | 18.52 | 19.05 | 42.43 | A | 2022-10 (Oct) | 12.13
| Old | AB5 |  | B | AB5-38 | 4 | 2022-09-30 16:30 | 44834.6875 | 2022-10-05 19:30 | 44839.8125 | 0.939 | CHMB CHNG | TIDE O , V LEAK | 7G | Minor | Plate | Block | Completed | 0.36621 | 1.997723 | 1.63386 | 115.5 | 0 | 744 | 123 | 123 | 9.27732 | 47.65425 | 38.37693 | 18 | 18.3075 | 40.97 | A | 2022-10 (Oct) | 14.15
| Old | AB5 |  | B | AB5-39 | 4 | 2022-10-06 05:30 | 44840.2292 | 2022-10-14 03:30 | 44848.1458 | 1 | ON TIME | TIDE O , N/A | 7G |  | Plate | Block | Completed | 0.6875 | 3.195 | 2.51 | 190 | 10 | 744 | 190 | 190 | 18.53 | 86.465 | 67.935 | 18.34 | 18.655 | 41.78 | A | 2022-10 (Oct) | 13.21
| Old | AB5 |  | B | AB5-40 | 10 | 2022-10-14 13:40 | 44848.5694 | 2022-10-15 21:00 | 44849.875 | 1 | ON TIME | HEAT , N/A | 7G |  | Plate | Block | Failed | 0.411 | 0.787 | 0.38 | 31.33 | 10.17 | 744 | 31.2 | 31.33 | 12.38 | 25.02 | 12.64 | 11.745 | 12.937 | 45.04 | A | 2022-10 (Oct) | 12.13
| Old | AB5 |  | B | AB5-41 | 11 | 2022-10-16 11:20 | 44850.4722 | 2022-10-25 05:20 | 44859.2222 | 1 | HLM LT | TIDE O , N/A | 7G |  | Block | Block | Completed | 2.36909 | 4.898181 | 2.53 | 210 | 14.33 | 744 | 210 | 210 | 62.79 | 143.98 | 81.19 | 10.187272 | 12.39909 | 43.65 | A | 2022-10 (Oct) | 12.05
| Old | AB5 |  | B | AB5-42 | 11 | 2022-10-25 17:10 | 44859.7153 | 2022-11-02 17:10 | 44867.7153 | 0.786 | ON TIME | TIDE O , N/A | 7G |  | Plate | Block | Completed | 0.795289 | 2.748856 | 1.95714 | 150.82 | 11.83 | 744 | 192 | 192 | 20.17662 | 77.89653 | 57.71991 | 10.102727 | 12.230909 | 42.88 | A | 2022-10 (Oct) | 12.97
| Old | AB38 |  | B | AB38-38 | 4 | 2022-10-01 05:25 | 44835.2257 | 2022-10-08 17:25 | 44842.7257 | 1 | ON TIME | TIDE O , V LEAK | 7G | Minor | Plate | Block | Completed | 0.4025 | 3.715 | 3.31 | 180 | 5.42 | 744 | 180 | 180 | 11.46 | 94.915 | 83.455 | 18.0175 | 18.5525 | 41.26 | A | 2022-10 (Oct) | 18.39
| Old | AB38 |  | B | AB38-39 | 4 | 2022-10-09 02:50 | 44843.1181 | 2022-10-14 16:50 | 44848.7014 | 1 | ON TIME | TIDE O , N/A | 7G |  | Plate | Block | Completed | 1.9575 | 3.6325 | 1.68 | 134 | 9.42 | 744 | 134 | 134 | 51.81 | 98.11 | 46.3 | 18.835 | 19.615 | 43.39 | A | 2022-10 (Oct) | 12.46
| Old | AB38 |  | B | AB38-40 | 10 | 2022-10-15 04:05 | 44849.1701 | 2022-10-21 16:05 | 44855.6701 | 1 | ON TIME | TIDE O , N/A | 7G |  | Block | Block | Completed | 2.561 | 4.441 | 1.88 | 156 | 11.25 | 744 | 156 | 156 | 70.21 | 131.69 | 61.48 | 10.651 | 13.915 | 44.63 | A | 2022-10 (Oct) | 12.05
| Old | AB38 |  | B | AB38-41 | 16 | 2022-10-22 22:55 | 44856.9549 | 2022-10-31 08:55 | 44865.3715 | 1 | POWER PROBLEM | TIDE O , N/A | 6G |  | Plate | Block | Completed | 1.245625 | 4.094375 | 2.85 | 202 | 30.83 | 744 | 202 | 202 | 29.08 | 107.615 | 78.535 | 8.70125 | 9.53 | 41.12 | A | 2022-10 (Oct) | 14.06
| Old | AA53 |  | A | AA53-47 | 16 | 2022-10-06 14:00 | 44840.5833 | 2022-10-14 05:30 | 44848.2292 | 1 | ON TIME | TIDE O , V LEAK | 6G | Minor | Block | Makable | Completed | 3.699375 | 5.66 | 1.96 | 183.5 | 10 | 744 | 183.3 | 183.5 | 94.91 | 160.39 | 65.48 | 9.04875 | 10.225 | 43.6 | A | 2022-10 (Oct) | 10.68
| Old | AA53 |  | A | AA53-48 | 14 | 2022-10-14 15:20 | 44848.6389 | 2022-10-21 15:20 | 44855.6389 | 1 | ON TIME | TIDE O , N/A | 6G |  | Block | Makable | Completed | 5.244285 | 7.187857 | 1.94 | 168 | 9.83 | 744 | 168 | 168 | 137.74 | 200.13 | 62.39 | 8.897857 | 12.291428 | 44.17 | A | 2022-10 (Oct) | 11.61
| Old | AA53 |  | A | AA53-49 | 4 | 2022-10-22 18:25 | 44856.7674 | 2022-10-31 03:25 | 44865.1424 | 1 | POWER PROBLEM | TIDE O , N/A | 7G |  | Plate | Block | Completed | 0.565 | 3.195 | 2.63 | 201 | 27.08 | 744 | 201 | 201 | 14.85 | 80.375 | 65.525 | 17.395 | 18.565 | 40.55 | A | 2022-10 (Oct) | 13.13
| Old | AA53 |  | A | AA53-50 | 14 | 2022-10-31 13:45 | 44865.5729 | 2022-11-05 15:45 | 44870.6562 | 0.084 | ON TIME | HEAT , N/A | 6G |  | Block | Makable | Completed | 0.32712 | 0.43974 | 0.11256 | 10.23 | 10.33 | 744 | 122 | 122 | 8.46048 | 12.26862 | 3.80814 | 9.581428 | 11.182142 | 43.77 | A | 2022-10 (Oct) | 10.98
| Old | AA67 |  | A | AA67-45 | 4 | 2022-09-27 12:30 | 44831.5208 | 2022-10-05 20:30 | 44839.8542 | 0.583 | ON TIME | TIDE O , N/A | 7G |  | Plate | Block | Completed | 0.294415 | 1.88892 | 1.59742 | 116.5 | 0 | 744 | 200 | 200 | 9.08314 | 53.36782 | 44.28468 | 18.835 | 19.6275 | 43.39 | A | 2022-10 (Oct) | 13.65
| Old | AA67 |  | A | AA67-46 | 16 | 2022-10-06 05:40 | 44840.2361 | 2022-10-14 05:40 | 44848.2361 | 1 | ON TIME | TIDE O , N/A | 6G |  | Block | Makable | Completed | 4.3275 | 6.48 | 2.15 | 192 | 9.17 | 744 | 192 | 192 | 129.86 | 214.01 | 84.15 | 9.58125 | 11.391875 | 47.15 | A | 2022-10 (Oct) | 11.2
| Old | AA67 |  | A | AA67-47 | 4 | 2022-10-14 15:10 | 44848.6319 | 2022-10-21 15:10 | 44855.6319 | 1 | ON TIME | TIDE O , N/A | 7G |  | Plate | Block | Completed | 1.765 | 4.105 | 2.34 | 168 | 9.5 | 744 | 168 | 168 | 45.05 | 105.585 | 60.535 | 18.43 | 19.015 | 42.26 | A | 2022-10 (Oct) | 13.87
| Old | AA67 |  | A | AA67-48 | 4 | 2022-10-22 18:20 | 44856.7639 | 2022-10-29 08:20 | 44863.3472 | 1 | POWER PROBLEM | TIDE O , N/A | 7G |  | Plate | Block | Completed | 1.66 | 3.8425 | 2.18 | 158 | 27.17 | 744 | 158 | 158 | 38.54 | 90.23 | 51.69 | 17.1375 | 18.22 | 39.89 | A | 2022-10 (Oct) | 13.8
| Old | AA67 |  | A | AA67-49 | 11 | 2022-10-30 06:30 | 44864.2708 | 2022-11-05 15:30 | 44870.6458 | 0.271 | W LINE | TIDE O , N/A | 7G |  | Plate | Block | Completed | 0.205221 | 0.714454 | 0.50948 | 41.48 | 22.17 | 744 | 153 | 153 | 5.5826 | 22.467255 | 16.884655 | 10.453636 | 12.860909 | 44.85 | A | 2022-10 (Oct) | 12.29
| Old | AA10 |  | A | AA10-47 | 4 | 2022-09-27 02:20 | 44831.0972 | 2022-10-02 16:20 | 44836.6806 | 0.301 | CHMB CNT | TIDE O , N/A | 7G |  | Plate | Block | Completed | 0.292723 | 0.781095 | 0.48762 | 40.33 | 0 | 744 | 134 | 134 | 7.41965 | 20.40178 | 12.98213 | 18.3225 | 18.54 | 41.6 | A | 2022-10 (Oct) | 12.16
| Old | AA10 |  | A | AA10-48 | 13 | 2022-10-03 01:40 | 44837.0694 | 2022-10-08 01:20 | 44842.0556 | 1 | ON TIME | HEAT , N/A | 6G |  | Block | Makable | Completed | 4.302307 | 5.706923 | 1.4 | 119.67 | 9.33 | 744 | 119.4 | 119.67 | 114.32 | 161.46 | 47.14 | 9.246923 | 12.83923 | 44.38 | A | 2022-10 (Oct) | 11.78
| Old | AA10 |  | A | AA10-49 | 11 | 2022-10-09 06:50 | 44843.2847 | 2022-10-17 04:50 | 44851.2014 | 1 | GENERAL MAINTENANCE | TIDE O , N/A | 7G |  | Plate | Block | Completed | 1.961818 | 4.213636 | 2.25 | 190 | 29.5 | 744 | 190 | 190 | 56.68 | 135.705 | 79.025 | 10.677272 | 13.093636 | 45.67 | A | 2022-10 (Oct) | 11.84
| Old | AA10 |  | A | AA10-50 | 11 | 2022-10-17 15:10 | 44851.6319 | 2022-10-25 05:10 | 44859.2153 | 1 | ON TIME | TIDE O , N/A | 7G |  | Block | Block | Completed | 2.560909 | 4.654545 | 2.09 | 182 | 10.33 | 744 | 182 | 182 | 80.18 | 157.1 | 76.92 | 11.174545 | 13.355454 | 47.32 | A | 2022-10 (Oct) | 11.48
| Old | AA10 |  | A | AA10-51 | 14 | 2022-10-25 15:20 | 44859.6389 | 2022-10-26 19:20 | 44860.8056 | 1 | ON TIME | POWER TRIP , N/A | 7G |  | Plate | Block | Failed | 1.537857 | 1.855 | 0.32 | 28 | 10.17 | 744 | 28 | 28 | 47.03 | 58.56 | 11.53 | 9.846428 | 11.823571 | 47.05 | A | 2022-10 (Oct) | 11.07
| Old | AA10 |  | A | AA10-52 | 17 | 2022-10-27 04:20 | 44861.1806 | 2022-11-04 04:20 | 44869.1806 | 0.602 | ON TIME | TIDE O , N/A | 6G |  | Plate | Block | Completed | 0.714255 | 2.233065 | 1.51704 | 115.65 | 9 | 744 | 192 | 192 | 17.62656 | 62.48158 | 44.85502 | 8.348823 | 9.713529 | 42 | A | 2022-10 (Oct) | 13.13
| Old | AA28 |  | A | AA28-38 | 16 | 2022-09-27 13:25 | 44831.559 | 2022-10-05 04:25 | 44839.184 | 0.549 | ON TIME | TIDE O , N/A | 6G |  | Block | Block | Completed | 1.403038 | 2.598829 | 1.19682 | 100.42 | 0 | 744 | 183 | 183 | 40.19229 | 80.925345 | 40.733055 | 9.543125 | 10.82875 | 45.89 | A | 2022-10 (Oct) | 11.86
| Old | AA28 |  | A | AA28-39 | 16 | 2022-10-05 13:00 | 44839.5417 | 2022-10-13 06:00 | 44847.25 | 1 | ON TIME | TIDE O , N/A | 6G |  | Block | Makable | Completed | 4.73875 | 6.735 | 2 | 185 | 8.58 | 744 | 185 | 185 | 137.32 | 206.505 | 69.185 | 9.22375 | 11.32625 | 46.27 | A | 2022-10 (Oct) | 10.76
| Old | AA28 |  | A | AA28-40 | 4 | 2022-10-13 15:00 | 44847.625 | 2022-10-22 | 44856 | 1 | ON TIME | TIDE O , N/A | 7G |  | Plate | Block | Completed | 1.3625 | 3.775 | 2.41 | 201 | 9 | 744 | 201 | 201 | 35.52 | 106.28 | 70.76 | 18.4 | 19.4175 | 42.68 | A | 2022-10 (Oct) | 11.99
| Old | AA7 |  | A | AA7-43 | 4 | 2022-10-25 12:40 | 44859.5278 | 2022-10-27 04:50 | 44861.2014 | 1 | ON TIME | POWER TRIP , N/A | 7G |  | Plate | Block | Completed | 1.6775 | 2.2775 | 0.6 | 40.17 | 9 | 744 | 40.1 | 40.17 | 38.63 | 50.77 | 12.14 | 16.8375 | 18.6725 | 40 | A | 2022-10 (Oct) | 14.94
| Old | AA7 |  | A | AA7-44 | 20 | 2022-10-27 16:20 | 44861.6806 | 2022-11-04 17:20 | 44869.7222 | 0.537 | PMP | TIDE O , N/A | 6G |  | Plate | Block | Completed | 0.809528 | 2.260233 | 1.4499 | 103.65 | 11.5 | 744 | 193 | 193 | 23.90187 | 71.38341 | 47.48154 | 8.6745 | 9.6055 | 46.08 | A | 2022-10 (Oct) | 13.99
| Old | AA8 |  | A | AA8-44 | 12 | 2022-09-23 16:10 | 44827.6736 | 2022-10-01 04:10 | 44835.1736 | 0.023 | ON TIME | TIDE O , N/A | 6G |  | Block | Makable | Completed | 0.088684 | 0.135087 | 0.04646 | 4.17 | 0 | 744 | 180 | 180 | 2.1643 | 3.70231 | 1.53801 | 9.465833 | 12.499166 | 42.51 | A | 2022-10 (Oct) | 11.17
| Old | AA8 |  | A | AA8-45 | 16 | 2022-10-01 14:00 | 44835.5833 | 2022-10-09 17:00 | 44843.7083 | 1 | ON TIME | TIDE O , N/A | 6G |  | Block | Makable | Completed | 4.149375 | 6.356875 | 2.21 | 195 | 9.83 | 744 | 195 | 195 | 102.9 | 177.255 | 74.355 | 8.844375 | 10.184375 | 42.91 | A | 2022-10 (Oct) | 11.33
| Old | AA8 |  | A | AA8-46 | 11 | 2022-10-10 03:50 | 44844.1597 | 2022-10-18 01:50 | 44852.0764 | 1 | ON TIME | TIDE O , N/A | 6G |  | Block | Block | Completed | 2.443636 | 4.696363 | 2.25 | 190 | 10.83 | 744 | 190 | 190 | 70.2 | 150.065 | 79.865 | 11.35909 | 13.458181 | 46.1 | A | 2022-10 (Oct) | 11.89
| Old | AA8 |  | A | AA8-47 | 11 | 2022-10-18 10:50 | 44852.4514 | 2022-10-26 03:50 | 44860.1597 | 1 | ON TIME | TIDE O , N/A | 7G |  | Block | Block | Completed | 2.262727 | 4.448181 | 2.19 | 185 | 9 | 744 | 185 | 185 | 57.9 | 131.605 | 73.705 | 10.460909 | 12.097272 | 43.59 | A | 2022-10 (Oct) | 11.84
| Old | AA8 |  | A | AA8-48 | 14 | 2022-10-26 14:00 | 44860.5833 | 2022-11-02 21:00 | 44867.875 | 0.743 | ON TIME | TIDE O , N/A | 6G |  | Plate | Block | Completed | 1.411169 | 3.022948 | 1.61231 | 129.98 | 10.17 | 744 | 175 | 175 | 31.91185 | 78.880595 | 46.968745 | 8.625714 | 10.676428 | 40.63 | A | 2022-10 (Oct) | 12.4
| Old | AA21 |  | A | AA21-45 | 4 | 2022-09-29 16:00 | 44833.6667 | 2022-10-08 01:00 | 44842.0417 | 0.841 | ON TIME | TIDE O , N/A | 7G |  | Plate | Block | Completed | 0.321683 | 2.613408 | 2.29593 | 169 | 0 | 744 | 201 | 201 | 8.8305 | 66.384335 | 57.553835 | 17.67 | 18.3525 | 40.65 | A | 2022-10 (Oct) | 13.58
| Old | AA21 |  | A | AA21-46 | 14 | 2022-10-09 03:00 | 44843.125 | 2022-10-17 01:00 | 44851.0417 | 1 | GENERAL MAINTENANCE | TIDE O , N/A | 6G |  | Block | Makable | Completed | 4.12 | 6.272857 | 2.15 | 190 | 26 | 744 | 190 | 190 | 114.38 | 187.84 | 73.46 | 9.775714 | 11.857142 | 45.5 | A | 2022-10 (Oct) | 11.32
| Old | AD34 |  | D | AD34-58 | 21 | 2022-10-27 18:00 | 44861.75 | 2022-11-05 05:00 | 44870.2083 | 0.502 | ON TIME | TIDE O , N/A | 6G |  | Plate | Block | Completed | 0.752283 | 2.031187 | 1.2801 | 101.98 | 9.67 | 744 | 203 | 203 | 19.23664 | 61.74851 | 42.51187 | 7.747619 | 8.763333 | 42.71 | A | 2022-10 (Oct) | 12.56
| Old | AD36 |  | D | AD36-53 | 16 | 2022-10-01 12:30 | 44835.5208 | 2022-10-10 04:30 | 44844.1875 | 1 | STAGE CLEANING | TIDE O , N/A | 6G |  | Block | Makable | Completed | 4.524375 | 7.11375 | 2.59 | 208 | 12.5 | 744 | 208 | 208 | 115.37 | 202.83 | 87.46 | 9.056875 | 10.2425 | 43.56 | A | 2022-10 (Oct) | 12.45
| Old | AD36 |  | D | AD36-54 | 16 | 2022-10-10 22:00 | 44844.9167 | 2022-10-18 10:00 | 44852.4167 | 1 | PLN NS | TIDE O , N/A | 7G |  | Block | Makable | Completed | 4.055 | 6.11125 | 2.06 | 180 | 17.5 | 744 | 180 | 180 | 113.23 | 182.72 | 69.49 | 9.246875 | 11.066875 | 45.81 | A | 2022-10 (Oct) | 11.44
| Old | AD36 |  | D | AD36-55 | 4 | 2022-10-18 22:50 | 44852.9514 | 2022-10-20 00:20 | 44854.0139 | 1 | CHMB CHNG | TT , N/A | 6G |  | Plate | Block | Failed | 0.25 | 0.64 | 0.39 | 25.5 | 12.83 | 744 | 25.3 | 25.5 | 1.6 | 4.045 | 2.445 | 8.5325 | 9.665 | 20.51 | A | 2022-10 (Oct) | 15.29
| Old | AD36 |  | D | AD36-56 | 15 | 2022-10-20 09:00 | 44854.375 | 2022-10-22 19:00 | 44856.7917 | 1 | ON TIME | PSSOC , N/A | 6G |  | Block | Makable | Completed | 5.162666 | 5.876666 | 0.71 | 58 | 8.67 | 744 | 58 | 58 | 142.63 | 167.62 | 24.99 | 9.309333 | 11.317333 | 45.13 | A | 2022-10 (Oct) | 12.41
| Old | AD36 |  | D | AD36-57 | 16 | 2022-10-23 05:10 | 44857.2153 | 2022-10-26 12:10 | 44860.5069 | 1 | ON TIME | M.W.L.P , N/A | 6G |  | Plate | Block | Completed | 1.12875 | 2.263125 | 1.13 | 79 | 10.17 | 744 | 79 | 79 | 27.1 | 57.69 | 30.59 | 8.720625 | 9.71 | 41.55 | A | 2022-10 (Oct) | 14.3
| Old | AD36 |  | D | AD36-58 | 19 | 2022-10-26 21:40 | 44860.9028 | 2022-10-30 09:10 | 44864.3819 | 1 | ON TIME | PSSOC , N/A | 6G |  | Plate | Block | Completed | 1.787894 | 2.93 | 1.14 | 83.5 | 9.5 | 744 | 83.3 | 83.5 | 49.56 | 88.535 | 38.975 | 8.638421 | 9.773157 | 45.22 | A | 2022-10 (Oct) | 13.65
| Old | AD36 |  | D | AD36-59 | 16 | 2022-10-30 18:00 | 44864.75 | 2022-11-10 04:00 | 44875.1667 | 0.12 | MW | TIDE O , N/A | 6G |  | Plate | Block | Completed | 0.100275 | 0.52305 | 0.4224 | 29.98 | 8.83 | 744 | 250 | 250 | 2.4432 | 15.2658 | 12.8226 | 8.594375 | 9.86125 | 41.64 | A | 2022-10 (Oct) | 14.08
| Old | AC28 |  | C | AC28-54 | 4 | 2022-09-27 06:40 | 44831.2778 | 2022-10-03 12:40 | 44837.5278 | 0.404 | ON TIME | TIDE O , N/A | 7G |  | Plate | Block | Completed | 0.23533 | 1.06959 | 0.83628 | 60.67 | 0 | 744 | 150 | 150 | 6.7266 | 27.8154 | 21.0888 | 18.455 | 18.9375 | 42.19 | A | 2022-10 (Oct) | 13.8
| Old | AC75 |  | C | AC75-49 | 4 | 2022-09-24 21:00 | 44828.875 | 2022-10-03 05:00 | 44837.2083 | 0.265 | ON TIME | TIDE O , N/A | 7G |  | Plate | Block | Completed | 0.186825 | 0.860588 | 0.6731 | 53 | 0 | 744 | 200 | 200 | 4.8972 | 22.2706 | 17.3734 | 18.04 | 18.545 | 41.28 | A | 2022-10 (Oct) | 12.7
| Old | AC75 |  | C | AC75-50 | 12 | 2022-10-03 14:30 | 44837.6042 | 2022-10-11 02:30 | 44845.1042 | 1 | ON TIME | TIDE O , V LEAK | 6G | Minor | Block | Block | Completed | 2.735833 | 4.964166 | 2.23 | 180 | 9.5 | 744 | 180 | 180 | 65.16 | 133.355 | 68.195 | 9.225833 | 12.42 | 41.86 | A | 2022-10 (Oct) | 12.33
| Old | AC75 |  | C | AC75-51 | 14 | 2022-10-11 17:10 | 44845.7153 | 2022-10-19 09:10 | 44853.3819 | 1 | STAGE CLEANING | TIDE O , N/A | 7G |  | Block | Makable | Completed | 4.350714 | 6.460714 | 2.11 | 184 | 14.67 | 744 | 184 | 184 | 127.51 | 200.3 | 72.79 | 9.407142 | 13.126428 | 46.99 | A | 2022-10 (Oct) | 11.47
| Old | AC75 |  | C | AC75-52 | 3 | 2022-10-20 01:10 | 44854.0486 | 2022-10-22 07:10 | 44856.2986 | 1 | CHMB CHNG | TT , N/A | 6G |  | Plate | Block | Completed | 1.063333 | 1.993333 | 0.93 | 54 | 16 | 744 | 54 | 54 | 5.97 | 12.49 | 6.52 | 7.823333 | 13.433333 | 20.07 | A | 2022-10 (Oct) | 17.22
| Old | AC75 |  | C | AC75-53 | 16 | 2022-10-22 23:30 | 44856.9792 | 2022-11-01 10:30 | 44866.4375 | 0.954 | NL T | TIDE O , N/A | 6G |  | Plate | Block | Completed | 1.498973 | 4.167191 | 2.6712 | 216.48 | 16.33 | 744 | 227 | 227 | 37.51128 | 122.89428 | 85.383 | 9.17875 | 9.65125 | 42.5 | A | 2022-10 (Oct) | 12.33
| Old | AC76 |  | C | AC76-44 | 4 | 2022-09-25 09:05 | 44829.3785 | 2022-10-03 21:05 | 44837.8785 | 0.339 | ON TIME | TIDE O , N/A | 7G |  | Plate | Block | Completed | 0.236453 | 1.069545 | 0.83394 | 69.08 | 0 | 744 | 204 | 204 | 6.43083 | 30.56763 | 24.1368 | 18.7175 | 19.305 | 42.9 | A | 2022-10 (Oct) | 12.01
| Old | AC76 |  | C | AC76-45 | 16 | 2022-10-04 06:50 | 44838.2847 | 2022-10-12 14:50 | 44846.6181 | 1 | ON TIME | TIDE O , N/A | 6G |  | Block | Makable | Completed | 4.60375 | 7.06375 | 2.46 | 200 | 9.75 | 744 | 200 | 200 | 126.31 | 212.575 | 86.265 | 8.933125 | 11.088125 | 45.01 | A | 2022-10 (Oct) | 12.3
| Old | AC76 |  | C | AC76-46 | 11 | 2022-10-13 01:50 | 44847.0764 | 2022-10-18 01:50 | 44852.0764 | 1 | ON TIME | TIDE O , N/A | 7G |  | Plate | Block | Completed | 1.175454 | 2.624545 | 1.45 | 120 | 11 | 744 | 120 | 120 | 36.15 | 84.7 | 48.55 | 11.322727 | 12.975454 | 46.76 | A | 2022-10 (Oct) | 12
| Old | AC76 |  | C | AC76-47 | 14 | 2022-10-18 10:25 | 44852.434 | 2022-10-27 20:25 | 44861.8507 | 1 | ON TIME | TIDE O , N/A | 6G |  | Block | Makable | Completed | 5.497857 | 8.067142 | 2.57 | 226 | 8.58 | 744 | 226 | 226 | 136.95 | 226.19 | 89.24 | 9.067142 | 11.446428 | 43.01 | A | 2022-10 (Oct) | 11.37
| Old | AA40 |  | A | AA40-49 | 11 | 2022-10-31 03:00 | 44865.125 | 2022-11-05 17:00 | 44870.7083 | 0.157 | ON TIME | TIDE O , N/A | 7G |  | Plate | Block | Completed | 0.127884 | 0.382794 | 0.25434 | 20.98 | 10.17 | 744 | 134 | 134 | 3.71776 | 11.93043 | 8.21267 | 10.727272 | 12.924545 | 45.62 | A | 2022-10 (Oct) | 12.16
| Old | AA41 |  | A | AA41-42 | 4 | 2022-09-25 02:00 | 44829.0833 | 2022-10-02 15:00 | 44836.625 | 0.215 | ON TIME | TIDE O , N/A | 7G |  | Plate | Block | Completed | 0.09245 | 0.612213 | 0.5203 | 39 | 0 | 744 | 181 | 181 | 2.85735 | 16.609825 | 13.752475 | 18.5325 | 18.9625 | 42.33 | A | 2022-10 (Oct) | 13.37
| Old | AA41 |  | A | AA41-43 | 15 | 2022-10-02 23:00 | 44836.9583 | 2022-10-10 17:00 | 44844.7083 | 1 | ON TIME | TIDE O , N/A | 7G |  | Block | Makable | Completed | 4.102666 | 6.06 | 1.96 | 186 | 8 | 744 | 186 | 186 | 98.92 | 163.315 | 64.395 | 8.686 | 10.781333 | 42.45 | A | 2022-10 (Oct) | 10.54
| Old | AA41 |  | A | AA41-44 | 10 | 2022-10-11 03:40 | 44845.1528 | 2022-10-16 04:40 | 44850.1944 | 1 | ON TIME | TIDE O , N/A | 7G |  | Block | Block | Completed | 3.35 | 4.731 | 1.38 | 121 | 10.67 | 744 | 121 | 121 | 93.56 | 140.22 | 46.66 | 10.761 | 14.045 | 45.26 | A | 2022-10 (Oct) | 11.4
| Old | AA41 |  | A | AA41-45 | 4 | 2022-10-16 14:40 | 44850.6111 | 2022-10-24 22:40 | 44858.9444 | 1 | ON TIME | TIDE O , N/A | 7G |  | Block | Block | Completed | 2.3125 | 4.7525 | 2.44 | 200 | 10 | 744 | 200 | 200 | 56.67 | 124.325 | 67.655 | 18.325 | 18.765 | 41.85 | A | 2022-10 (Oct) | 12.2
| Old | AA41 |  | A | AA41-46 | 12 | 2022-10-25 07:50 | 44859.3264 | 2022-10-31 03:50 | 44865.1597 | 1 | ON TIME | TIDE O , N/A | 7G |  | Plate | Block | Completed | 0.959166 | 2.739166 | 1.78 | 140 | 9.17 | 744 | 140 | 140 | 24.48 | 76.975 | 52.495 | 10.238333 | 11.2675 | 43.12 | A | 2022-10 (Oct) | 12.71
| Old | AA41 |  | A | AA41-47 | 11 | 2022-10-31 13:00 | 44865.5417 | 2022-11-11 04:00 | 44876.1667 | 0.043 | ON TIME | TIDE O , N/A | 7G |  | Plate | Block | Completed | 0.023259 | 0.15824 | 0.13502 | 10.98 | 9.17 | 744 | 255 | 255 | 0.60544 | 4.894475 | 4.289035 | 10.27 | 12.546363 | 44.14 | A | 2022-10 (Oct) | 12.31
| Old | AA58 |  | A | AA58-44 | 4 | 2022-09-25 16:45 | 44829.6979 | 2022-10-01 08:15 | 44835.3438 | 0.061 | ON TIME | TIDE O , N/A | 7G |  | Plate | Block | Completed | 0.026993 | 0.14762 | 0.12078 | 8.25 | 0 | 744 | 135.3 | 135.5 | 0.70516 | 3.623705 | 2.918545 | 17.7775 | 18.5075 | 40.93 | A | 2022-10 (Oct) | 14.61
| Old | AA58 |  | A | AA58-45 | 4 | 2022-10-01 18:50 | 44835.7847 | 2022-10-03 20:50 | 44837.8681 | 1 | CHMB CHNG | TT , N/A | 6G |  | Plate | Block | Completed | 1.2925 | 2.0075 | 0.72 | 50 | 10.58 | 744 | 50 | 50 | 14.85 | 23.965 | 9.115 | 12.2425 | 12.82 | 28.27 | A | 2022-10 (Oct) | 14.4
| Old | AC65 |  | C | AC65-54 | 11 | 2022-10-25 21:30 | 44859.8958 | 2022-10-29 09:30 | 44863.3958 | 1 | ON TIME | HEAT , N/A | 7G |  | Block | Block | Completed | 3.415454 | 4.522727 | 1.11 | 84 | 10.92 | 744 | 84 | 84 | 101.06 | 136.72 | 35.66 | 11.28 | 12.87909 | 47.07 | A | 2022-10 (Oct) | 13.1
| Old | AC65 |  | C | AC65-55 | 16 | 2022-10-30 11:10 | 44864.4653 | 2022-11-08 15:25 | 44873.6424 | 0.167 | W LINE | TIDE O , N/A | 6G |  | Plate | Block | Completed | 0.12859 | 0.661738 | 0.53273 | 36.82 | 25.67 | 744 | 220.15 | 220.25 | 3.18302 | 19.533155 | 16.350135 | 8.605 | 10.00875 | 41.93 | A | 2022-10 (Oct) | 14.48
| Old | AC66 |  | C | AC66-55 | 4 | 2022-10-01 02:30 | 44835.1042 | 2022-10-09 10:30 | 44843.4375 | 1 | ON TIME | TIDE O , N/A | 7G |  | Plate | Block | Completed | 1.815 | 4.1825 | 2.37 | 200 | 2.5 | 744 | 200 | 200 | 45.68 | 112.675 | 66.995 | 18.475 | 18.935 | 42.22 | A | 2022-10 (Oct) | 11.85
| Old | AC66 |  | C | AC66-56 | 4 | 2022-10-09 20:00 | 44843.8333 | 2022-10-18 09:00 | 44852.375 | 1 | ON TIME | TIDE O , N/A | 7G |  | Block | Block | Completed | 2.8075 | 5.295 | 2.49 | 205 | 9.5 | 744 | 205 | 205 | 70.64 | 139.4 | 68.76 | 18.5525 | 19.0525 | 42.45 | A | 2022-10 (Oct) | 12.1
| Old | AC66 |  | C | AC66-57 | 10 | 2022-10-18 18:50 | 44852.7847 | 2022-10-27 16:50 | 44861.7014 | 1 | ON TIME | TIDE O , N/A | 6G |  | Block | Makable | Completed | 4.475 | 6.736 | 2.26 | 214 | 9.83 | 744 | 214 | 214 | 121.33 | 203.195 | 81.865 | 10.67 | 13.791 | 44.89 | A | 2022-10 (Oct) | 10.61
| Old | AC66 |  | C | AC66-58 | 16 | 2022-10-28 04:30 | 44862.1875 | 2022-11-02 01:00 | 44867.0417 | 0.785 | ON TIME | DLC BRK , N/A | 6G |  | Plate | Block | Completed | 0.426844 | 1.669106 | 1.2403 | 91.48 | 11.67 | 744 | 116.3 | 116.5 | 11.0371 | 47.24915 | 36.21205 | 8.946875 | 10.455 | 43.65 | A | 2022-10 (Oct) | 13.65
| Old | AC68 |  | C | AC68-48 | 4 | 2022-09-27 18:50 | 44831.7847 | 2022-10-06 02:50 | 44840.1181 | 0.614 | ON TIME | TIDE O , N/A | 7G |  | Plate | Block | Completed | 0.34077 | 1.742225 | 1.39992 | 122.83 | 0 | 744 | 200 | 200 | 10.54852 | 48.7823 | 38.23378 | 19.175 | 19.5425 | 43.71 | A | 2022-10 (Oct) | 11.45
| Old | AC68 |  | C | AC68-49 | 12 | 2022-10-06 13:00 | 44840.5417 | 2022-10-11 22:00 | 44845.9167 | 1 | ON TIME | TIDE O , N/A | 7G |  | Block | Block | Completed | 2.495833 | 3.848333 | 1.35 | 129 | 10.17 | 744 | 129 | 129 | 78.67 | 129.255 | 50.585 | 11.565 | 12.346666 | 48.27 | A | 2022-10 (Oct) | 10.47
| Old | AC68 |  | C | AC68-50 | 4 | 2022-10-12 06:50 | 44846.2847 | 2022-10-20 04:50 | 44854.2014 | 1 | ON TIME | TIDE O , N/A | 7G |  | Block | Block | Completed | 2.0275 | 4.28 | 2.25 | 190 | 8.83 | 744 | 190 | 190 | 52.31 | 115.3 | 62.99 | 18.53 | 19.25 | 42.67 | A | 2022-10 (Oct) | 11.84
| Old | AB38 |  | B | AB38-42 | 20 | 2022-10-31 18:20 | 44865.7639 | 2022-11-09 05:20 | 44874.2222 | 0.028 | ON TIME | TIDE O , V LEAK | 6G | Minor | Plate | Block | Completed | 0.02135 | 0.097874 | 0.07644 | 5.65 | 9.42 | 744 | 203 | 203 | 0.55356 | 2.83402 | 2.28046 | 7.985 | 8.925 | 42.8 | A | 2022-10 (Oct) | 13.5
| Old | AB39 |  | B | AB39-39 | 16 | 2022-09-26 04:40 | 44830.1944 | 2022-10-04 03:40 | 44838.1528 | 0.396 | ON TIME | TIDE O , V LEAK | 6G | Minor | Block | Block | Completed | 1.386743 | 2.236658 | 0.8514 | 75.67 | 0 | 744 | 191 | 191 | 39.2238 | 68.20902 | 28.98522 | 9.106875 | 11.270625 | 45.89 | A | 2022-10 (Oct) | 11.26
| Old | AB39 |  | B | AB39-40 | 17 | 2022-10-04 14:00 | 44838.5833 | 2022-10-12 03:00 | 44846.125 | 1 | ON TIME | TIDE O , N/A | 6G |  | Block | Makable | Completed | 4.3 | 6.358235 | 2.06 | 181 | 10.33 | 744 | 181 | 181 | 122.82 | 195.96 | 73.14 | 8.701764 | 11.172352 | 45.89 | A | 2022-10 (Oct) | 11.38
| Old | AB39 |  | B | AB39-41 | 10 | 2022-10-12 14:45 | 44846.6146 | 2022-10-20 04:45 | 44854.1979 | 1 | ON TIME | TIDE O , N/A | 7G |  | Block | Block | Completed | 2.544 | 4.541 | 2 | 182 | 11.75 | 744 | 182 | 182 | 68.25 | 137.12 | 68.87 | 10.744 | 13.797 | 44.48 | A | 2022-10 (Oct) | 10.99
| Old | AB39 |  | B | AB39-42 | 14 | 2022-10-20 18:00 | 44854.75 | 2022-10-29 08:15 | 44863.3438 | 1 | HLD CLN | TIDE O , N/A | 6G |  | Plate | Block | Completed | 1.338571 | 3.995714 | 2.66 | 206.25 | 13.25 | 744 | 206.15 | 206.25 | 29.83 | 104.085 | 74.255 | 8.852142 | 10.158571 | 40.03 | A | 2022-10 (Oct) | 12.9
| Old | AB39 |  | B | AB39-43 | 16 | 2022-10-30 08:00 | 44864.3333 | 2022-11-07 22:00 | 44872.9167 | 0.194 | W LINE | TIDE O , N/A | 6G |  | Plate | Block | Completed | 0.165506 | 0.680576 | 0.51604 | 39.98 | 23.75 | 744 | 206 | 206 | 3.51722 | 16.80234 | 13.28512 | 8.465625 | 8.875 | 39.17 | A | 2022-10 (Oct) | 12.91
| Old | AB53 |  | B | AB53-37 | 19 | 2022-09-26 05:00 | 44830.2083 | 2022-10-04 04:00 | 44838.1667 | 0.398 | ON TIME | TIDE O , N/A | 6G |  | Plate | Block | Completed | 0.567045 | 1.539422 | 0.97112 | 76 | 0 | 744 | 191 | 191 | 15.68518 | 46.43267 | 30.74749 | 8.533157 | 9.535263 | 44.43 | A | 2022-10 (Oct) | 12.83
| Old | AB53 |  | B | AB53-38 | 4 | 2022-10-04 16:15 | 44838.6771 | 2022-10-12 17:15 | 44846.7188 | 1 | CHMB CHNG | TIDE O , N/A | 7G |  | Plate | Block | Completed | 0.5975 | 3.08 | 2.48 | 193 | 12.25 | 744 | 193 | 193 | 15.81 | 78.75 | 62.94 | 18.1625 | 18.5725 | 41.48 | A | 2022-10 (Oct) | 12.85
| Old | AB53 |  | B | AB53-39 | 4 | 2022-10-13 05:00 | 44847.2083 | 2022-10-21 16:00 | 44855.6667 | 1 | ON TIME | TIDE O , N/A | 7G |  | Block | Block | Completed | 2.525 | 4.935 | 2.41 | 203 | 11.75 | 744 | 203 | 203 | 61.68 | 126.515 | 64.835 | 17.96 | 18.725 | 41.39 | A | 2022-10 (Oct) | 11.87
| Old | AC77 |  | C | AC77-49 | 13 | 2022-10-24 06:50 | 44858.2847 | 2022-10-29 08:50 | 44863.3681 | 1 | FS3 | TIDE O , N/A | 7G |  | Block | Block | Completed | 2.594615 | 4.013846 | 1.42 | 122 | 9.63 | 744 | 122 | 122 | 72.16 | 120.205 | 48.045 | 10.226923 | 11.184615 | 45.41 | A | 2022-10 (Oct) | 11.64
| Old | AC77 |  | C | AC77-50 | 16 | 2022-10-30 06:55 | 44864.2882 | 2022-11-11 22:55 | 44876.9549 | 0.135 | W LINE | TIDE O , N/A | 6G |  | Plate | Block | Completed | 0.124453 | 0.633825 | 0.50895 | 41.07 | 22.08 | 744 | 304 | 304 | 3.0105 | 18.252675 | 15.242175 | 8.626875 | 9.92 | 41.78 | A | 2022-10 (Oct) | 12.43
| Old | AA15 |  | A | AA15-38 | 14 | 2022-09-26 17:30 | 44830.7292 | 2022-10-02 10:50 | 44836.4514 | 0.254 | ON TIME | M.O.T , N/A | 6G |  | Block | Makable | Completed | 1.067707 | 1.425303 | 0.35814 | 34.83 | 0 | 744 | 137.2 | 137.33 | 29.25572 | 41.34231 | 12.08659 | 9.213571 | 12.282857 | 45.07 | A | 2022-10 (Oct) | 10.27
| Old | AA15 |  | A | AA15-39 | 15 | 2022-10-02 18:50 | 44836.7847 | 2022-10-08 01:15 | 44842.0521 | 1 | PMP | HEAT , N/A | 6G |  | Block | Makable | Completed | 4.34 | 5.795333 | 1.46 | 126.42 | 8 | 744 | 126.25 | 126.42 | 95.95 | 136.465 | 40.515 | 8.746 | 9.758666 | 40.49 | A | 2022-10 (Oct) | 11.55
| Old | AA15 |  | A | AA15-40 | 9 | 2022-10-09 04:15 | 44843.1771 | 2022-10-09 21:05 | 44843.8785 | 1 | GENERAL MAINTENANCE | HEAT , N/A | 6G |  | Plate | Block | Failed | 1.622222 | 1.846666 | 0.22 | 16.83 | 27 | 744 | 16.5 | 16.83 | 43.36 | 49.375 | 6.015 | 12.152222 | 13.793333 | 43.94 | A | 2022-10 (Oct) | 13.66
| Old | AA15 |  | A | AA15-41 | 11 | 2022-10-10 05:30 | 44844.2292 | 2022-10-17 17:30 | 44851.7292 | 1 | ON TIME | TIDE O , N/A | 7G |  | Block | Makable | Completed | 3.941818 | 5.857272 | 1.92 | 180 | 8.42 | 744 | 180 | 180 | 92.38 | 148.095 | 55.715 | 10.283636 | 11.315454 | 41.52 | A | 2022-10 (Oct) | 10.67
| Old | AA15 |  | A | AA15-42 | 10 | 2022-10-18 03:50 | 44852.1597 | 2022-10-21 14:50 | 44855.6181 | 1 | ON TIME | HEAT , N/A | 7G |  | Block | Makable | Completed | 3.945 | 4.958 | 1.01 | 83 | 10.33 | 744 | 83 | 83 | 85.52 | 110.95 | 25.43 | 9.708 | 12.131 | 39.95 | A | 2022-10 (Oct) | 12.17
| Old | AA15 |  | A | AA15-43 | 16 | 2022-10-22 22:50 | 44856.9514 | 2022-10-28 17:45 | 44862.7396 | 1 | POWER PROBLEM | M.O.T , N/A | 6G |  | Plate | Block | Completed | 1.379375 | 3.093125 | 1.71 | 138.92 | 32 | 744 | 138.55 | 138.92 | 34.15 | 85.915 | 51.765 | 9.11125 | 9.72125 | 42.52 | A | 2022-10 (Oct) | 12.31
| Old | AA15 |  | A | AA15-44 | 16 | 2022-10-29 01:00 | 44863.0417 | 2022-11-07 16:15 | 44872.6771 | 0.307 | MW | TIDE O , N/A | 6G |  | Plate | Block | Completed | 0.222191 | 1.133022 | 0.91179 | 70.98 | 7.25 | 744 | 231.15 | 231.25 | 5.4646 | 32.126015 | 26.661415 | 8.821875 | 9.518125 | 41.4 | A | 2022-10 (Oct) | 12.84
| Old | AA69 |  | A | AA69-40 | 4 | 2022-09-29 20:50 | 44833.8681 | 2022-10-02 16:50 | 44836.7014 | 0.6 | CHMB CNT | TT , N/A | 6G |  | Plate | Block | Completed | 0.7845 | 1.359 | 0.576 | 40.83 | 0 | 744 | 68 | 68 | 6.762 | 13.545 | 6.783 | 10.4425 | 11.4675 | 24.73 | A | 2022-10 (Oct) | 14.12
| Old | AA69 |  | A | AA69-41 | 14 | 2022-10-03 01:40 | 44837.0694 | 2022-10-10 16:40 | 44844.6944 | 1 | PMP CHNG | TIDE O , V LEAK | 6G | Minor | Block | Makable | Completed | 4.020714 | 6.361428 | 2.34 | 183 | 8.83 | 744 | 183 | 183 | 101.54 | 175.89 | 74.35 | 8.998571 | 11.592857 | 43.22 | A | 2022-10 (Oct) | 12.79
| Old | AA69 |  | A | AA69-42 | 11 | 2022-10-11 01:55 | 44845.0799 | 2022-10-18 15:55 | 44852.6632 | 1 | ON TIME | TIDE O , N/A | 7G |  | Block | Block | Completed | 2.573636 | 4.773636 | 2.2 | 182 | 9.25 | 744 | 182 | 182 | 81.12 | 162.71 | 81.59 | 11.954545 | 12.81909 | 47.88 | A | 2022-10 (Oct) | 12.09
| Old | AA69 |  | A | AA69-43 | 11 | 2022-10-19 02:00 | 44853.0833 | 2022-10-21 15:00 | 44855.625 | 1 | ON TIME | HEAT , N/A | 7G |  | Block | Block | Completed | 2.471818 | 3.346363 | 0.87 | 61 | 10.08 | 744 | 61 | 61 | 69.78 | 94.365 | 24.585 | 10.771818 | 12.797272 | 45.53 | A | 2022-10 (Oct) | 14.43
| Old | AA69 |  | A | AA69-44 | 18 | 2022-10-22 21:00 | 44856.875 | 2022-10-31 05:00 | 44865.2083 | 1 | POWER PROBLEM | TIDE O , N/A | 6G |  | Plate | Block | Completed | 1.827777 | 4.534444 | 2.71 | 200 | 30 | 744 | 200 | 200 | 50.17 | 137.49 | 87.32 | 8.891111 | 9.742777 | 44.63 | A | 2022-10 (Oct) | 13.5
| Old | AA69 |  | A | AA69-45 | 20 | 2022-10-31 13:40 | 44865.5694 | 2022-11-08 01:40 | 44873.0694 | 0.057 | ON TIME | TIDE O , N/A | 6G |  | Plate | Block | Completed | 0.032946 | 0.168549 | 0.13566 | 10.32 | 8.67 | 744 | 180 | 180 | 0.83106 | 4.79883 | 3.96777 | 8 | 8.573 | 41.83 | A | 2022-10 (Oct) | 13.22
| Old | AB7 |  | B | AB7-36 | 15 | 2022-09-29 03:10 | 44833.1319 | 2022-10-06 21:10 | 44840.8819 | 0.759 | ON TIME | TIDE O , N/A | 6G |  | Block | Makable | Completed | 3.413476 | 4.945138 | 1.53318 | 141.17 | 0 | 744 | 186 | 186 | 96.41577 | 152.14914 | 55.73337 | 9.176 | 12.049333 | 46.01 | A | 2022-10 (Oct) | 10.86
| Old | AB7 |  | B | AB7-37 | 16 | 2022-10-07 08:50 | 44841.3681 | 2022-10-15 03:50 | 44849.1597 | 1 | MW | TIDE O , N/A | 6G |  | Block | Makable | Completed | 3.790625 | 5.88 | 2.09 | 187 | 11.67 | 744 | 187 | 187 | 105.27 | 180.175 | 74.905 | 9.278125 | 10.774375 | 45.4 | A | 2022-10 (Oct) | 11.18
| Old | AB7 |  | B | AB7-38 | 11 | 2022-10-15 14:35 | 44849.6076 | 2022-10-23 04:35 | 44857.191 | 1 | ON TIME | TIDE O , N/A | 7G |  | Block | Block | Completed | 2.606363 | 4.631818 | 2.03 | 182 | 10.75 | 744 | 182 | 182 | 67.67 | 136.925 | 69.255 | 10.083636 | 12.444545 | 43.66 | A | 2022-10 (Oct) | 11.1
| Old | AA11 |  | A | AA11-43 | 15 | 2022-10-13 14:40 | 44847.6111 | 2022-10-21 14:40 | 44855.6111 | 1 | ON TIME | TIDE O , N/A | 6G |  | Block | Makable | Completed | 3.977333 | 6.236666 | 2.26 | 192 | 8.5 | 744 | 192 | 192 | 126.67 | 211.925 | 85.255 | 9.725333 | 12.657333 | 48.45 | A | 2022-10 (Oct) | 11.77
| Old | AA11 |  | A | AA11-44 | 13 | 2022-10-22 22:00 | 44856.9167 | 2022-10-27 22:00 | 44861.9167 | 1 | POWER PROBLEM | TIDE O , N/A | 6G |  | Plate | Block | Completed | 1.785384 | 3.225384 | 1.44 | 120 | 31.33 | 744 | 120 | 120 | 54.56 | 108.33 | 53.77 | 10.166923 | 12.468461 | 47.35 | A | 2022-10 (Oct) | 12
| Old | AA11 |  | A | AA11-45 | 16 | 2022-10-28 05:00 | 44862.2083 | 2022-11-05 04:00 | 44870.1667 | 0.476 | ON TIME | TIDE O , N/A | 6G |  | Plate | Block | Completed | 0.349563 | 1.447338 | 1.09956 | 90.98 | 7 | 744 | 191 | 191 | 8.98212 | 42.31164 | 33.32952 | 9.11625 | 9.70125 | 42.45 | A | 2022-10 (Oct) | 12.09
| Old | AA20 |  | A | AA20-39 | 13 | 2022-09-26 03:10 | 44830.1319 | 2022-10-03 16:10 | 44837.6736 | 0.355 | ON TIME | TIDE O , N/A | 6G |  | Block | Block | Completed | 1.072919 | 1.858288 | 0.78455 | 64.17 | 0 | 744 | 181 | 181 | 28.13375 | 53.5908 | 25.45705 | 8.970769 | 12.903846 | 44.03 | A | 2022-10 (Oct) | 12.21
| Old | AA20 |  | A | AA20-40 | 16 | 2022-10-04 02:00 | 44838.0833 | 2022-10-11 18:00 | 44845.75 | 1 | ON TIME | TIDE O , V LEAK | 6G | Minor | Block | Makable | Completed | 4.558125 | 6.630625 | 2.07 | 184 | 9.83 | 744 | 184 | 184 | 135.62 | 212.78 | 77.16 | 9.219375 | 11.766875 | 47 | A | 2022-10 (Oct) | 11.25
| Old | AA20 |  | A | AA20-41 | 4 | 2022-10-12 03:20 | 44846.1389 | 2022-10-18 16:20 | 44852.6806 | 1 | ON TIME | TIDE O , N/A | 7G |  | Block | Block | Completed | 2.2825 | 4.2675 | 1.99 | 157 | 9.33 | 744 | 157 | 157 | 52.3 | 106.695 | 54.395 | 17.3625 | 18.3075 | 40.24 | A | 2022-10 (Oct) | 12.68
| Old | AA20 |  | A | AA20-42 | 4 | 2022-10-19 01:20 | 44853.0556 | 2022-10-24 16:40 | 44858.6944 | 1 | ON TIME | TIDE O , N/A | 7G |  | Block | Makable | Completed | 4.2375 | 5.85 | 1.61 | 135.33 | 9 | 744 | 135.2 | 135.33 | 99.63 | 144.295 | 44.665 | 17.96 | 18.65 | 41.3 | A | 2022-10 (Oct) | 11.9
| Old | AA20 |  | A | AA20-43 | 4 | 2022-10-25 01:00 | 44859.0417 | 2022-10-30 16:00 | 44864.6667 | 1 | ON TIME | TIDE O , N/A | 7G |  | Block | Block | Completed | 3.09 | 4.87 | 1.78 | 135 | 8.33 | 744 | 135 | 135 | 79.69 | 125.81 | 46.12 | 18.805 | 19.1725 | 42.87 | A | 2022-10 (Oct) | 13.19
| Old | AA20 |  | A | AA20-44 | 12 | 2022-10-31 | 44865 | 2022-11-09 04:00 | 44874.1667 | 0.109 | ON TIME | TIDE O , N/A | 7G |  | Plate | Block | Completed | 0.099553 | 0.386768 | 0.28776 | 23.98 | 8 | 744 | 220 | 220 | 2.80457 | 12.838565 | 10.033995 | 10.225 | 12.138333 | 45.08 | A | 2022-10 (Oct) | 12
| Old | AA21 |  | A | AA21-47 | 11 | 2022-10-17 09:00 | 44851.375 | 2022-10-23 07:00 | 44857.2917 | 1 | ON TIME | TIDE O , N/A | 7G |  | Plate | Block | Completed | 0.711818 | 2.488181 | 1.78 | 142 | 8 | 744 | 142 | 142 | 21.92 | 82.205 | 60.285 | 11.538181 | 12.92909 | 46.79 | A | 2022-10 (Oct) | 12.54
| Old | AA21 |  | A | AA21-48 | 4 | 2022-10-23 18:55 | 44857.7882 | 2022-10-31 16:55 | 44865.7049 | 1 | ON TIME | TIDE O , N/A | 7G |  | Plate | Block | Completed | 0.79 | 3.245 | 2.46 | 190 | 11.92 | 744 | 190 | 190 | 20.77 | 88.18 | 67.41 | 18.08 | 18.635 | 41.43 | A | 2022-10 (Oct) | 12.95
| Old | AA22 |  | A | AA22-39 | 14 | 2022-10-01 02:30 | 44835.1042 | 2022-10-09 15:30 | 44843.6458 | 1 | ON TIME | TIDE O , N/A | 6G |  | Block | Makable | Completed | 4.017142 | 6.422142 | 2.41 | 205 | 2.5 | 744 | 205 | 205 | 104.38 | 185.065 | 80.685 | 9.502142 | 11.309285 | 43.8 | A | 2022-10 (Oct) | 11.71
| Old | AA22 |  | A | AA22-40 | 11 | 2022-10-10 03:20 | 44844.1389 | 2022-10-15 03:20 | 44849.1389 | 1 | ON TIME | TIDE O , N/A | 7G |  | Block | Block | Completed | 2.191818 | 3.578181 | 1.39 | 120 | 11.83 | 744 | 120 | 120 | 59.52 | 106.135 | 46.615 | 10.57909 | 12.611818 | 44.6 | A | 2022-10 (Oct) | 11.58
| Old | AA22 |  | A | AA22-41 | 14 | 2022-10-15 12:30 | 44849.5208 | 2022-10-23 04:30 | 44857.1875 | 1 | ON TIME | TIDE O , N/A | 6G |  | Block | Makable | Completed | 3.718571 | 5.849285 | 2.13 | 184 | 9.17 | 744 | 184 | 184 | 92.13 | 161.79 | 69.66 | 8.785714 | 11.647857 | 42.8 | A | 2022-10 (Oct) | 11.58
| Old | AA22 |  | A | AA22-42 | 4 | 2022-10-23 15:00 | 44857.625 | 2022-10-29 09:00 | 44863.375 | 1 | REF. | TIDE O , N/A | 7G |  | Plate | Block | Completed | 0.655 | 2.5975 | 1.94 | 138 | 10.5 | 744 | 138 | 138 | 16.57 | 63.795 | 47.225 | 18.1625 | 18.68 | 41.57 | A | 2022-10 (Oct) | 14.06
| Old | AA22 |  | A | AA22-43 | 16 | 2022-10-30 06:30 | 44864.2708 | 2022-11-07 04:30 | 44872.1875 | 0.218 | W LINE | TIDE O , N/A | 6G |  | Plate | Block | Completed | 0.217319 | 0.818863 | 0.60168 | 41.48 | 21.5 | 744 | 190 | 190 | 5.05978 | 21.80981 | 16.75003 | 8.70625 | 9.194375 | 40.44 | A | 2022-10 (Oct) | 14.53
| Old | AA24 |  | A | AA24-40 | 16 | 2022-09-26 17:55 | 44830.7465 | 2022-10-04 05:55 | 44838.2465 | 0.433 | ON TIME | TIDE O , N/A | 6G |  | Block | Block | Completed | 1.175866 | 2.104109 | 0.92662 | 77.92 | 0 | 744 | 180 | 180 | 30.58712 | 60.72825 | 30.14113 | 9.039375 | 10.47625 | 44.01 | A | 2022-10 (Oct) | 11.89
| Old | AA24 |  | A | AA24-41 | 15 | 2022-10-04 13:15 | 44838.5521 | 2022-10-08 01:20 | 44842.0556 | 1 | ON TIME | HEAT , N/A | 6G |  | Block | Block | Completed | 3.494 | 4.47 | 0.98 | 84.08 | 7.33 | 744 | 84.5 | 84.08 | 94.74 | 125.8 | 31.06 | 8.712 | 11.962666 | 44.72 | A | 2022-10 (Oct) | 11.66
| Old | AA28 |  | A | AA28-41 | 11 | 2022-10-22 18:50 | 44856.7847 | 2022-10-31 04:50 | 44865.2014 | 1 | ELECTRICITY | TIDE O , N/A | 7G |  | Plate | Block | Completed | 0.851818 | 3.448181 | 2.6 | 202 | 18.83 | 744 | 202 | 202 | 28.82 | 123.245 | 94.425 | 11.88 | 13.440909 | 48.22 | A | 2022-10 (Oct) | 12.87
| Old | AA28 |  | A | AA28-42 | 11 | 2022-10-31 16:20 | 44865.6806 | 2022-11-08 20:20 | 44873.8472 | 0.039 | ON TIME | TIDE O , N/A | 7G |  | Plate | Block | Completed | 0.051196 | 0.146853 | 0.09555 | 7.65 | 11.5 | 744 | 196 | 196 | 1.40439 | 4.60122 | 3.19683 | 10.36 | 12.703636 | 44.36 | A | 2022-10 (Oct) | 12.55
| Old | AA35 |  | A | AA35-40 | 4 | 2022-09-30 20:45 | 44834.8646 | 2022-10-02 00:25 | 44836.0174 | 0.883 | CHMB CHNG | TT , N/A | 6G |  | Plate | Block | Failed | 0.580573 | 0.883 | 0.30022 | 24.42 | 0 | 744 | 27.4 | 27.67 | 3.21412 | 5.58939 | 2.37527 | 9.0625 | 9.455 | 20.93 | A | 2022-10 (Oct) | 12.29
| Old | AA35 |  | A | AA35-41 | 9 | 2022-10-02 14:30 | 44836.6042 | 2022-10-05 04:30 | 44839.1875 | 1 | MW | HEAT , N/A | 6G |  | Plate | Block | Completed | 1.582222 | 2.502222 | 0.92 | 62 | 14.08 | 744 | 62 | 62 | 41.76 | 66.305 | 24.545 | 11.697777 | 13.867777 | 43.21 | A | 2022-10 (Oct) | 14.84
| Old | AA35 |  | A | AA35-42 | 14 | 2022-10-05 12:00 | 44839.5 | 2022-10-08 01:10 | 44842.0486 | 1 | ON TIME | POWER TRIP , N/A | 6G |  | Block | Makable | Completed | 4.008571 | 4.778571 | 0.77 | 61.17 | 7.5 | 744 | 61.1 | 61.17 | 105.22 | 129.135 | 23.915 | 9.130714 | 11.804285 | 43.97 | A | 2022-10 (Oct) | 12.59
| Old | AA35 |  | A | AA35-43 | 4 | 2022-10-09 02:00 | 44843.0833 | 2022-10-10 20:00 | 44844.8333 | 1 | GENERAL MAINTENANCE | HEAT , N/A | 7G |  | Block | Block | Completed | 2.5425 | 3.1575 | 0.62 | 42 | 24.83 | 744 | 42 | 42 | 62.38 | 75.645 | 13.265 | 18.1975 | 18.7725 | 41.71 | A | 2022-10 (Oct) | 14.76
| Old | AA35 |  | A | AA35-44 | 4 | 2022-10-11 06:20 | 44845.2639 | 2022-10-19 05:20 | 44853.2222 | 1 | ON TIME | TIDE O , N/A | 7G |  | Block | Block | Completed | 2.01 | 4.4525 | 2.44 | 191 | 10.33 | 744 | 191 | 191 | 49.73 | 117 | 67.27 | 18.415 | 18.81 | 42.04 | A | 2022-10 (Oct) | 12.77
| Old | AA35 |  | A | AA35-45 | 15 | 2022-10-19 18:50 | 44853.7847 | 2022-10-27 16:50 | 44861.7014 | 1 | PLN NS | TIDE O , N/A | 6G |  | Block | Block | Completed | 3.504666 | 5.988 | 2.48 | 190 | 13.5 | 744 | 190 | 190 | 103.68 | 194.37 | 90.69 | 9.460666 | 11.906666 | 46.78 | A | 2022-10 (Oct) | 13.11
| Old | AA35 |  | A | AA35-46 | 18 | 2022-10-28 01:00 | 44862.0417 | 2022-11-04 17:00 | 44869.7083 | 0.516 | ON TIME | TIDE O , N/A | 6G |  | Plate | Block | Completed | 0.899273 | 2.211346 | 1.31064 | 94.98 | 8.17 | 744 | 184 | 184 | 22.01772 | 62.98038 | 40.96266 | 8.279444 | 9.342777 | 42.19 | A | 2022-10 (Oct) | 13.86
| Old | AA58 |  | A | AA58-46 | 16 | 2022-10-04 04:30 | 44838.1875 | 2022-10-08 08:00 | 44842.3333 | 1 | ON TIME | ARC , V LEAK | 6G | Minor | Block | Block | Completed | 3.425625 | 4.62375 | 1.2 | 99.5 | 7.67 | 744 | 99.3 | 99.5 | 99.67 | 142.29 | 42.62 | 9.166875 | 11.3375 | 46.2 | A | 2022-10 (Oct) | 11.96
| Old | AA58 |  | A | AA58-47 | 15 | 2022-10-09 06:40 | 44843.2778 | 2022-10-14 14:06 | 44848.5875 | 1 | GENERAL MAINTENANCE | PSSOC , N/A | 6G |  | Block | Makable | Completed | 4.285333 | 5.846666 | 1.56 | 127.43 | 22.67 | 744 | 127.26 | 127.43 | 127.93 | 184.425 | 56.495 | 9.385333 | 12.282666 | 46.89 | A | 2022-10 (Oct) | 12.24
| Old | AA58 |  | A | AA58-48 | 4 | 2022-10-15 00:30 | 44849.0208 | 2022-10-21 15:30 | 44855.6458 | 1 | PLN NS | TIDE O , N/A | 7G |  | Block | Block | Completed | 2.57 | 4.8125 | 2.24 | 159 | 10.4 | 744 | 159 | 159 | 62.09 | 118.03 | 55.94 | 18 | 18.6575 | 41.36 | A | 2022-10 (Oct) | 14.09
| Old | AA58 |  | A | AA58-49 | 10 | 2022-10-22 18:50 | 44856.7847 | 2022-10-27 10:35 | 44861.441 | 1 | POWER PROBLEM | TIDE O , MW PWR | 7G |  | Block | Makable | Completed | 3.794 | 5.079 | 1.29 | 111.75 | 27.33 | 744 | 111.45 | 111.75 | 102.33 | 144.865 | 42.535 | 11.236 | 13.335 | 44.74 | A | 2022-10 (Oct) | 11.54
| Old | AA58 |  | A | AA58-50 | 19 | 2022-10-27 18:30 | 44861.7708 | 2022-11-02 00:30 | 44867.0208 | 0.805 | ON TIME | V LEAK , N/A | 6G | None | Plate | Block | Completed | 1.496876 | 2.93952 | 1.44095 | 101.48 | 7.92 | 744 | 126 | 126 | 35.0175 | 75.030025 | 40.012525 | 8.032631 | 8.79421 | 41.43 | A | 2022-10 (Oct) | 14.21
| Old | AA72 |  | A | AA72-42 | 12 | 2022-09-24 04:00 | 44828.1667 | 2022-10-03 04:00 | 44837.1667 | 0.241 | CHMB CNT | TIDE O , N/A | 6G |  | Plate | Block | Completed | 0.274539 | 0.934277 | 0.66034 | 52 | 0 | 744 | 216 | 216 | 7.31194 | 27.619805 | 20.307865 | 9.595833 | 12.793333 | 43.33 | A | 2022-10 (Oct) | 12.69
| Old | AA72 |  | A | AA72-43 | 16 | 2022-10-03 12:10 | 44837.5069 | 2022-10-11 05:10 | 44845.2153 | 1 | ON TIME | TIDE O , N/A | 6G |  | Block | Makable | Completed | 3.933125 | 5.949375 | 2.02 | 185 | 8.17 | 744 | 185 | 185 | 105.75 | 174.36 | 68.61 | 9.005 | 10.810625 | 44.7 | A | 2022-10 (Oct) | 10.92
| Old | AA72 |  | A | AA72-44 | 10 | 2022-10-11 14:30 | 44845.6042 | 2022-10-20 03:30 | 44854.1458 | 1 | ON TIME | TIDE O , N/A | 7G |  | Plate | Block | Completed | 1.267 | 3.615 | 2.35 | 205 | 9.33 | 744 | 205 | 205 | 33.15 | 106.05 | 72.9 | 10.502 | 13.073 | 43.06 | A | 2022-10 (Oct) | 11.46
| Old | AA72 |  | A | AA72-45 | 4 | 2022-10-20 12:20 | 44854.5139 | 2022-10-26 17:20 | 44860.7222 | 1 | ON TIME | TIDE O , N/A | 7G |  | Plate | Block | Completed | 1.2375 | 2.97 | 1.73 | 149 | 8.83 | 744 | 149 | 149 | 31.47 | 78.88 | 47.41 | 18.4075 | 18.765 | 41.97 | A | 2022-10 (Oct) | 11.61
| Old | AC68 |  | C | AC68-51 | 4 | 2022-10-20 16:40 | 44854.6944 | 2022-10-22 07:40 | 44856.3194 | 1 | CHMB CHNG | TT , N/A | 6G |  | Plate | Block | Completed | 0.7525 | 1.515 | 0.76 | 39 | 11.83 | 744 | 39 | 39 | 4.92 | 10.32 | 5.4 | 8.805 | 9.92 | 21.12 | A | 2022-10 (Oct) | 19.74
| Old | AC68 |  | C | AC68-52 | 19 | 2022-10-22 22:40 | 44856.9444 | 2022-10-31 21:40 | 44865.9028 | 1 | NL T | TIDE O , N/A | 6G |  | Plate | Block | Completed | 1.751052 | 4.446315 | 2.7 | 215 | 15 | 744 | 215 | 215 | 41.86 | 125.395 | 83.535 | 8.043684 | 8.994736 | 41.96 | A | 2022-10 (Oct) | 12.56
| Old | AA23 |  | A | AA23-42 | 15 | 2022-09-30 20:50 | 44834.8681 | 2022-10-08 01:20 | 44842.0556 | 0.982 | HLD CLN | TIDE O , V LEAK | 6G | Minor | Block | Makable | Completed | 3.96597 | 5.877597 | 1.9149 | 169.33 | 0 | 744 | 172.3 | 172.5 | 120.81546 | 191.97118 | 71.15572 | 9.806666 | 12.158 | 47.92 | A | 2022-10 (Oct) | 11.3
| Old | AA23 |  | A | AA23-43 | 13 | 2022-10-09 06:50 | 44843.2847 | 2022-10-15 03:50 | 44849.1597 | 1 | GENERAL MAINTENANCE | HEAT , N/A | 6G |  | Block | Block | Completed | 3.132307 | 4.883076 | 1.75 | 141 | 29.5 | 744 | 141 | 141 | 82.19 | 139.45 | 57.26 | 9.303076 | 12.436153 | 43.9 | A | 2022-10 (Oct) | 12.41
| Old | AA23 |  | A | AA23-44 | 13 | 2022-10-15 13:00 | 44849.5417 | 2022-10-23 03:50 | 44857.1597 | 1 | ON TIME | TIDE O , N/A | 6G |  | Block | Makable | Completed | 4.526153 | 6.566923 | 2.04 | 182.83 | 9.17 | 744 | 182.5 | 182.83 | 114.31 | 183.21 | 68.9 | 9.117692 | 12.34 | 43.23 | A | 2022-10 (Oct) | 11.16
| Old | AA23 |  | A | AA23-45 | 14 | 2022-10-23 17:50 | 44857.7431 | 2022-10-31 05:50 | 44865.2431 | 1 | STG | TIDE O , N/A | 6G |  | Block | Makable | Completed | 4.354285 | 6.474285 | 2.12 | 180 | 14 | 744 | 180 | 180 | 133.48 | 211.57 | 78.09 | 10.046428 | 12.611428 | 47.84 | A | 2022-10 (Oct) | 11.78
| Old | AA23 |  | A | AA23-46 | 12 | 2022-10-31 16:30 | 44865.6875 | 2022-11-05 04:30 | 44870.1875 | 0.069 | ON TIME | HEAT , N/A | 7G |  | Plate | Block | Completed | 0.059513 | 0.14605 | 0.08625 | 7.48 | 10.67 | 744 | 108 | 108 | 1.55112 | 4.23591 | 2.68479 | 9.845 | 11.805833 | 43.09 | A | 2022-10 (Oct) | 11.67
| Old | AA25 |  | A | AA25-45 | 15 | 2022-09-29 18:50 | 44833.7847 | 2022-10-07 06:50 | 44841.2847 | 0.838 | ON TIME | TIDE O , N/A | 6G |  | Block | Makable | Completed | 3.68273 | 5.521302 | 1.83522 | 150.83 | 0 | 744 | 180 | 180 | 97.47616 | 158.43228 | 60.95612 | 9.006666 | 11.497333 | 44.53 | A | 2022-10 (Oct) | 12.22
| Old | AA25 |  | A | AA25-46 | 11 | 2022-10-08 13:15 | 44842.5521 | 2022-10-16 04:15 | 44850.1771 | 1 | ON TIME | TIDE O , N/A | 7G |  | Block | Block | Completed | 2.686363 | 4.810909 | 2.12 | 183 | 30.42 | 744 | 183 | 183 | 77.57 | 154.335 | 76.765 | 11.091818 | 12.743636 | 46.25 | A | 2022-10 (Oct) | 11.58
| Old | AC28 |  | C | AC28-55 | 13 | 2022-10-03 20:00 | 44837.8333 | 2022-10-11 08:00 | 44845.3333 | 1 | ON TIME | TIDE O , N/A | 6G |  | Plate | Block | Completed | 1.181538 | 3.483846 | 2.3 | 180 | 7.33 | 744 | 180 | 180 | 36.5 | 120.985 | 84.485 | 9.42923 | 14.156153 | 47.09 | A | 2022-10 (Oct) | 12.78
| Old | AC28 |  | C | AC28-56 | 18 | 2022-10-11 17:20 | 44845.7222 | 2022-10-19 10:20 | 44853.4306 | 1 | ON TIME | TIDE O , N/A | 6G |  | Block | Makable | Completed | 3.538888 | 5.762777 | 2.22 | 185 | 9.33 | 744 | 185 | 185 | 110.52 | 191.94 | 81.42 | 9.182222 | 11.036111 | 48.29 | A | 2022-10 (Oct) | 12
| Old | AC28 |  | C | AC28-57 | 3 | 2022-10-20 | 44854 | 2022-10-21 01:00 | 44855.0417 | 1 | CHMB CHNG | TT , N/A | 6G |  | Plate | Block | Failed | 0.75 | 1.093333 | 0.34 | 25 | 13.67 | 744 | 25 | 25 | 3.91 | 6.01 | 2.1 | 7.92 | 11.236666 | 18.56 | A | 2022-10 (Oct) | 13.6
| Old | AC28 |  | C | AC28-58 | 11 | 2022-10-22 20:20 | 44856.8472 | 2022-10-30 08:20 | 44864.3472 | 1 | ELECTRICITY | TIDE O , N/A | 7G |  | Plate | Block | Completed | 0.604545 | 2.917272 | 2.31 | 180 | 43.33 | 744 | 180 | 180 | 20.38 | 104.95 | 84.57 | 11.455454 | 14.215454 | 48.68 | A | 2022-10 (Oct) | 12.89
| Old | AC28 |  | C | AC28-59 | 9 | 2022-10-30 16:50 | 44864.7014 | 2022-11-05 09:50 | 44870.4097 | 0.227 | PLN NS | TIDE O , N/A | 6G |  | Block | Block | Completed | 0.573553 | 0.987954 | 0.41541 | 31.15 | 8.5 | 744 | 137 | 137 | 14.56432 | 26.47501 | 11.91069 | 10.778888 | 14.117777 | 42.9 | A | 2022-10 (Oct) | 13.28
| Old | AC39 |  | C | AC39-44 | 4 | 2022-09-27 01:00 | 44831.0417 | 2022-10-05 09:00 | 44839.375 | 0.525 | HLM LT | TIDE O , N/A | 7G |  | Plate | Block | Completed | 0.364875 | 1.645875 | 1.281 | 105 | 0 | 744 | 200 | 200 | 10.038 | 44.737875 | 34.699875 | 18.7575 | 18.96 | 42.59 | A | 2022-10 (Oct) | 12.15
| Old | AC39 |  | C | AC39-45 | 13 | 2022-10-05 17:20 | 44839.7222 | 2022-10-13 22:20 | 44847.9306 | 1 | ON TIME | TIDE O , N/A | 6G |  | Block | Makable | Completed | 4.397692 | 6.588461 | 2.19 | 197 | 8.33 | 744 | 197 | 197 | 109.9 | 181.66 | 71.76 | 9.387692 | 11.916923 | 43.05 | A | 2022-10 (Oct) | 11.12
| Old | AC39 |  | C | AC39-46 | 4 | 2022-10-14 11:15 | 44848.4688 | 2022-10-15 12:15 | 44849.5104 | 1 | CHMB CHNG | TT , N/A | 6G |  | Plate | Block | Failed | 0.48 | 0.7375 | 0.26 | 25 | 12.92 | 744 | 25 | 25 | 3.23 | 5.275 | 2.045 | 8.72 | 9.3025 | 20.35 | A | 2022-10 (Oct) | 10.4
| Old | AC39 |  | C | AC39-47 | 4 | 2022-10-15 22:00 | 44849.9167 | 2022-10-24 06:00 | 44858.25 | 1 | ON TIME | TIDE O , N/A | 7G |  | Block | Block | Completed | 2.105 | 4.455 | 2.35 | 200 | 9.75 | 744 | 200 | 200 | 55.76 | 127.06 | 71.3 | 18.89 | 19.6325 | 43.46 | A | 2022-10 (Oct) | 11.8
| Old | AC76 |  | C | AC76-48 | 16 | 2022-10-28 05:20 | 44862.2222 | 2022-11-14 21:20 | 44879.8889 | 0.214 | ON TIME | TIDE O , N/A | 6G |  | Plate | Block | Completed | 0.186581 | 1.330545 | 1.1449 | 90.65 | 8.92 | 744 | 424 | 424 | 4.83854 | 44.72814 | 39.8896 | 9.175 | 9.971875 | 43.19 | A | 2022-10 (Oct) | 12.62
| Old | AA14 |  | A | AA14-40 | 4 | 2022-09-25 01:30 | 44829.0625 | 2022-10-04 04:30 | 44838.1875 | 0.349 | ON TIME | TIDE O , N/A | 7G |  | Plate | Block | Completed | 0.210273 | 1.171768 | 0.96324 | 76.5 | 0 | 744 | 219 | 219 | 5.82132 | 31.837525 | 26.016205 | 18.6375 | 19.045 | 42.53 | A | 2022-10 (Oct) | 12.6
| Old | AA14 |  | A | AA14-41 | 10 | 2022-10-04 14:00 | 44838.5833 | 2022-10-06 20:00 | 44840.8333 | 1 | ON TIME | HEAT , N/A | 7G |  | Block | Block | Completed | 3.24 | 3.807 | 0.57 | 54 | 9.5 | 744 | 54 | 54 | 89.79 | 110.15 | 20.36 | 11.295 | 13.409 | 45.46 | A | 2022-10 (Oct) | 10.56
| Old | AA14 |  | A | AA14-42 | 15 | 2022-10-08 01:00 | 44842.0417 | 2022-10-15 04:00 | 44849.1667 | 1 | ON TIME | TIDE O , N/A | 6G |  | Block | Makable | Completed | 4.97 | 6.84 | 1.87 | 171 | 29 | 744 | 171 | 171 | 147.53 | 217.905 | 70.375 | 9.417333 | 12.212666 | 46.85 | A | 2022-10 (Oct) | 10.94
| Old | AA14 |  | A | AA14-43 | 16 | 2022-10-15 12:50 | 44849.5347 | 2022-10-18 08:50 | 44852.3681 | 1 | ON TIME | V LEAK , N/A | 6G | Heavy | Block | Makable | Completed | 3.54625 | 4.54 | 0.99 | 68 | 8.83 | 744 | 68 | 68 | 112.12 | 143.08 | 30.96 | 9.81375 | 11.438125 | 48.23 | A | 2022-10 (Oct) | 14.56
| Old | AA14 |  | A | AA14-44 | 10 | 2022-10-18 18:55 | 44852.7882 | 2022-10-25 15:55 | 44859.6632 | 1 | ON TIME | TIDE O , N/A | 7G |  | Block | Block | Completed | 2.473 | 4.446 | 1.97 | 165 | 10.08 | 744 | 165 | 165 | 69.73 | 131.715 | 61.985 | 11.613 | 13.619 | 46.2 | A | 2022-10 (Oct) | 12
| Old | AA14 |  | A | AA14-45 | 10 | 2022-10-26 02:00 | 44860.0833 | 2022-10-29 08:00 | 44863.3333 | 1 | ON TIME | HEAT , N/A | 7G |  | Block | Makable | Completed | 4.429 | 5.331 | 0.9 | 78 | 10.08 | 744 | 78 | 78 | 117.44 | 145.925 | 28.485 | 11.372 | 13.11 | 44.4 | A | 2022-10 (Oct) | 11.54
| Old | AA14 |  | A | AA14-46 | 19 | 2022-10-30 07:05 | 44864.2951 | 2022-11-06 20:05 | 44871.8368 | 0.226 | W LINE | TIDE O , N/A | 6G |  | Plate | Block | Completed | 0.214462 | 0.751628 | 0.53788 | 40.9 | 23.08 | 744 | 181 | 181 | 6.1472 | 23.42716 | 17.27996 | 8.627894 | 9.706315 | 45.02 | A | 2022-10 (Oct) | 13.15
| Old | AA31 |  | A | AA31-41 | 15 | 2022-09-26 13:10 | 44830.5486 | 2022-10-02 06:00 | 44836.25 | 0.219 | ON TIME | F2 , N/A | 6G |  | Block | Makable | Completed | 0.965498 | 1.296188 | 0.33069 | 30 | 0 | 744 | 136.5 | 136.83 | 26.32161 | 37.30884 | 10.98723 | 9.317333 | 11.568666 | 45.4 | A | 2022-10 (Oct) | 11.04
| Old | AA30 |  | A | AA30-47 | 15 | 2022-09-30 18:50 | 44834.7847 | 2022-10-08 01:20 | 44842.0556 | 0.97 | ON TIME | TIDE O , V LEAK | 6G | Minor | Block | Makable | Completed | 3.632326 | 5.69972 | 2.0661 | 169.33 | 0 | 744 | 174.3 | 174.5 | 96.9127 | 166.1998 | 69.2871 | 9.091333 | 11.468 | 44.68 | A | 2022-10 (Oct) | 12.26
| Old | AA30 |  | A | AA30-48 | 10 | 2022-10-09 03:00 | 44843.125 | 2022-10-14 14:00 | 44848.5833 | 1 | GENERAL MAINTENANCE | MW PWR , N/A | 7G |  | Block | Block | Completed | 2.485 | 3.975 | 1.49 | 131 | 25.67 | 744 | 131 | 131 | 77.17 | 128.39 | 51.22 | 12.08 | 14.017 | 47.37 | A | 2022-10 (Oct) | 11.37
| Old | AA30 |  | A | AA30-49 | 12 | 2022-10-15 00:30 | 44849.0208 | 2022-10-23 08:30 | 44857.3542 | 1 | MW | TIDE O , N/A | 6G |  | Block | Makable | Completed | 3.899166 | 6.429166 | 2.53 | 200 | 10.5 | 744 | 200 | 200 | 95.28 | 174.305 | 79.025 | 8.896666 | 13.226666 | 42.5 | A | 2022-10 (Oct) | 12.65
| Old | AA30 |  | A | AA30-50 | 11 | 2022-10-23 18:50 | 44857.7847 | 2022-10-28 18:50 | 44862.7847 | 1 | ON TIME | TIDE O , N/A | 6G |  | Block | Makable | Completed | 5.455454 | 6.861818 | 1.41 | 120 | 10.33 | 744 | 120 | 120 | 123.64 | 167.565 | 43.925 | 10.33 | 11.193636 | 41.01 | A | 2022-10 (Oct) | 11.67
| Old | AA30 |  | A | AA30-51 | 16 | 2022-10-29 03:00 | 44863.125 | 2022-11-06 18:00 | 44871.75 | 0.333 | ON TIME | TIDE O , N/A | 6G |  | Plate | Block | Completed | 0.217907 | 1.174866 | 0.95571 | 68.98 | 8.17 | 744 | 207 | 207 | 5.90076 | 34.90506 | 29.0043 | 9.328125 | 9.919375 | 43.42 | A | 2022-10 (Oct) | 13.91
| Old | AA33 |  | A | AA33-40 | 16 | 2022-09-25 16:00 | 44829.6667 | 2022-10-03 04:00 | 44837.1667 | 0.289 | NL T | TIDE O , N/A | 6G |  | Block | Block | Completed | 0.882534 | 1.473178 | 0.58956 | 52 | 0 | 744 | 180 | 180 | 23.27895 | 43.04366 | 19.76471 | 9.02375 | 10.525625 | 44.14 | A | 2022-10 (Oct) | 11.39
| Old | AA33 |  | A | AA33-41 | 4 | 2022-10-03 19:00 | 44837.7917 | 2022-10-05 21:00 | 44839.875 | 1 | CHMB CHNG | TT , N/A | 6G |  | Plate | Block | Completed | 0.785 | 1.565 | 0.78 | 50 | 15 | 744 | 50 | 50 | 5.36 | 11.53 | 6.17 | 9.36 | 9.8275 | 21.66 | A | 2022-10 (Oct) | 15.6
| Old | AA33 |  | A | AA33-42 | 15 | 2022-10-06 12:00 | 44840.5 | 2022-10-14 05:00 | 44848.2083 | 1 | PMP | TIDE O , N/A | 6G |  | Block | Block | Completed | 2.856 | 5.026666 | 2.17 | 185 | 15 | 744 | 185 | 185 | 75.75 | 148.65 | 72.9 | 8.864666 | 11.502666 | 44.26 | A | 2022-10 (Oct) | 11.73
| Old | AA33 |  | A | AA33-43 | 11 | 2022-10-14 13:00 | 44848.5417 | 2022-10-18 18:00 | 44852.75 | 1 | ON TIME | HEAT , N/A | 7G |  | Block | Block | Completed | 2.082727 | 3.296363 | 1.21 | 101 | 8 | 744 | 101 | 101 | 55.87 | 92.265 | 36.395 | 10.274545 | 12.58909 | 44.12 | A | 2022-10 (Oct) | 12.08
| Old | AB24 |  | B | AB24-38 | 14 | 2022-10-04 14:15 | 44838.5938 | 2022-10-12 04:15 | 44846.1771 | 1 | ON TIME | TIDE O , N/A | 6G |  | Block | Makable | Completed | 4.840714 | 6.872857 | 2.03 | 182 | 10.42 | 744 | 182 | 182 | 115.47 | 178.645 | 63.175 | 8.990714 | 11.091428 | 42.05 | A | 2022-10 (Oct) | 11.15
| Old | AB24 |  | B | AB24-39 | 12 | 2022-10-12 15:15 | 44846.6354 | 2022-10-21 15:15 | 44855.6354 | 1 | ON TIME | TIDE O , N/A | 7G |  | Plate | Block | Completed | 1.268333 | 3.706666 | 2.44 | 216 | 11 | 744 | 216 | 216 | 33.53 | 110.205 | 76.675 | 10.3125 | 11.150833 | 43.81 | A | 2022-10 (Oct) | 11.3
| Old | AB24 |  | B | AB24-40 | 4 | 2022-10-22 17:40 | 44856.7361 | 2022-10-29 09:40 | 44863.4028 | 1 | POWER PROBLEM | TIDE O , N/A | 7G |  | Plate | Block | Completed | 0.8125 | 2.9375 | 2.13 | 160 | 26.42 | 744 | 160 | 160 | 19.6 | 70.24 | 50.64 | 17.2825 | 18.5925 | 40.45 | A | 2022-10 (Oct) | 13.31
| Old | AB24 |  | B | AB24-41 | 16 | 2022-10-30 08:20 | 44864.3472 | 2022-11-07 22:20 | 44872.9306 | 0.192 | W LINE | TIDE O , N/A | 6G |  | Plate | Block | Completed | 0.14208 | 0.68796 | 0.54528 | 39.65 | 22.67 | 744 | 206 | 206 | 3.37728 | 18.31488 | 14.9376 | 8.543125 | 9.475625 | 40.63 | A | 2022-10 (Oct) | 13.79
| Old | AB26 |  | B | AB26-45 | 4 | 2022-09-29 23:15 | 44833.9688 | 2022-10-02 17:15 | 44836.7188 | 0.625 | CHMB CNT | TT , N/A | 6G |  | Plate | Block | Completed | 0.614063 | 1.164063 | 0.55 | 41.25 | 0 | 744 | 66 | 66 | 3.675 | 8.525 | 4.85 | 9.0825 | 9.635 | 21.15 | A | 2022-10 (Oct) | 13.33
| Old | AB26 |  | B | AB26-46 | 12 | 2022-10-03 03:50 | 44837.1597 | 2022-10-10 16:50 | 44844.7014 | 1 | ON TIME | TIDE O , N/A | 6G |  | Block | Makable | Completed | 3.8425 | 6.066666 | 2.22 | 181 | 10.58 | 744 | 181 | 181 | 89.09 | 155.68 | 66.59 | 8.639166 | 12.854166 | 41.46 | A | 2022-10 (Oct) | 12.32
| Old | AB26 |  | B | AB26-47 | 4 | 2022-10-11 02:30 | 44845.1042 | 2022-10-19 05:30 | 44853.2292 | 1 | ON TIME | TIDE O , N/A | 7G |  | Plate | Block | Completed | 1.8825 | 4.215 | 2.33 | 195 | 9.67 | 744 | 195 | 195 | 47.13 | 110.14 | 63.01 | 18.1375 | 18.8 | 41.7 | A | 2022-10 (Oct) | 11.95
| Old | AB26 |  | B | AB26-48 | 4 | 2022-10-19 15:00 | 44853.625 | 2022-10-27 03:00 | 44861.125 | 1 | ON TIME | TIDE O , N/A | 7G |  | Plate | Block | Completed | 0.975 | 3.2325 | 2.26 | 180 | 9.5 | 744 | 180 | 180 | 22.96 | 77.845 | 54.885 | 17.25 | 18.185 | 39.97 | A | 2022-10 (Oct) | 12.5
| Old | AB26 |  | B | AB26-49 | 18 | 2022-10-27 13:20 | 44861.5556 | 2022-11-04 05:20 | 44869.2222 | 0.58 | ON TIME | TIDE O , N/A | 6G |  | Plate | Block | Completed | 0.897066 | 2.222689 | 1.3282 | 106.65 | 10.33 | 744 | 184 | 184 | 25.665 | 70.2786 | 44.6136 | 8.697222 | 10.465555 | 45.81 | A | 2022-10 (Oct) | 12.39
| Old | AA27 |  | A | AA27-42 | 4 | 2022-09-28 20:00 | 44832.8333 | 2022-10-01 05:00 | 44835.2083 | 0.088 | CHMB CNT | TT , N/A | 6G |  | Plate | Block | Completed | 0.05786 | 0.12628 | 0.06864 | 5 | 0 | 744 | 57 | 57 | 0.35552 | 0.90728 | 0.55176 | 9.14 | 9.33 | 20.86 | A | 2022-10 (Oct) | 13.68
| Old | AA27 |  | A | AA27-43 | 16 | 2022-10-01 13:40 | 44835.5694 | 2022-10-09 04:40 | 44843.1944 | 1 | ON TIME | TIDE O , N/A | 6G |  | Block | Makable | Completed | 3.581875 | 5.8125 | 2.23 | 183 | 8.67 | 744 | 183 | 183 | 97.88 | 171.945 | 74.065 | 9.314375 | 10.575625 | 44.9 | A | 2022-10 (Oct) | 12.19
| Old | AA27 |  | A | AA27-44 | 10 | 2022-10-09 15:00 | 44843.625 | 2022-10-16 04:00 | 44850.1667 | 1 | ON TIME | TIDE O , N/A | 7G |  | Plate | Block | Completed | 1.563 | 3.548 | 1.99 | 157 | 10.33 | 744 | 157 | 157 | 48.09 | 116.88 | 68.79 | 12.296 | 14.051 | 47.87 | A | 2022-10 (Oct) | 12.68
| Old | AA27 |  | A | AA27-45 | 4 | 2022-10-16 14:00 | 44850.5833 | 2022-10-24 22:00 | 44858.9167 | 1 | ON TIME | TIDE O , N/A | 7G |  | Plate | Block | Completed | 0.7325 | 3.24 | 2.51 | 200 | 10 | 744 | 200 | 200 | 18.97 | 87.495 | 68.525 | 18.33 | 18.8375 | 41.96 | A | 2022-10 (Oct) | 12.55
| Old | AA27 |  | A | AA27-46 | 13 | 2022-10-25 06:30 | 44859.2708 | 2022-10-30 08:30 | 44864.3542 | 1 | ON TIME | TIDE O , N/A | 7G |  | Plate | Block | Completed | 1.21923 | 2.916923 | 1.7 | 122 | 8.5 | 744 | 122 | 122 | 33.07 | 82.765 | 49.695 | 9.96923 | 10.853846 | 44.28 | A | 2022-10 (Oct) | 13.93
| Old | AA27 |  | A | AA27-47 | 16 | 2022-10-30 21:00 | 44864.875 | 2022-11-07 02:00 | 44872.0833 | 0.156 | STG | DLC BRK , TIDE O | 6G |  | Plate | Block | Completed | 0.142058 | 0.553898 | 0.41184 | 26.98 | 12.5 | 744 | 173 | 173 | 3.28224 | 15.18348 | 11.90124 | 8.495 | 9.543125 | 40.64 | A | 2022-10 (Oct) | 15.26
| Old | AA46 |  | A | AA46-41 | 4 | 2022-09-29 | 44833 | 2022-10-01 21:00 | 44835.875 | 0.304 | CHMB CNT | TT , V LEAK | 6G | Minor | Plate | Block | Completed | 0.32148 | 0.77824 | 0.456 | 21 | 0 | 744 | 69 | 69 | 1.90912 | 5.40664 | 3.49752 | 8.86 | 9.49 | 20.71 | A | 2022-10 (Oct) | 21.74
| Old | AA46 |  | A | AA46-42 | 4 | 2022-10-02 04:35 | 44836.191 | 2022-10-07 04:35 | 44841.191 | 1 | ON TIME | TIDE O , N/A | 7G |  | Plate | Block | Completed | 0.3275 | 2.29 | 1.96 | 120 | 7.58 | 744 | 120 | 120 | 9.33 | 57.805 | 48.475 | 18.185 | 18.68 | 41.63 | A | 2022-10 (Oct) | 16.33
| Old | AA46 |  | A | AA46-43 | 11 | 2022-10-07 17:35 | 44841.7326 | 2022-10-13 05:35 | 44847.2326 | 1 | ON TIME | TIDE O , V LEAK | 7G | Minor | Block | Block | Completed | 2.880909 | 4.660909 | 1.78 | 132 | 13 | 744 | 132 | 132 | 84.34 | 146.67 | 62.33 | 11.76909 | 12.463636 | 46.86 | A | 2022-10 (Oct) | 13.48
| Old | AB53 |  | B | AB53-40 | 4 | 2022-10-22 18:30 | 44856.7708 | 2022-10-31 15:30 | 44865.6458 | 1 | POWER PROBLEM | TIDE O , N/A | 7G |  | Plate | Block | Completed | 0.6675 | 3.2975 | 2.63 | 213 | 26.5 | 744 | 213 | 213 | 15.88 | 80.675 | 64.795 | 17.39 | 17.8425 | 39.75 | A | 2022-10 (Oct) | 12.35
| Old | AB54 |  | B | AB54-39 | 4 | 2022-10-01 06:00 | 44835.25 | 2022-10-07 14:00 | 44841.5833 | 1 | ON TIME | TIDE O , V LEAK | 7G | Minor | Plate | Block | Completed | 0.4425 | 2.5825 | 2.14 | 152 | 6 | 744 | 152 | 152 | 12.11 | 67.25 | 55.14 | 18.16 | 18.4075 | 41.28 | A | 2022-10 (Oct) | 14.08
| Old | AB54 |  | B | AB54-40 | 11 | 2022-10-08 02:10 | 44842.0903 | 2022-10-14 03:10 | 44848.1319 | 1 | HLD CLN | TIDE O , N/A | 7G |  | Plate | Block | Completed | 1.60909 | 3.352727 | 1.74 | 145 | 12.17 | 744 | 145 | 145 | 41.4 | 95.785 | 54.385 | 9.827272 | 12.350909 | 42.72 | A | 2022-10 (Oct) | 12
| Old | AB54 |  | B | AB54-41 | 9 | 2022-10-14 14:15 | 44848.5938 | 2022-10-16 19:45 | 44850.8229 | 1 | ON TIME | HEAT , N/A | 7G |  | Plate | Block | Completed | 1.086666 | 1.802222 | 0.72 | 53.5 | 11.08 | 744 | 53.3 | 53.5 | 33 | 56.385 | 23.385 | 12.026666 | 15.382222 | 46.83 | A | 2022-10 (Oct) | 13.27
| Old | AB54 |  | B | AB54-42 | 4 | 2022-10-17 05:30 | 44851.2292 | 2022-10-24 04:30 | 44858.1875 | 1 | ON TIME | TIDE O , N/A | 7G |  | Plate | Block | Completed | 1.95 | 4.05 | 2.1 | 167 | 9.75 | 744 | 167 | 167 | 47.52 | 107.055 | 59.535 | 18.09 | 18.975 | 41.83 | A | 2022-10 (Oct) | 12.57
| Old | AB54 |  | B | AB54-43 | 4 | 2022-10-24 15:20 | 44858.6389 | 2022-10-29 08:20 | 44863.3472 | 1 | ON TIME | TIDE O , N/A | 7G |  | Block | Makable | Completed | 3.59 | 5.1925 | 1.6 | 113 | 10.83 | 744 | 113 | 113 | 83.21 | 123.355 | 40.145 | 17.5375 | 18.3675 | 40.5 | A | 2022-10 (Oct) | 14.16
| Old | AB54 |  | B | AB54-44 | 16 | 2022-10-30 06:50 | 44864.2847 | 2022-11-08 03:50 | 44873.1597 | 0.193 | W LINE | TIDE O , N/A | 6G |  | Plate | Block | Completed | 0.163085 | 0.702761 | 0.5404 | 41.15 | 22.5 | 744 | 213 | 213 | 3.80982 | 19.62617 | 15.81635 | 8.616875 | 9.429375 | 40.71 | A | 2022-10 (Oct) | 13.1
| Old | AB72 |  | B | AB72-40 | 4 | 2022-09-30 06:30 | 44834.2708 | 2022-10-06 16:20 | 44840.6806 | 0.886 | ON TIME | TIDE O , V LEAK | 7G | Minor | Plate | Block | Completed | 0.38098 | 2.425425 | 2.04666 | 136.33 | 0 | 744 | 153.5 | 153.83 | 9.94978 | 56.97866 | 47.02888 | 16.8225 | 18.2 | 39.49 | A | 2022-10 (Oct) | 15.02
| Old | AB72 |  | B | AB72-41 | 14 | 2022-10-07 03:20 | 44841.1389 | 2022-10-14 17:20 | 44848.7222 | 1 | ON TIME | TIDE O , V LEAK | 6G | Minor | Block | Makable | Completed | 4.55 | 7.241428 | 2.69 | 182 | 11 | 744 | 182 | 182 | 107.75 | 191.35 | 83.6 | 8.912857 | 11.057857 | 41.97 | A | 2022-10 (Oct) | 14.78
| Old | AA24 |  | A | AA24-42 | 10 | 2022-10-09 15:30 | 44843.6458 | 2022-10-18 00:40 | 44852.0278 | 1 | GENERAL MAINTENANCE | TIDE O , N/A | 7G |  | Block | Block | Completed | 3.293 | 5.313 | 2.02 | 201.17 | 38.17 | 744 | 201.1 | 201.17 | 96.53 | 171.855 | 75.325 | 11.367 | 14.31 | 46.68 | A | 2022-10 (Oct) | 10.04
| Old | AA24 |  | A | AA24-43 | 12 | 2022-10-18 08:45 | 44852.3646 | 2022-10-23 20:45 | 44857.8646 | 1 | ON TIME | TIDE O , N/A | 7G |  | Block | Block | Completed | 3.381666 | 4.861666 | 1.48 | 132 | 8.08 | 744 | 132 | 132 | 85.66 | 130.825 | 45.165 | 10.124166 | 11.164166 | 43.56 | A | 2022-10 (Oct) | 11.21
| Old | AA24 |  | A | AA24-44 | 11 | 2022-10-24 03:40 | 44858.1528 | 2022-10-31 16:40 | 44865.6944 | 1 |  | TIDE O , N/A | 7G |  | Block | Block | Completed | 3.152727 | 5.077272 | 1.92 | 181 | 6.92 | 744 | 181 | 181 | 83.22 | 150.18 | 66.96 | 10.905454 | 12.368181 | 44.29 | A | 2022-10 (Oct) | 10.66
| Old | AA55 |  | A | AA55-44 | 15 | 2022-09-30 21:00 | 44834.875 | 2022-10-08 01:30 | 44842.0625 | 0.983 | HLM LT | TIDE O , N/A | 6G |  | Block | Makable | Completed | 3.737366 | 5.68305 | 1.94634 | 169.5 | 0 | 744 | 172.3 | 172.5 | 97.22853 | 160.55339 | 63.32486 | 8.839333 | 11.37 | 43.95 | A | 2022-10 (Oct) | 11.48
| Old | AA55 |  | A | AA55-45 | 12 | 2022-10-09 05:20 | 44843.2222 | 2022-10-17 04:20 | 44851.1806 | 1 | GENERAL MAINTENANCE | TIDE O , N/A | 6G |  | Block | Block | Completed | 3.0125 | 5.280833 | 2.27 | 191 | 27.83 | 744 | 191 | 191 | 92.06 | 173.035 | 80.975 | 9.770833 | 14.991666 | 47.24 | A | 2022-10 (Oct) | 11.88
| Old | AA55 |  | A | AA55-46 | 11 | 2022-10-17 16:00 | 44851.6667 | 2022-10-25 04:00 | 44859.1667 | 1 | ON TIME | TIDE O , N/A | 7G |  | Block | Makable | Completed | 3.85 | 5.845454 | 2 | 180 | 11.67 | 744 | 180 | 180 | 122.62 | 200.955 | 78.335 | 12.075454 | 13.124545 | 48.65 | A | 2022-10 (Oct) | 11.11
| Old | AA55 |  | A | AA55-47 | 4 | 2022-10-25 15:00 | 44859.625 | 2022-11-03 04:00 | 44868.1667 | 0.746 | ON TIME | TIDE O , N/A | 7G |  | Plate | Block | Completed | 1.367045 | 3.205935 | 1.84262 | 152.98 | 11 | 744 | 205 | 205 | 33.92808 | 84.57402 | 50.64594 | 18.1475 | 18.9875 | 41.91 | A | 2022-10 (Oct) | 12.05
| Old | AA75 |  | A | AA75-42 | 16 | 2022-09-25 17:00 | 44829.7083 | 2022-10-03 05:00 | 44837.2083 | 0.294 | FS2 | TIDE O , V LEAK | 6G | Minor | Block | Block | Completed | 0.808868 | 1.450155 | 0.64092 | 53 | 0 | 744 | 180 | 180 | 24.85476 | 48.42768 | 23.57292 | 9.448125 | 11.89 | 48.12 | A | 2022-10 (Oct) | 12.11
| Old | AA75 |  | A | AA75-43 | 11 | 2022-10-03 16:30 | 44837.6875 | 2022-10-11 04:30 | 44845.1875 | 1 | CHMB CHNG | TIDE O , N/A | 7G |  | Block | Block | Completed | 2.813636 | 4.868181 | 2.05 | 180 | 11.5 | 744 | 180 | 180 | 70.19 | 135.615 | 65.425 | 10.388181 | 11.901818 | 43.32 | A | 2022-10 (Oct) | 11.44
| Old | AA37 |  | A | AA37-41 | 9 | 2022-09-26 00:50 | 44830.0347 | 2022-10-04 04:50 | 44838.2014 | 0.392 | ON TIME | TIDE O , N/A | 6G |  | Plate | Block | Completed | 0.20384 | 1.232187 | 1.02704 | 76.83 | 0 | 744 | 196 | 196 | 5.4096 | 35.49952 | 30.08992 | 12.302222 | 13.232222 | 43.18 | A | 2022-10 (Oct) | 13.37
| Old | AA37 |  | A | AA37-42 | 14 | 2022-10-04 14:00 | 44838.5833 | 2022-10-12 02:00 | 44846.0833 | 1 | ON TIME | TIDE O , N/A | 6G |  | Block | Block | Completed | 3.064285 | 5.084285 | 2.02 | 180 | 9.17 | 744 | 180 | 180 | 77.39 | 139.215 | 61.825 | 9.018571 | 11.563571 | 43.29 | A | 2022-10 (Oct) | 11.22
| Old | AA37 |  | A | AA37-43 | 4 | 2022-10-12 11:00 | 44846.4583 | 2022-10-18 16:00 | 44852.6667 | 1 | ON TIME | TIDE O , N/A | 7G |  | Block | Block | Completed | 2.39 | 4.0925 | 1.7 | 149 | 9 | 744 | 149 | 149 | 61.14 | 104.02 | 42.88 | 18.7525 | 19.08 | 42.71 | A | 2022-10 (Oct) | 11.41
| Old | AA37 |  | A | AA37-44 | 10 | 2022-10-19 01:00 | 44853.0417 | 2022-10-24 08:00 | 44858.3333 | 1 | ON TIME | TIDE O , N/A | 7G |  | Block | Block | Completed | 3.032 | 4.445 | 1.41 | 127 | 9 | 744 | 127 | 127 | 92.97 | 142.365 | 49.395 | 11.868 | 14.664 | 48.02 | A | 2022-10 (Oct) | 11.18
| Old | AA37 |  | A | AA37-45 | 10 | 2022-10-24 16:50 | 44858.7014 | 2022-10-27 15:50 | 44861.6597 | 1 | ON TIME | HEAT , N/A | 7G |  | Block | Block | Completed | 3.265 | 4.085 | 0.82 | 71 | 8.83 | 744 | 71 | 71 | 94.47 | 128.955 | 34.485 | 11.09 | 14.202 | 45.93 | A | 2022-10 (Oct) | 11.55
| Old | AA37 |  | A | AA37-46 | 20 | 2022-10-28 00:30 | 44862.0208 | 2022-11-03 14:50 | 44868.6181 | 0.603 | ON TIME | F2 , N/A | 6G |  | Plate | Block | Completed | 1.111932 | 2.360142 | 1.24821 | 95.48 | 8.67 | 744 | 158.2 | 158.33 | 28.92591 | 67.894785 | 38.968875 | 8.2265 | 8.965 | 43.43 | A | 2022-10 (Oct) | 13.07
| Old | AA45 |  | A | AA45-42 | 12 | 2022-09-25 17:30 | 44829.7292 | 2022-10-04 04:30 | 44838.1875 | 0.377 | ON TIME | TIDE O , N/A | 6G |  | Plate | Block | Completed | 0.50141 | 1.51931 | 1.0179 | 76.5 | 0 | 744 | 203 | 203 | 14.82364 | 47.7659 | 32.94226 | 9.6725 | 14.411666 | 46.11 | A | 2022-10 (Oct) | 13.3
| Old | AA45 |  | A | AA45-43 | 13 | 2022-10-04 15:00 | 44838.625 | 2022-10-12 06:00 | 44846.25 | 1 | HLM LT | TIDE O , N/A | 6G |  | Block | Block | Completed | 2.72923 | 5.115384 | 2.39 | 183 | 10.5 | 744 | 183 | 183 | 72.64 | 148.995 | 76.355 | 9.418461 | 12.563846 | 44.38 | A | 2022-10 (Oct) | 13.06
| Old | AA45 |  | A | AA45-44 | 9 | 2022-10-12 14:00 | 44846.5833 | 2022-10-25 17:00 | 44859.7083 | 1 | ON TIME | TIDE O , N/A | 7G |  | Plate | Block | Completed | 0.772222 | 4.834444 | 4.06 | 315 | 8 | 744 | 315 | 315 | 19.97 | 145.325 | 125.355 | 10.904444 | 14.011111 | 42.47 | A | 2022-10 (Oct) | 12.89
| Old | AA72 |  | A | AA72-46 | 14 | 2022-10-27 02:10 | 44861.0903 | 2022-11-03 16:10 | 44868.6736 | 0.647 | ON TIME | TIDE O , N/A | 6G |  | Plate | Block | Completed | 0.686282 | 2.171147 | 1.4881 | 117.82 | 8.83 | 744 | 182 | 182 | 16.29146 | 58.783185 | 42.491725 | 8.852142 | 10.850714 | 41.45 | A | 2022-10 (Oct) | 12.64
| Old | AA73 |  | A | AA73-38 | 4 | 2022-09-25 14:40 | 44829.6111 | 2022-10-04 00:40 | 44838.0278 | 0.36 | ON TIME | TIDE O , N/A | 7G |  | Plate | Block | Completed | 0.2286 | 1.0872 | 0.8604 | 72.67 | 0 | 744 | 202 | 202 | 6.1704 | 29.9394 | 23.769 | 18.81 | 19.1825 | 42.9 | A | 2022-10 (Oct) | 11.78
| Old | AA73 |  | A | AA73-39 | 9 | 2022-10-04 09:30 | 44838.3958 | 2022-10-12 05:30 | 44846.2292 | 1 | ON TIME | TIDE O , V LEAK | 7G | Minor | Block | Block | Completed | 2.994444 | 5.306666 | 2.31 | 188 | 8.83 | 744 | 188 | 188 | 89.73 | 171.4 | 81.67 | 12.437777 | 15.114444 | 46.72 | A | 2022-10 (Oct) | 12.34
| Old | AA73 |  | A | AA73-40 | 17 | 2022-10-12 15:20 | 44846.6389 | 2022-10-21 08:20 | 44855.3472 | 1 | ON TIME | TIDE O , V LEAK | 7G | Minor | Plate | Block | Completed | 1.514705 | 4.539411 | 3.02 | 209 | 9.83 | 744 | 209 | 209 | 44.57 | 148.08 | 103.51 | 8.813529 | 11.005294 | 46.52 | A | 2022-10 (Oct) | 14.5
| Old | AA73 |  | A | AA73-41 | 11 | 2022-10-22 18:40 | 44856.7778 | 2022-10-26 09:40 | 44860.4028 | 1 | POWER PROBLEM | HEAT , N/A | 7G |  | Plate | Block | Completed | 1.650909 | 2.748181 | 1.1 | 87 | 34.33 | 744 | 87 | 87 | 46.48 | 81.62 | 35.14 | 10.56 | 12.788181 | 45.26 | A | 2022-10 (Oct) | 12.64
| Old | AA73 |  | A | AA73-42 | 15 | 2022-10-26 17:00 | 44860.7083 | 2022-11-01 19:20 | 44866.8056 | 0.868 | ON TIME | POWER TRIP , N/A | 6G |  | Plate | Block | Completed | 1.611586 | 3.221437 | 1.6058 | 126.98 | 7.33 | 744 | 146.2 | 146.33 | 39.3638 | 86.25316 | 46.88936 | 8.777333 | 10.656666 | 42.25 | A | 2022-10 (Oct) | 12.64
| Old | AA74 |  | A | AA74-41 | 14 | 2022-09-30 14:00 | 44834.5833 | 2022-10-08 01:31 | 44842.0632 | 0.944 | ON TIME | TIDE O , N/A | 6G |  | Block | Makable | Completed | 4.204845 | 6.096891 | 1.888 | 169.52 | 0 | 744 | 179.31 | 179.52 | 101.72544 | 163.71792 | 61.99248 | 9.305714 | 10.815 | 42.47 | A | 2022-10 (Oct) | 11.2
| Old | AA74 |  | A | AA74-42 | 4 | 2022-10-09 01:30 | 44843.0625 | 2022-10-17 04:30 | 44851.1875 | 1 | GENERAL MAINTENANCE | TIDE O , N/A | 7G |  | Block | Block | Completed | 2.835 | 5.2175 | 2.38 | 195 | 23.98 | 744 | 195 | 195 | 67.79 | 133.55 | 65.76 | 17.8375 | 18.6925 | 41.21 | A | 2022-10 (Oct) | 12.21
| Old | AA74 |  | A | AA74-43 | 4 | 2022-10-17 13:20 | 44851.5556 | 2022-10-25 04:20 | 44859.1806 | 1 | ON TIME | TIDE O , N/A | 7G |  | Block | Block | Completed | 2.63 | 4.7375 | 2.11 | 183 | 8.83 | 744 | 183 | 183 | 63.96 | 121.055 | 57.095 | 18.18 | 18.7375 | 41.65 | A | 2022-10 (Oct) | 11.53
| Old | AC39 |  | C | AC39-48 | 4 | 2022-10-24 13:20 | 44858.5556 | 2022-10-29 13:20 | 44863.5556 | 1 | ON TIME | TIDE O , N/A | 7G |  | Block | Block | Completed | 2.4575 | 3.98 | 1.52 | 120 | 7.33 | 744 | 120 | 120 | 59.24 | 97.315 | 38.075 | 17.915 | 18.6175 | 41.21 | A | 2022-10 (Oct) | 12.67
| Old | AC39 |  | C | AC39-49 | 12 | 2022-10-30 05:30 | 44864.2292 | 2022-11-07 13:30 | 44872.5625 | 0.212 | W LINE | TIDE O , N/A | 7G |  | Plate | Block | Completed | 0.164123 | 0.692533 | 0.52788 | 42.48 | 16.17 | 744 | 200 | 200 | 4.58768 | 21.59432 | 17.00664 | 10.76 | 11.571666 | 45.24 | A | 2022-10 (Oct) | 12.5
| Old | AC53 |  | C | AC53-48 | 4 | 2022-09-27 17:05 | 44831.7118 | 2022-10-02 19:05 | 44836.7951 | 0.353 | PLN NS | TIDE O , N/A | 7G |  | Plate | Block | Completed | 0.26475 | 0.811018 | 0.54715 | 43.08 | 0 | 744 | 122 | 122 | 6.99646 | 20.285145 | 13.288685 | 18.065 | 18.5225 | 41.28 | A | 2022-10 (Oct) | 12.7
| Old | AC53 |  | C | AC53-49 | 16 | 2022-10-03 05:10 | 44837.2153 | 2022-10-10 20:10 | 44844.8403 | 1 | ON TIME | TIDE O , V LEAK | 6G | Minor | Block | Makable | Completed | 4.20125 | 6.261875 | 2.06 | 183 | 10.08 | 744 | 183 | 183 | 123.94 | 200.815 | 76.875 | 9.328125 | 11.374375 | 46.6 | A | 2022-10 (Oct) | 11.26
| Old | AC53 |  | C | AC53-50 | 4 | 2022-10-11 09:30 | 44845.3958 | 2022-10-17 16:00 | 44851.6667 | 1 | PLN NS | TIDE O , N/A | 7G |  | Block | Block | Completed | 2.3675 | 4.1 | 1.73 | 150.5 | 13.33 | 744 | 150.3 | 150.5 | 61.24 | 112.18 | 50.94 | 18.83 | 19.42 | 43.18 | A | 2022-10 (Oct) | 11.5
| Old | AC53 |  | C | AC53-51 | 16 | 2022-10-18 01:00 | 44852.0417 | 2022-10-25 13:00 | 44859.5417 | 1 | ON TIME | TIDE O , N/A | 6G |  | Block | Block | Completed | 2.573125 | 4.808125 | 2.24 | 180 | 9 | 744 | 180 | 180 | 59.07 | 125.955 | 66.885 | 8.5975 | 9.69125 | 41.2 | A | 2022-10 (Oct) | 12.44
| Old | AC53 |  | C | AC53-52 | 10 | 2022-10-25 23:50 | 44859.9931 | 2022-11-02 16:50 | 44867.7014 | 0.779 | ON TIME | TIDE O , N/A | 7G |  | Plate | Block | Completed | 0.696426 | 2.492021 | 1.79949 | 144.15 | 10.83 | 744 | 185 | 185 | 18.9297 | 75.64869 | 56.71899 | 11.126 | 13.146 | 44.54 | A | 2022-10 (Oct) | 12.49
| Old | AC55 |  | C | AC55-51 | 15 | 2022-09-26 03:00 | 44830.125 | 2022-10-04 21:00 | 44838.875 | 0.443 | QRD CNT | TIDE O , N/A | 6G |  | Block | Makable | Completed | 1.666566 | 2.823091 | 1.15623 | 93 | 0 | 744 | 210 | 210 | 49.72232 | 95.25386 | 45.53154 | 9.891333 | 11.482666 | 47.13 | A | 2022-10 (Oct) | 12.43
| Old | AC55 |  | C | AC55-52 | 16 | 2022-10-05 08:30 | 44839.3542 | 2022-10-13 16:30 | 44847.6875 | 1 | ON TIME | TIDE O , N/A | 6G |  | Block | Makable | Completed | 4.413125 | 6.845 | 2.43 | 200 | 11.5 | 744 | 200 | 200 | 104.57 | 184.245 | 79.675 | 8.785625 | 9.8 | 41.89 | A | 2022-10 (Oct) | 12.2
| Old | AA31 |  | A | AA31-42 | 17 | 2022-10-02 14:15 | 44836.5938 | 2022-10-19 08:15 | 44853.3438 | 1 | FS2 | TIDE O , N/A | 6G |  | Block | Block | Completed | 2.217647 | 5.451764 | 3.23 | 402 | 8.25 | 744 | 402 | 402 | 70.91 | 200.525 | 129.615 | 9.669411 | 10.85647 | 48.21 | A | 2022-10 (Oct) | 8.03
| Old | AA31 |  | A | AA31-43 | 4 | 2022-10-19 20:30 | 44853.8542 | 2022-10-26 16:30 | 44860.6875 | 1 | HLD CLN | TIDE O , N/A | 7G |  | Plate | Block | Completed | 1.57 | 3.61 | 2.04 | 164 | 12.25 | 744 | 164 | 164 | 38.95 | 95.085 | 56.135 | 18.2625 | 18.6675 | 41.71 | A | 2022-10 (Oct) | 12.44
| Old | AA31 |  | A | AA31-44 | 16 | 2022-10-27 02:00 | 44861.0833 | 2022-11-03 16:00 | 44868.6667 | 0.648 | ON TIME | TIDE O , N/A | 6G |  | Plate | Block | Completed | 0.733455 | 2.284605 | 1.54872 | 117.98 | 9.5 | 744 | 182 | 182 | 19.80288 | 68.52924 | 48.72636 | 8.731875 | 10.8275 | 43.9 | A | 2022-10 (Oct) | 13.19
| Old | AA32 |  | A | AA32-42 | 4 | 2022-09-30 20:30 | 44834.8542 | 2022-10-03 04:30 | 44837.1875 | 0.938 | CHMB CHNG | TT , V LEAK | 6G | Minor | Plate | Block | Completed | 1.10684 | 2.534945 | 1.42576 | 52.5 | 0 | 744 | 56 | 56 | 10.44932 | 25.82783 | 15.37851 | 9.705 | 14.02 | 26.37 | A | 2022-10 (Oct) | 27.14
| Old | AA32 |  | A | AA32-43 | 14 | 2022-10-03 16:00 | 44837.6667 | 2022-10-03 21:00 | 44837.875 | 1 | HLM LT | V LEAK , N/A | 6G | Heavy | Block | Makable | Failed | 4.229285 | 4.336428 | 0.11 | 5 | 11.5 | 744 | 5 | 5 | 105.41 | 108.87 | 3.46 | 8.880714 | 11.538571 | 43.06 | A | 2022-10 (Oct) | 22
| Old | AA32 |  | A | AA32-44 | 4 | 2022-10-04 17:30 | 44838.7292 | 2022-10-06 17:30 | 44840.7292 | 1 | STG | TT , V LEAK | 6G | Minor | Plate | Block | Completed | 0.3975 | 1.2475 | 0.85 | 48 | 20.5 | 744 | 48 | 48 | 2.36 | 7.77 | 5.41 | 8.3675 | 8.8675 | 19.44 | A | 2022-10 (Oct) | 17.71
| Old | AA32 |  | A | AA32-45 | 4 | 2022-10-08 04:25 | 44842.184 | 2022-10-09 04:25 | 44843.184 | 1 | STG | TT , N/A | 6G |  | Plate | Block | Failed | 0.54 | 0.86 | 0.32 | 24 | 34.92 | 744 | 24 | 24 | 2.96 | 5.35 | 2.39 | 8.1725 | 9.14 | 19.49 | A | 2022-10 (Oct) | 13.33
| Old | AA32 |  | A | AA32-46 | 16 | 2022-10-09 14:00 | 44843.5833 | 2022-10-17 17:00 | 44851.7083 | 1 | ON TIME | TIDE O , N/A | 6G |  | Block | Block | Completed | 3.329375 | 5.454375 | 2.13 | 195 | 9.58 | 744 | 195 | 195 | 106.53 | 189.28 | 82.75 | 9.95625 | 11.423125 | 48.42 | A | 2022-10 (Oct) | 10.87
| Old | AA32 |  | A | AA32-47 | 4 | 2022-10-18 01:30 | 44852.0625 | 2022-10-25 16:30 | 44859.6875 | 1 | ON TIME | TIDE O , N/A | 7G |  | Block | Block | Completed | 2.16 | 4.2425 | 2.08 | 183 | 8.5 | 744 | 183 | 183 | 55.36 | 113.775 | 58.415 | 18.385 | 19.45 | 42.7 | A | 2022-10 (Oct) | 11.37
| Old | AB40 |  | B | AB40-41 | 4 | 2022-09-29 16:30 | 44833.6875 | 2022-10-04 16:30 | 44838.6875 | 0.738 | ON TIME | TIDE O , N/A | 7G |  | Plate | Block | Completed | 0.47232 | 1.614375 | 1.1439 | 88.5 | 0 | 744 | 120 | 120 | 14.1327 | 45.66375 | 31.53105 | 19.4575 | 20.0725 | 44.6 | A | 2022-10 (Oct) | 12.92
| Old | AB40 |  | B | AB40-42 | 4 | 2022-10-05 02:45 | 44839.1146 | 2022-10-13 03:45 | 44847.1562 | 1 | ON TIME | TIDE O , N/A | 7G |  | Plate | Block | Completed | 0.49 | 3.3675 | 2.88 | 193 | 10.25 | 744 | 193 | 193 | 12.7 | 85.28 | 72.58 | 17.75 | 18.535 | 40.94 | A | 2022-10 (Oct) | 14.92
| Old | AB40 |  | B | AB40-43 | 14 | 2022-10-13 12:45 | 44847.5312 | 2022-10-21 09:45 | 44855.4062 | 1 | ON TIME | TIDE O , N/A | 6G |  | Block | Makable | Completed | 5.105 | 7.38 | 2.28 | 189 | 9 | 744 | 189 | 189 | 143.29 | 221.51 | 78.22 | 9.423571 | 12.445 | 45.72 | A | 2022-10 (Oct) | 12.06
| Old | AB40 |  | B | AB40-44 | 4 | 2022-10-22 18:20 | 44856.7639 | 2022-10-30 16:20 | 44864.6806 | 1 | POWER PROBLEM | TIDE O , N/A | 7G |  | Plate | Block | Completed | 0.555 | 3.0475 | 2.49 | 190 | 32.58 | 744 | 190 | 190 | 14.16 | 72.325 | 58.165 | 17.4575 | 17.7725 | 39.76 | A | 2022-10 (Oct) | 13.16
| Old | AB40 |  | B | AB40-45 | 10 | 2022-10-31 03:15 | 44865.1354 | 2022-11-08 12:15 | 44873.5104 | 0.103 | ON TIME | TIDE O , N/A | 7G |  | Plate | Block | Completed | 0.187151 | 0.439604 | 0.25235 | 20.73 | 10.92 | 744 | 201 | 201 | 5.11189 | 12.97285 | 7.86096 | 10.268 | 13.986 | 44.05 | A | 2022-10 (Oct) | 12.19
| Old | AB42 |  | B | AB42-37 | 8 | 2022-09-29 18:00 | 44833.75 | 2022-10-07 04:00 | 44841.1667 | 0.831 | ON TIME | TIDE O , N/A | 7G |  | Block | Block | Completed | 2.331994 | 4.054241 | 1.72017 | 148 | 0 | 744 | 178 | 178 | 52.66878 | 103.67556 | 51.00678 | 11.49125 | 13.4225 | 40.9 | A | 2022-10 (Oct) | 11.63
| Old | AB42 |  | B | AB42-38 | 10 | 2022-10-07 13:55 | 44841.5799 | 2022-10-15 03:55 | 44849.1632 | 1 | ON TIME | TIDE O , N/A | 7G |  | Block | Block | Completed | 2.136 | 4.265 | 2.13 | 182 | 9.92 | 744 | 182 | 182 | 67.62 | 147.7 | 80.08 | 12.676 | 13.922 | 48.42 | A | 2022-10 (Oct) | 11.7
| Old | AB42 |  | B | AB42-39 | 10 | 2022-10-15 14:30 | 44849.6042 | 2022-10-23 08:30 | 44857.3542 | 1 | ON TIME | TIDE O , N/A | 7G |  | Block | Block | Completed | 2.06 | 4.215 | 2.16 | 186 | 10.58 | 744 | 186 | 186 | 63.39 | 139.99 | 76.6 | 11.908 | 14.238 | 47.19 | A | 2022-10 (Oct) | 11.56
| Old | AB42 |  | B | AB42-40 | 4 | 2022-10-23 23:25 | 44857.9757 | 2022-10-31 16:25 | 44865.684 | 1 | HLD CLN | TIDE O , N/A | 7G |  | Plate | Block | Completed | 1.475 | 3.8125 | 2.34 | 185 | 14.92 | 744 | 185 | 185 | 36.36 | 97.985 | 61.625 | 17.9425 | 18.4175 | 41.03 | A | 2022-10 (Oct) | 12.59
| Old | AA46 |  | A | AA46-44 | 4 | 2022-10-13 15:00 | 44847.625 | 2022-10-18 16:00 | 44852.6667 | 1 | PLN NS | TIDE O , N/A | 7G |  | Block | Block | Completed | 2.47 | 4.4775 | 2.01 | 121 | 9.42 | 744 | 121 | 121 | 61.15 | 110.775 | 49.625 | 18.17 | 18.8375 | 41.75 | A | 2022-10 (Oct) | 16.61
| Old | AA46 |  | A | AA46-45 | 10 | 2022-10-19 01:00 | 44853.0417 | 2022-10-28 05:00 | 44862.2083 | 1 | ON TIME | TIDE O , N/A | 7G |  | Block | Block | Completed | 3.046 | 6.085 | 3.04 | 220 | 9 | 744 | 220 | 220 | 75.71 | 173.53 | 97.82 | 10.949 | 12.642 | 42.75 | A | 2022-10 (Oct) | 13.77
| Old | AA46 |  | A | AA46-46 | 16 | 2022-10-28 23:30 | 44862.9792 | 2022-11-05 17:30 | 44870.7292 | 0.39 | PLN NS | V LEAK , TIDE O | 6G | Heavy | Plate | Block | Completed | 0.3588 | 1.637025 | 1.2792 | 72.48 | 18.5 | 744 | 186 | 186 | 8.7321 | 45.01575 | 36.28365 | 8.565 | 9.799375 | 41.35 | A | 2022-10 (Oct) | 17.63
| Old | AA54 |  | A | AA54-49 | 4 | 2022-09-30 01:30 | 44834.0625 | 2022-10-02 16:30 | 44836.6875 | 0.643 | CHMB CNT | TT , N/A | 6G |  | Plate | Block | Completed | 0.94521 | 1.5432 | 0.59799 | 40.5 | 0 | 744 | 63 | 63 | 5.34976 | 10.60307 | 5.25331 | 8.6425 | 9.355 | 20.3 | A | 2022-10 (Oct) | 14.76
| Old | AA54 |  | A | AA54-50 | 15 | 2022-10-03 02:55 | 44837.1215 | 2022-10-10 16:55 | 44844.7049 | 1 | ON TIME | TIDE O , V LEAK | 6G | Minor | Block | Makable | Completed | 4.696 | 6.984 | 2.29 | 182 | 10.42 | 744 | 182 | 182 | 120.89 | 193.46 | 72.57 | 9.062666 | 10.986 | 43.61 | A | 2022-10 (Oct) | 12.53
| Old | AA54 |  | A | AA54-51 | 16 | 2022-10-11 02:00 | 44845.0833 | 2022-10-15 15:00 | 44849.625 | 1 | ON TIME | V LEAK , N/A | 6G | None | Block | Makable | Completed | 5.186875 | 6.495625 | 1.31 | 109 | 9.08 | 744 | 109 | 109 | 166.76 | 215.175 | 48.415 | 9.9725 | 11.56 | 48.83 | A | 2022-10 (Oct) | 12.02
| Old | AA54 |  | A | AA54-52 | 4 | 2022-10-16 04:15 | 44850.1771 | 2022-10-23 09:15 | 44857.3854 | 1 | CHMB CHNG | TIDE O , N/A | 7G |  | Plate | Block | Completed | 1.5075 | 3.6825 | 2.18 | 173 | 13.25 | 744 | 173 | 173 | 37.05 | 94.695 | 57.645 | 18.0975 | 18.7725 | 41.61 | A | 2022-10 (Oct) | 12.54
| Old | AA54 |  | A | AA54-53 | 4 | 2022-10-23 18:30 | 44857.7708 | 2022-10-31 16:30 | 44865.6875 | 1 | ON TIME | TIDE O , N/A | 7G |  | Plate | Block | Completed | 0.765 | 3.16 | 2.4 | 190 | 9.25 | 744 | 190 | 190 | 19.37 | 82.38 | 63.01 | 17.805 | 18.32 | 40.76 | A | 2022-10 (Oct) | 12.58
| Old | AA68 |  | A | AA68-37 | 4 | 2022-09-29 22:20 | 44833.9306 | 2022-10-02 07:20 | 44836.3056 | 0.55 | CHMB CNT | TT , N/A | 6G |  | Plate | Block | Completed | 0.237875 | 0.8085 | 0.572 | 31.33 | 0 | 744 | 57 | 57 | 1.331 | 5.23325 | 3.90225 | 8.97 | 9.3575 | 20.67 | A | 2022-10 (Oct) | 18.25
| Old | AB7 |  | B | AB7-39 | 4 | 2022-10-23 15:00 | 44857.625 | 2022-11-01 05:00 | 44866.2083 | 0.976 | ON TIME | TIDE O , N/A | 7G |  | Plate | Block | Completed | 0.88816 | 3.65268 | 2.76208 | 200.98 | 10.42 | 744 | 206 | 206 | 21.67696 | 90.57768 | 68.90072 | 17.5125 | 18.1425 | 40.23 | A | 2022-10 (Oct) | 13.74
| Old | AB9 |  | B | AB9-36 | 16 | 2022-09-24 18:00 | 44828.75 | 2022-10-02 09:00 | 44836.375 | 0.18 | ON TIME | TIDE O , N/A | 7G |  | Block | Block | Completed | 0.429638 | 0.799875 | 0.3708 | 33 | 0 | 744 | 183 | 183 | 11.538 | 23.5152 | 11.9772 | 8.978125 | 10.83 | 44.85 | A | 2022-10 (Oct) | 11.2
| Old | AB9 |  | B | AB9-37 | 14 | 2022-10-02 18:20 | 44836.7639 | 2022-10-10 16:20 | 44844.6806 | 1 | ON TIME | TIDE O , N/A | 6G |  | Block | Makable | Completed | 4.197142 | 6.186428 | 1.99 | 190 | 9.33 | 744 | 190 | 190 | 122.2 | 194.37 | 72.17 | 9.429285 | 12.641428 | 46.13 | A | 2022-10 (Oct) | 10.47
| Old | AB9 |  | B | AB9-38 | 4 | 2022-10-11 06:20 | 44845.2639 | 2022-10-19 05:20 | 44853.2222 | 1 | REF. | TIDE O , N/A | 7G |  | Plate | Block | Completed | 1.8775 | 4.14 | 2.26 | 191 | 14 | 744 | 191 | 191 | 45.39 | 107.16 | 61.77 | 18.1075 | 18.8025 | 41.69 | A | 2022-10 (Oct) | 11.83
| Old | AB9 |  | B | AB9-39 | 16 | 2022-10-19 17:00 | 44853.7083 | 2022-10-27 16:00 | 44861.6667 | 1 | ON TIME | TIDE O , N/A | 6G |  | Block | Block | Completed | 3.23 | 5.39375 | 2.16 | 191 | 11.67 | 744 | 191 | 191 | 79.9 | 149.41 | 69.51 | 8.849375 | 10.055 | 42.66 | A | 2022-10 (Oct) | 11.31
| Old | AB9 |  | B | AB9-40 | 15 | 2022-10-28 03:10 | 44862.1319 | 2022-11-04 17:10 | 44869.7153 | 0.51 | ON TIME | TIDE O , N/A | 6G |  | Plate | Block | Completed | 0.73338 | 1.89992 | 1.1679 | 92.82 | 11.17 | 744 | 182 | 182 | 15.2949 | 47.0169 | 31.722 | 8.175333 | 9.61 | 38.83 | A | 2022-10 (Oct) | 12.58
| Old | AB16 |  | B | AB16-34 | 13 | 2022-09-25 18:50 | 44829.7847 | 2022-10-03 16:50 | 44837.7014 | 0.341 | ON TIME | TIDE O , N/A | 6G |  | Plate | Block | Completed | 0.556617 | 1.379738 | 0.82181 | 64.83 | 0 | 744 | 190 | 190 | 17.10115 | 47.10233 | 30.00118 | 9.886153 | 13.671538 | 47.16 | A | 2022-10 (Oct) | 12.74
| Old | AB16 |  | B | AB16-35 | 13 | 2022-10-04 03:20 | 44838.1389 | 2022-10-11 17:20 | 44845.7222 | 1 | ON TIME | TIDE O , N/A | 6G |  | Block | Makable | Completed | 3.751538 | 5.993076 | 2.24 | 182 | 10.5 | 744 | 182 | 182 | 82.02 | 149.135 | 67.115 | 8.94923 | 11.003076 | 40.55 | A | 2022-10 (Oct) | 12.31
| Old | AB16 |  | B | AB16-36 | 4 | 2022-10-12 08:40 | 44846.3611 | 2022-10-17 16:30 | 44851.6875 | 1 | HLD CLN | TIDE O , N/A | 7G |  | Plate | Block | Completed | 1.5375 | 3.2825 | 1.75 | 127.83 | 15.33 | 744 | 127.5 | 127.83 | 37.45 | 81.12 | 43.67 | 17.9175 | 18.4125 | 40.99 | A | 2022-10 (Oct) | 13.61
| Old | AA45 |  | A | AA45-45 | 16 | 2022-10-26 04:15 | 44860.1771 | 2022-10-29 08:15 | 44863.3438 | 1 | ON TIME | HEAT , N/A | 6G |  | Plate | Block | Completed | 1.451875 | 2.5775 | 1.13 | 76 | 11.25 | 744 | 76 | 76 | 35.82 | 65.67 | 29.85 | 8.535 | 10.23875 | 42.27 | A | 2022-10 (Oct) | 14.87
| Old | AA45 |  | A | AA45-46 | 20 | 2022-10-30 06:30 | 44864.2708 | 2022-11-02 20:30 | 44867.8542 | 0.482 | W LINE | HEAT , DOT | 6G |  | Plate | Block | Completed | 0.219551 | 0.842536 | 0.62178 | 41.48 | 22.25 | 744 | 86 | 86 | 5.38876 | 22.4371 | 17.04834 | 8.004 | 8.6535 | 41.99 | A | 2022-10 (Oct) | 15
| Old | AA60 |  | A | AA60-35 | 16 | 2022-09-27 18:50 | 44831.7847 | 2022-10-05 16:50 | 44839.7014 | 0.594 | ON TIME | TIDE O , N/A | 6G |  | Block | Makable | Completed | 2.526728 | 3.653843 | 1.1286 | 112.83 | 0 | 744 | 190 | 190 | 70.12764 | 109.03167 | 38.90403 | 9.250625 | 11.036875 | 45.66 | A | 2022-10 (Oct) | 10
| Old | AA60 |  | A | AA60-36 | 11 | 2022-10-06 01:30 | 44840.0625 | 2022-10-11 00:05 | 44845.0035 | 1 | ON TIME | M.W.L.P , N/A | 7G | Minor | Plate | Block | Completed | 1.631818 | 2.846363 | 1.21 | 118.58 | 8.67 | 744 | 118.35 | 118.58 | 44.2 | 83.42 | 39.22 | 10.874545 | 12.133636 | 44.35 | A | 2022-10 (Oct) | 10.29
| Old | AA60 |  | A | AA60-37 | 9 | 2022-10-11 09:15 | 44845.3854 | 2022-10-19 05:15 | 44853.2188 | 1 | MW | TIDE O , N/A | 7G |  | Block | Block | Completed | 2.255555 | 4.258888 | 2 | 188 | 9.17 | 744 | 188 | 188 | 74.31 | 147.81 | 73.5 | 13.277777 | 15.01 | 48.64 | A | 2022-10 (Oct) | 10.64
| Old | AA60 |  | A | AA60-38 | 10 | 2022-10-19 16:50 | 44853.7014 | 2022-10-28 04:50 | 44862.2014 | 1 | PLN NS | TIDE O , N/A | 7G |  | Plate | Block | Completed | 1.175 | 3.542 | 2.37 | 204 | 11.58 | 744 | 204 | 204 | 33.22 | 112.72 | 79.5 | 11.519 | 13.118 | 45.16 | A | 2022-10 (Oct) | 11.62
| Old | AA60 |  | A | AA60-39 | 16 | 2022-10-28 14:30 | 44862.6042 | 2022-11-06 16:30 | 44871.6875 | 0.374 | ON TIME | TIDE O , N/A | 6G |  | Plate | Block | Completed | 0.283773 | 1.276976 | 0.99484 | 81.48 | 9.67 | 744 | 218 | 218 | 7.73058 | 38.69778 | 30.9672 | 9.2675 | 10.184375 | 43.84 | A | 2022-10 (Oct) | 12.16
| Old | AA62 |  | A | AA62-42 | 16 | 2022-09-26 13:40 | 44830.5694 | 2022-10-04 04:40 | 44838.1944 | 0.419 | ON TIME | TIDE O , N/A | 6G |  | Block | Makable | Completed | 1.738064 | 2.636558 | 0.89666 | 76.67 | 0 | 744 | 183 | 183 | 48.0593 | 78.97312 | 30.91382 | 8.86625 | 11.354375 | 45.41 | A | 2022-10 (Oct) | 11.69
| Old | AA62 |  | A | AA62-43 | 17 | 2022-10-04 13:00 | 44838.5417 | 2022-10-08 01:10 | 44842.0486 | 1 | ON TIME | MW PWR , N/A | 6G |  | Block | Makable | Completed | 4.574705 | 5.553529 | 0.98 | 84.17 | 8.33 | 744 | 84.1 | 84.17 | 121.6 | 152.46 | 30.86 | 8.791764 | 10.364705 | 44.56 | A | 2022-10 (Oct) | 11.64
| Old | AA75 |  | A | AA75-44 | 12 | 2022-10-11 13:00 | 44845.5417 | 2022-10-19 05:00 | 44853.2083 | 1 | ON TIME | TIDE O , N/A | 7G |  | Plate | Block | Completed | 1.5025 | 3.78 | 2.28 | 184 | 8.5 | 744 | 184 | 184 | 38.25 | 106.97 | 68.72 | 9.810833 | 11.338333 | 43.1 | A | 2022-10 (Oct) | 12.39
| Old | AA75 |  | A | AA75-45 | 4 | 2022-10-19 18:30 | 44853.7708 | 2022-10-28 04:30 | 44862.1875 | 1 | PMP | TIDE O , N/A | 7G |  | Plate | Block | Completed | 1.36 | 3.9975 | 2.64 | 202 | 13.5 | 744 | 202 | 202 | 35.08 | 107.365 | 72.285 | 18.4275 | 19.0025 | 42.27 | A | 2022-10 (Oct) | 13.07
| Old | AA75 |  | A | AA75-46 | 16 | 2022-10-28 15:15 | 44862.6354 | 2022-11-05 04:15 | 44870.1771 | 0.446 | PLN NS | TIDE O , N/A | 6G |  | Plate | Block | Completed | 0.330319 | 1.420231 | 1.08824 | 80.73 | 10.75 | 744 | 181 | 181 | 8.71038 | 41.59619 | 32.88581 | 9.07625 | 9.755625 | 42.5 | A | 2022-10 (Oct) | 13.48
| Old | AB12 |  | B | AB12-39 | 9 | 2022-09-23 04:20 | 44827.1806 | 2022-10-01 17:20 | 44835.7222 | 0.085 | ON TIME | TIDE O , N/A | 6G |  | Plate | Block | Completed | 0.035511 | 0.253772 | 0.21845 | 17.33 | 0 | 744 | 205 | 205 | 1.05145 | 8.262425 | 7.210975 | 12.161111 | 14.54 | 45.27 | A | 2022-10 (Oct) | 12.54
| Old | AB12 |  | B | AB12-40 | 4 | 2022-10-02 03:00 | 44836.125 | 2022-10-07 17:00 | 44841.7083 | 1 | ON TIME | TIDE O , N/A | 7G |  | Plate | Block | Completed | 0.5425 | 2.2975 | 1.76 | 134 | 9.67 | 744 | 134 | 134 | 15.03 | 63.57 | 48.54 | 18.8375 | 19.165 | 42.89 | A | 2022-10 (Oct) | 13.13
| Old | AB12 |  | B | AB12-41 | 16 | 2022-10-08 03:25 | 44842.1424 | 2022-10-15 17:25 | 44849.7257 | 1 | ON TIME | TIDE O , N/A | 6G |  | Block | Makable | Completed | 4.1075 | 6.19125 | 2.08 | 182 | 10.42 | 744 | 182 | 182 | 121.7 | 198.42 | 76.72 | 9.5275 | 11.289375 | 47.04 | A | 2022-10 (Oct) | 11.43
| Old | AB12 |  | B | AB12-42 | 4 | 2022-10-16 04:00 | 44850.1667 | 2022-10-23 16:00 | 44857.6667 | 1 | ON TIME | TIDE O , N/A | 7G |  | Block | Block | Completed | 2.2375 | 4.4525 | 2.22 | 180 | 10.58 | 744 | 180 | 180 | 55.25 | 118.53 | 63.28 | 18.29 | 18.7525 | 41.8 | A | 2022-10 (Oct) | 12.28
| Old | AB12 |  | B | AB12-43 | 16 | 2022-10-24 02:10 | 44858.0903 | 2022-10-31 16:10 | 44865.6736 | 1 | ON TIME | TIDE O , N/A | 6G |  | Plate | Block | Completed | 1.755 | 3.9725 | 2.22 | 182 | 10.17 | 744 | 182 | 182 | 40.44 | 107.26 | 66.82 | 8.795 | 9.418125 | 41.11 | A | 2022-10 (Oct) | 12.2
| Old | AB27 |  | B | AB27-40 | 4 | 2022-09-29 14:30 | 44833.6042 | 2022-10-08 04:30 | 44842.1875 | 0.837 | ON TIME | TIDE O , N/A | 7G |  | Plate | Block | Completed | 0.253193 | 2.50263 | 2.25153 | 172.5 | 0 | 744 | 206 | 206 | 7.42419 | 62.82522 | 55.40103 | 18.02 | 18.395 | 41.09 | A | 2022-10 (Oct) | 13.06
| Old | AC55 |  | C | AC55-53 | 4 | 2022-10-14 09:50 | 44848.4097 | 2022-10-20 20:50 | 44854.8681 | 1 | STG | TIDE O , N/A | 7G |  | Block | Block | Completed | 2.5325 | 4.3 | 1.77 | 155 | 17.33 | 744 | 155 | 155 | 60.45 | 111.55 | 51.1 | 17.88 | 18.5675 | 41.13 | A | 2022-10 (Oct) | 11.42
| Old | AC55 |  | C | AC55-54 | 11 | 2022-10-22 17:50 | 44856.7431 | 2022-10-31 11:50 | 44865.4931 | 1 | POWER PROBLEM | TIDE O , N/A | 7G |  | Block | Block | Completed | 2.108181 | 4.68 | 2.57 | 210 | 45 | 744 | 210 | 210 | 55.19 | 137.725 | 82.535 | 10.660909 | 12.041818 | 43.85 | A | 2022-10 (Oct) | 12.24
| Old | AC55 |  | C | AC55-55 | 13 | 2022-10-31 22:10 | 44865.9236 | 2022-11-10 22:10 | 44875.9236 | 0.008 | ON TIME | TIDE O , N/A | 7G |  | Plate | Block | Completed | 0.006462 | 0.028837 | 0.0224 | 1.82 | 10.33 | 744 | 240 | 240 | 0.18336 | 0.94536 | 0.762 | 10.446923 | 11.15 | 45.8 | A | 2022-10 (Oct) | 11.63
| Old | AC71 |  | C | AC71-45 | 4 | 2022-09-24 20:30 | 44828.8542 | 2022-10-01 09:30 | 44835.3958 | 0.061 | ON TIME | TIDE O , N/A | 7G |  | Plate | Block | Completed | 0.030043 | 0.156313 | 0.12627 | 9.5 | 0 | 744 | 157 | 157 | 0.69113 | 3.518175 | 2.827045 | 16.3725 | 17.41 | 38.1 | A | 2022-10 (Oct) | 13.18
| Old | AC71 |  | C | AC71-46 | 4 | 2022-10-01 21:05 | 44835.8785 | 2022-10-02 22:05 | 44836.9201 | 1 | ON TIME | TT , N/A | 6G |  | Plate | Block | Failed | 0.715 | 1.1375 | 0.42 | 25 | 11.58 | 744 | 25 | 25 | 4.36 | 7.195 | 2.835 | 8.7125 | 9.0925 | 20.12 | A | 2022-10 (Oct) | 16.8
| Old | AC71 |  | C | AC71-47 | 14 | 2022-10-03 06:35 | 44837.2743 | 2022-10-10 18:35 | 44844.7743 | 1 | ON TIME | TIDE O , V LEAK | 6G | Minor | Block | Makable | Completed | 3.857142 | 5.970714 | 2.11 | 180 | 8.5 | 744 | 180 | 180 | 101.1 | 172.155 | 71.055 | 8.990714 | 12.185714 | 44.32 | A | 2022-10 (Oct) | 11.72
| Old | AC71 |  | C | AC71-48 | 4 | 2022-10-11 05:30 | 44845.2292 | 2022-10-19 21:30 | 44853.8958 | 1 | ON TIME | TIDE O , N/A | 7G |  | Block | Block | Completed | 2.645 | 5.13 | 2.49 | 208 | 10.92 | 744 | 208 | 208 | 63.97 | 129.935 | 65.965 | 18.075 | 18.27 | 41.06 | A | 2022-10 (Oct) | 11.92
| Old | AC71 |  | C | AC71-49 | 4 | 2022-10-20 06:20 | 44854.2639 | 2022-10-28 14:20 | 44862.5972 | 1 | ON TIME | TIDE O , N/A | 7G |  | Plate | Block | Completed | 1.6825 | 4.0575 | 2.38 | 200 | 8.83 | 744 | 200 | 200 | 40.51 | 105.515 | 65.005 | 17.805 | 18.9175 | 41.43 | A | 2022-10 (Oct) | 11.9
| Old | AC71 |  | C | AC71-50 | 16 | 2022-10-29 00:30 | 44863.0208 | 2022-11-08 23:30 | 44873.9792 | 0.272 | ON TIME | TIDE O , N/A | 6G |  | Plate | Block | Completed | 0.1853 | 1.1237 | 0.9384 | 71.48 | 10.17 | 744 | 263 | 263 | 4.9232 | 33.77288 | 28.84968 | 9.1875 | 9.9525 | 43.21 | A | 2022-10 (Oct) | 13.12
| Old | AB72 |  | B | AB72-42 | 9 | 2022-10-15 03:10 | 44849.1319 | 2022-10-23 05:10 | 44857.2153 | 1 | ON TIME | TIDE O , N/A | 7G |  | Block | Block | Completed | 3.077777 | 5.508888 | 2.43 | 194 | 9.83 | 744 | 194 | 194 | 79.2 | 158.58 | 79.38 | 10.816666 | 14.64 | 43.47 | A | 2022-10 (Oct) | 12.53
| Old | AB72 |  | B | AB72-43 | 4 | 2022-10-23 15:40 | 44857.6528 | 2022-10-29 08:40 | 44863.3611 | 1 | ON TIME | TIDE O , N/A | 7G |  | Plate | Block | Completed | 1.12 | 3.0325 | 1.91 | 137 | 10.5 | 744 | 137 | 137 | 29.56 | 75.765 | 46.205 | 18.2375 | 18.8275 | 41.83 | A | 2022-10 (Oct) | 13.94
| Old | AB72 |  | B | AB72-44 | 20 | 2022-10-30 07:45 | 44864.3229 | 2022-11-04 22:45 | 44869.9479 | 0.298 | W LINE | V LEAK , N/A | 6G | Heavy | Plate | Block | Completed | 0.27565 | 1.002323 | 0.72712 | 40.23 | 23.08 | 744 | 135 | 135 | 7.84336 | 30.53606 | 22.6927 | 8.563 | 9.247 | 44.93 | A | 2022-10 (Oct) | 18
| Old | AF43 |  | F | AF43-34 | 10 | 2022-09-27 20:10 | 44831.8403 | 2022-10-13 16:10 | 44847.6736 | 0.8 | QRD CNT | TIDE O , N/A | 6G |  | Plate | Block | Completed | 0.6432 | 4.7104 | 4.064 | 304.17 | 0 | 744 | 380 | 380 | 18.048 | 159.272 | 141.224 | 11.476 | 13.601 | 44.51 | A | 2022-10 (Oct) | 13.39
| Old | AF43 |  | F | AF43-35 | 4 | 2022-10-14 03:00 | 44848.125 | 2022-10-22 11:00 | 44856.4583 | 1 | ON TIME | TIDE O , N/A | 7G |  | Block | Block | Completed | 2.6675 | 5.1475 | 2.48 | 200 | 10.83 | 744 | 200 | 200 | 64.86 | 131.345 | 66.485 | 18.3875 | 18.5375 | 41.71 | A | 2022-10 (Oct) | 12.4
| Old | AF43 |  | F | AF43-36 | 16 | 2022-10-23 00:20 | 44857.0139 | 2022-11-01 11:20 | 44866.4722 | 0.95 | POWER PROBLEM | TIDE O , N/A | 6G |  | Plate | Block | Completed | 1.2635 | 3.938344 | 2.679 | 215.65 | 13.33 | 744 | 227 | 227 | 32.965 | 121.81375 | 88.84875 | 9.04875 | 10.340625 | 43.66 | A | 2022-10 (Oct) | 12.42
| Old | AF44 |  | F | AF44-30 | 4 | 2022-09-22 06:30 | 44826.2708 | 2022-10-02 04:30 | 44836.1875 | 0.12 | ON TIME | TIDE O , N/A | 7G |  | Plate | Block | Completed | 0.0372 | 0.3909 | 0.354 | 28.5 | 0 | 744 | 238 | 238 | 1.1364 | 11.0586 | 9.9222 | 18.695 | 19.06 | 42.62 | A | 2022-10 (Oct) | 12.39
| Old | AF44 |  | F | AF44-31 | 8 | 2022-10-02 17:00 | 44836.7083 | 2022-10-10 16:00 | 44844.6667 | 1 | HLD CLN | TIDE O , N/A | 7G |  | Block | Block | Completed | 2.99375 | 4.96625 | 1.97 | 191 | 12.5 | 744 | 191 | 191 | 69.74 | 134.285 | 64.545 | 11.70875 | 13.58125 | 41.67 | A | 2022-10 (Oct) | 10.37
| Old | AF44 |  | F | AF44-32 | 9 | 2022-10-11 03:25 | 44845.1424 | 2022-10-13 05:25 | 44847.2257 | 1 | ON TIME | HEAT , N/A | 7G |  | Plate | Block | Completed | 1.705555 | 2.328888 | 0.62 | 50 | 11.42 | 744 | 50 | 50 | 51.34 | 71.025 | 19.685 | 11.695555 | 15.684444 | 46.98 | A | 2022-10 (Oct) | 12.4
| Old | AB76 |  | B | AB76-34 | 16 | 2022-09-27 20:20 | 44831.8472 | 2022-10-02 05:40 | 44836.2361 | 0.282 | ON TIME | CDA , N/A | 6G |  | Block | Block | Completed | 0.929014 | 1.295261 | 0.3666 | 29.67 | 0 | 744 | 105.2 | 105.33 | 25.94118 | 37.94592 | 12.00474 | 8.975 | 11.314375 | 45.66 | A | 2022-10 (Oct) | 12.34
| Old | AB76 |  | B | AB76-35 | 9 | 2022-10-02 16:30 | 44836.6875 | 2022-10-11 04:30 | 44845.1875 | 1 | CD | TIDE O , N/A | 7G |  | Plate | Block | Completed | 0.602222 | 3.137777 | 2.54 | 204 | 10.83 | 744 | 204 | 204 | 20.53 | 114.855 | 94.325 | 13.454444 | 15.562222 | 49.76 | A | 2022-10 (Oct) | 12.45
| Old | AB76 |  | B | AB76-36 | 4 | 2022-10-11 13:50 | 44845.5764 | 2022-10-19 04:50 | 44853.2014 | 1 | ON TIME | TIDE O , N/A | 7G |  | Plate | Block | Completed | 1.65 | 4.0475 | 2.4 | 183 | 9.33 | 744 | 183 | 183 | 41.12 | 104.24 | 63.12 | 18.4325 | 18.87 | 42.1 | A | 2022-10 (Oct) | 13.11
| Old | AB76 |  | B | AB76-37 | 16 | 2022-10-19 17:30 | 44853.7292 | 2022-10-27 05:30 | 44861.2292 | 1 | MW | TIDE O , N/A | 6G |  | Block | Makable | Completed | 4.385 | 6.5625 | 2.18 | 180 | 12.67 | 744 | 180 | 180 | 133.9 | 215.705 | 81.805 | 9.375 | 11.59125 | 47.51 | A | 2022-10 (Oct) | 12.06
| Old | AB76 |  | B | AB76-38 | 18 | 2022-10-27 15:30 | 44861.6458 | 2022-11-05 04:30 | 44870.1875 | 0.51 | ON TIME | TIDE O , N/A | 6G |  | Plate | Block | Completed | 0.63835 | 2.030933 | 1.3923 | 104.48 | 10 | 744 | 205 | 205 | 14.8359 | 56.92365 | 42.08775 | 7.982222 | 9.212222 | 41.2 | A | 2022-10 (Oct) | 13.32
| Old | AF3 |  | F | AF3-36 | 12 | 2022-09-28 19:30 | 44832.8125 | 2022-10-07 08:30 | 44841.3542 | 0.744 | HLM LT | TIDE O , N/A | RD20 |  | Block | Block | Completed | 2.13156 | 4.00024 | 1.86744 | 152.5 | 0 | 744 | 205 | 205 | 55.64376 | 119.22228 | 63.57852 | 9.458333 | 13.3 | 43.88 | A | 2022-10 (Oct) | 12.29
| Old | AF3 |  | F | AF3-37 | 13 | 2022-10-07 18:30 | 44841.7708 | 2022-10-11 04:30 | 44845.1875 | 1 | ON TIME | HEAT , N/A | RD20 |  | Plate | Block | Completed | 0.933076 | 1.944615 | 1.01 | 82 | 10 | 744 | 82 | 82 | 28.87 | 63.065 | 34.195 | 10.397692 | 11.470769 | 46.93 | A | 2022-10 (Oct) | 12.32
| Old | AF3 |  | F | AF3-38 | 13 | 2022-10-11 16:25 | 44845.684 | 2022-10-18 07:25 | 44852.309 | 1 | ON TIME | DLC BLB , N/A | RD20 |  | Block | Block | Completed | 3.424615 | 5.603076 | 2.18 | 159 | 11.92 | 744 | 159 | 159 | 96.08 | 165.945 | 69.865 | 9.608461 | 12.962307 | 45.44 | A | 2022-10 (Oct) | 13.71
| Old | AF3 |  | F | AF3-39 | 16 | 2022-10-18 17:50 | 44852.7431 | 2022-10-20 09:50 | 44854.4097 | 1 | ON TIME | HEAT , N/A | RD21_01 |  | Plate | Block | Completed | 1.22875 | 1.8025 | 0.57 | 40 | 10.42 | 744 | 40 | 40 | 28.47 | 42.075 | 13.605 | 8.555625 | 9.581875 | 40.91 | A | 2022-10 (Oct) | 14.25
| Old | AA68 |  | A | AA68-38 | 8 | 2022-10-02 18:50 | 44836.7847 | 2022-10-08 01:25 | 44842.059 | 1 | PMP | TIDE O , N/A | 7G |  | Plate | Block | Completed | 0.47625 | 2.1925 | 1.72 | 126.58 | 11.5 | 744 | 126.35 | 126.58 | 17.49 | 76.86 | 59.37 | 13.84375 | 16.56125 | 48.87 | A | 2022-10 (Oct) | 13.51
| Old | AA68 |  | A | AA68-39 | 10 | 2022-10-09 01:30 | 44843.0625 | 2022-10-16 17:15 | 44850.7188 | 1 | GENERAL MAINTENANCE | TIDE O , W LINE | 7G |  | Block | Block | Completed | 2.877 | 4.748 | 1.87 | 183.75 | 24.08 | 744 | 183.45 | 183.75 | 89.58 | 159.54 | 69.96 | 12.352 | 13.987 | 48.1 | A | 2022-10 (Oct) | 10.18
| Old | AA68 |  | A | AA68-40 | 10 | 2022-10-17 03:00 | 44851.125 | 2022-10-18 05:40 | 44852.2361 | 1 | PRT CHNG | REF PWR ER , V LEAK | 7G | Minor | Plate | Block | Failed | 0.484 | 0.914 | 0.43 | 26.67 | 9.75 | 744 | 26.4 | 26.67 | 15.42 | 26.29 | 10.87 | 11.537 | 14.194 | 47.04 | A | 2022-10 (Oct) | 16.13
| Old | AA68 |  | A | AA68-41 | 11 | 2022-10-18 15:00 | 44852.625 | 2022-10-26 05:00 | 44860.2083 | 1 | ON TIME | TIDE O , N/A | 6G |  | Block | Makable | Completed | 4.99909 | 7.114545 | 2.12 | 182 | 9.33 | 744 | 182 | 182 | 121.92 | 187.88 | 65.96 | 10.283636 | 11.803636 | 42.61 | A | 2022-10 (Oct) | 11.59
| Old | AA68 |  | A | AA68-42 | 16 | 2022-10-26 13:00 | 44860.5417 | 2022-11-03 04:00 | 44868.1667 | 0.716 | ON TIME | TIDE O , N/A | 7G |  | Plate | Block | Completed | 1.369798 | 2.98751 | 1.61816 | 130.98 | 8 | 744 | 183 | 183 | 34.11024 | 82.65862 | 48.54838 | 8.70375 | 10.128125 | 42.36 | A | 2022-10 (Oct) | 12.35
| Old | AA70 |  | A | AA70-39 | 14 | 2022-09-24 16:05 | 44828.6701 | 2022-10-02 05:05 | 44836.2118 | 0.161 | ON TIME | TIDE O , N/A | 6G |  | Block | Makable | Completed | 0.71875 | 1.02327 | 0.30429 | 29.08 | 0 | 744 | 181 | 181 | 19.34093 | 29.436435 | 10.095505 | 9.053571 | 12.322857 | 44.78 | A | 2022-10 (Oct) | 10.5
| Old | AA70 |  | A | AA70-40 | 10 | 2022-10-02 16:20 | 44836.6806 | 2022-10-05 05:20 | 44839.2222 | 1 | ON TIME | HEAT , N/A | 7G |  | Plate | Block | Completed | 0.529 | 1.348 | 0.82 | 61 | 11.25 | 744 | 61 | 61 | 19.32 | 47.75 | 28.43 | 13.18 | 14.277 | 49.96 | A | 2022-10 (Oct) | 13.44
| Old | AA70 |  | A | AA70-41 | 14 | 2022-10-05 12:50 | 44839.5347 | 2022-10-08 00:10 | 44842.0069 | 1 | ON TIME | HEAT , N/A | 6G |  | Block | Makable | Completed | 4.596428 | 5.296428 | 0.7 | 59.33 | 7.5 | 744 | 59.2 | 59.33 | 105.35 | 124.93 | 19.58 | 8.639285 | 10.943571 | 41 | A | 2022-10 (Oct) | 11.8
| Old | AA70 |  | A | AA70-42 | 4 | 2022-10-09 01:00 | 44843.0417 | 2022-10-17 16:00 | 44851.6667 | 1 | GENERAL MAINTENANCE | TIDE O , N/A | 7G |  | Block | Block | Completed | 2.9925 | 5.225 | 2.23 | 207 | 24.83 | 744 | 207 | 207 | 74.25 | 137.58 | 63.33 | 18.385 | 18.9475 | 42.12 | A | 2022-10 (Oct) | 10.77
| Old | AA74 |  | A | AA74-44 | 12 | 2022-10-25 14:30 | 44859.6042 | 2022-10-28 08:30 | 44862.3542 | 1 | PLN NS | HEAT , N/A | 7G |  | Plate | Block | Completed | 0.938333 | 1.8175 | 0.88 | 66 | 10.17 | 744 | 66 | 66 | 24.27 | 49.045 | 24.775 | 10.3525 | 11.265 | 43.73 | A | 2022-10 (Oct) | 13.33
| Old | AA74 |  | A | AA74-45 | 16 | 2022-10-28 16:20 | 44862.6806 | 2022-11-07 04:20 | 44872.1806 | 0.349 | ON TIME | TIDE O , N/A | 6G |  | Plate | Block | Completed | 0.285962 | 1.338415 | 1.05398 | 79.65 | 7.83 | 744 | 228 | 228 | 7.28712 | 39.38116 | 32.09404 | 9.11375 | 9.743125 | 42.56 | A | 2022-10 (Oct) | 13.25
| Old | AB11 |  | B | AB11-35 | 4 | 2022-09-30 02:40 | 44834.1111 | 2022-10-08 03:40 | 44842.1528 | 0.889 | ON TIME | TIDE O , N/A | 7G |  | Plate | Block | Completed | 0.433388 | 2.687003 | 2.25806 | 171.67 | 0 | 744 | 193 | 193 | 11.13917 | 67.2973 | 56.15813 | 17.5525 | 18.345 | 40.5 | A | 2022-10 (Oct) | 13.11
| Old | AB11 |  | B | AB11-36 | 14 | 2022-10-08 14:50 | 44842.6181 | 2022-10-16 03:50 | 44850.1597 | 1 | ON TIME | TIDE O , N/A | 6G |  | Block | Makable | Completed | 4.197857 | 6.239285 | 2.04 | 181 | 11.17 | 744 | 181 | 181 | 111.11 | 180.745 | 69.635 | 8.821428 | 12.295714 | 44.11 | A | 2022-10 (Oct) | 11.27
| Old | AB11 |  | B | AB11-37 | 4 | 2022-10-16 17:05 | 44850.7118 | 2022-10-25 05:05 | 44859.2118 | 1 | HLD CLN | TIDE O , N/A | 7G |  | Plate | Block | Completed | 0.815 | 3.3925 | 2.58 | 204 | 13.25 | 744 | 204 | 204 | 20.98 | 89.35 | 68.37 | 18.065 | 18.59 | 41.37 | A | 2022-10 (Oct) | 12.65
| Old | AB11 |  | B | AB11-38 | 11 | 2022-10-25 18:30 | 44859.7708 | 2022-11-01 14:30 | 44866.6042 | 0.911 | HLD CLN | TIDE O , N/A | 7G |  | Block | Block | Completed | 2.68745 | 4.432429 | 1.74912 | 149.48 | 13.42 | 744 | 164 | 164 | 86.30814 | 150.091805 | 63.783665 | 11.827272 | 13.19909 | 48.29 | A | 2022-10 (Oct) | 11.71
| Old | AB13 |  | B | AB13-35 | 4 | 2022-09-26 06:40 | 44830.2778 | 2022-10-04 16:40 | 44838.6944 | 0.439 | ON TIME | TIDE O , N/A | 6G |  | Plate | Block | Completed | 0.249133 | 1.355413 | 1.10628 | 88.67 | 0 | 744 | 202 | 202 | 6.52793 | 35.060735 | 28.532805 | 17.65 | 18.6375 | 40.93 | A | 2022-10 (Oct) | 12.48
| Old | AB13 |  | B | AB13-36 | 4 | 2022-10-05 02:40 | 44839.1111 | 2022-10-13 16:40 | 44847.6944 | 1 | ON TIME | TIDE O , N/A | 7G |  | Plate | Block | Completed | 0.4825 | 3.065 | 2.58 | 206 | 10 | 744 | 206 | 206 | 13.63 | 80.2 | 66.57 | 18.1 | 18.84 | 41.68 | A | 2022-10 (Oct) | 12.57
| Old | AB13 |  | B | AB13-37 | 4 | 2022-10-14 03:40 | 44848.1528 | 2022-10-21 15:40 | 44855.6528 | 1 | ON TIME | TIDE O , N/A | 7G |  | Block | Block | Completed | 2.395 | 4.6725 | 2.28 | 180 | 11 | 744 | 180 | 180 | 59.48 | 120.61 | 61.13 | 18.105 | 18.955 | 41.81 | A | 2022-10 (Oct) | 12.61
| Old | AA25 |  | A | AA25-47 | 4 | 2022-10-16 14:15 | 44850.5938 | 2022-10-22 05:15 | 44856.2188 | 1 | ON TIME | TIDE O , N/A | 7G |  | Plate | Block | Completed | 0.6875 | 2.82 | 2.13 | 135 | 10 | 744 | 135 | 135 | 17.92 | 65.96 | 48.04 | 17.8525 | 18.1975 | 40.68 | A | 2022-10 (Oct) | 15.78
| Old | AA25 |  | A | AA25-48 | 16 | 2022-10-22 20:40 | 44856.8611 | 2022-10-29 18:40 | 44863.7778 | 1 | POWER PROBLEM | MW PWR , N/A | 6G |  | Plate | Block | Completed | 1.72875 | 3.975625 | 2.25 | 166 | 15.42 | 744 | 166 | 166 | 37.95 | 99.725 | 61.775 | 8.3425 | 9.3875 | 40 | A | 2022-10 (Oct) | 13.55
| Old | AA25 |  | A | AA25-49 | 16 | 2022-10-30 07:10 | 44864.2986 | 2022-11-06 20:10 | 44871.8403 | 0.226 | W LINE | TIDE O , N/A | 6G |  | Plate | Block | Completed | 0.180659 | 0.782949 | 0.60342 | 40.82 | 12.5 | 744 | 181 | 181 | 4.15614 | 20.54679 | 16.39065 | 8.50625 | 9.43125 | 40.45 | A | 2022-10 (Oct) | 14.7
| Old | AA39 |  | A | AA39-52 | 4 | 2022-09-27 05:30 | 44831.2292 | 2022-10-05 15:30 | 44839.6458 | 0.552 | ON TIME | TIDE O , N/A | 7G |  | Plate | Block | Completed | 0.1932 | 1.72638 | 1.53456 | 111.5 | 0 | 744 | 202 | 202 | 5.26608 | 42.5592 | 37.29312 | 17.02 | 17.66 | 39.14 | A | 2022-10 (Oct) | 13.76
| Old | AA39 |  | A | AA39-53 | 15 | 2022-10-06 20:10 | 44840.8403 | 2022-10-14 16:10 | 44848.6736 | 1 | ON TIME | TIDE O , N/A | 6G |  | Block | Makable | Completed | 3.654666 | 5.806 | 2.15 | 188 | 28.67 | 744 | 188 | 188 | 89.88 | 161.205 | 71.325 | 8.852666 | 10.594 | 42.58 | A | 2022-10 (Oct) | 11.49
| Old | AA39 |  | A | AA39-54 | 10 | 2022-10-16 01:30 | 44850.0625 | 2022-10-21 15:30 | 44855.6458 | 1 | PLN NS | TIDE O , N/A | 6G |  | Block | Block | Completed | 2.897 | 4.691 | 1.79 | 134 | 33.33 | 744 | 134 | 134 | 74.08 | 125.995 | 51.915 | 10.848 | 12.891 | 43.24 | A | 2022-10 (Oct) | 13.36
| Old | AA39 |  | A | AA39-55 | 17 | 2022-10-22 21:00 | 44856.875 | 2022-10-31 05:00 | 44865.2083 | 1 | POWER PROBLEM | TIDE O , N/A | 6G |  | Plate | Block | Completed | 1.189411 | 3.83 | 2.64 | 200 | 29.5 | 744 | 200 | 200 | 31.35 | 113.485 | 82.135 | 8.345294 | 10.412941 | 43.38 | A | 2022-10 (Oct) | 13.2
| Old | AA39 |  | A | AA39-56 | 16 | 2022-10-31 15:30 | 44865.6458 | 2022-11-13 09:30 | 44878.3958 | 0.028 | ON TIME | TIDE O , N/A | 6G |  | Plate | Block | Completed | 0.020685 | 0.128923 | 0.10836 | 8.48 | 10.5 | 744 | 306 | 306 | 0.49448 | 3.80716 | 3.31268 | 8.635625 | 9.648125 | 41.31 | A | 2022-10 (Oct) | 12.61
| Old | AA56 |  | A | AA56-47 | 9 | 2022-09-26 23:20 | 44830.9722 | 2022-10-05 07:20 | 44839.3056 | 0.517 | ON TIME | TIDE O , N/A | 6G |  | Plate | Block | Completed | 0.311923 | 1.699781 | 1.38556 | 103.33 | 0 | 744 | 200 | 200 | 7.89976 | 47.06768 | 39.16792 | 12.252222 | 12.476666 | 41.86 | A | 2022-10 (Oct) | 13.45
| Old | AA32 |  | A | AA32-48 | 12 | 2022-10-26 02:00 | 44860.0833 | 2022-10-29 08:00 | 44863.3333 | 1 | ON TIME | HEAT , DOT | 7G |  | Plate | Block | Completed | 1.033333 | 2.049166 | 1.02 | 78 | 9.5 | 744 | 78 | 78 | 25.8 | 54.335 | 28.535 | 10.095 | 10.986666 | 42.95 | A | 2022-10 (Oct) | 13.08
| Old | AA32 |  | A | AA32-49 | 20 | 2022-10-30 06:30 | 44864.2708 | 2022-11-05 04:30 | 44870.1875 | 0.292 | W LINE | HEAT , DOT | 6G |  | Plate | Block | Completed | 0.124976 | 0.630136 | 0.50516 | 41.48 | 22.5 | 744 | 142 | 142 | 3.31128 | 18.65004 | 15.33876 | 8.061 | 8.9645 | 43 | A | 2022-10 (Oct) | 12.18
| Old | AA65 |  | A | AA65-45 | 14 | 2022-09-24 18:45 | 44828.7812 | 2022-10-02 06:45 | 44836.2812 | 0.171 | CHMB CNT | TIDE O , N/A | 6G |  | Plate | Block | Completed | 0.178573 | 0.595446 | 0.41724 | 30.75 | 0 | 744 | 180 | 180 | 5.46174 | 19.82403 | 14.36229 | 10.087142 | 12.005 | 46.41 | A | 2022-10 (Oct) | 13.56
| Old | AA65 |  | A | AA65-46 | 15 | 2022-10-02 18:40 | 44836.7778 | 2022-10-10 06:40 | 44844.2778 | 1 | ON TIME | TIDE O , N/A | 6G |  | Block | Makable | Completed | 5.008 | 7.254 | 2.25 | 180 | 11.92 | 744 | 180 | 180 | 135.12 | 212.315 | 77.195 | 9.284 | 11.302 | 44.82 | A | 2022-10 (Oct) | 12.44
| Old | AA65 |  | A | AA65-47 | 4 | 2022-10-10 18:00 | 44844.75 | 2022-10-16 04:00 | 44850.1667 | 1 | ON TIME | TIDE O , N/A | 7G |  | Block | Block | Completed | 2.0925 | 4.015 | 1.92 | 130 | 11.33 | 744 | 130 | 130 | 54.28 | 104.375 | 50.095 | 18.7425 | 19.27 | 42.91 | A | 2022-10 (Oct) | 14.85
| Old | AA65 |  | A | AA65-48 | 4 | 2022-10-16 15:20 | 44850.6389 | 2022-10-24 23:20 | 44858.9722 | 1 | HLM LT | TIDE O , N/A | 7G |  | Plate | Block | Completed | 0.995 | 3.595 | 2.6 | 200 | 11.33 | 744 | 200 | 200 | 28.48 | 99.765 | 71.285 | 18.8475 | 19.625 | 43.41 | A | 2022-10 (Oct) | 13.05
| Old | AA65 |  | A | AA65-49 | 12 | 2022-10-25 08:30 | 44859.3542 | 2022-11-01 08:30 | 44866.3542 | 0.949 | ON TIME | TIDE O , N/A | 7G |  | Plate | Block | Completed | 0.872289 | 2.908685 | 2.04035 | 159.48 | 9.17 | 744 | 168 | 168 | 23.48775 | 89.04467 | 65.55692 | 10.263333 | 11.5075 | 43.95 | A | 2022-10 (Oct) | 12.74
| Old | AA66 |  | A | AA66-42 | 4 | 2022-09-29 00:25 | 44833.0174 | 2022-10-01 04:25 | 44835.184 | 0.085 | CHMB CNT | TT , N/A | 6G |  | Plate | Block | Completed | 0.071613 | 0.135788 | 0.0646 | 4.42 | 0 | 744 | 52 | 52 | 0.4267 | 0.986 | 0.5593 | 8.625 | 9.6275 | 20.59 | A | 2022-10 (Oct) | 14.62
| Old | AA66 |  | A | AA66-43 | 15 | 2022-10-01 12:40 | 44835.5278 | 2022-10-06 20:40 | 44840.8611 | 1 | ON TIME | V LEAK , N/A | 6G | Heavy | Block | Makable | Completed | 4.354666 | 6.729333 | 2.37 | 128 | 8.25 | 744 | 128 | 128 | 117.6 | 195.75 | 78.15 | 8.78 | 11.794666 | 44.72 | A | 2022-10 (Oct) | 18.59
| Old | AB16 |  | B | AB16-37 | 16 | 2022-10-18 03:45 | 44852.1562 | 2022-10-25 15:45 | 44859.6562 | 1 | ON TIME | TIDE O , N/A | 7G |  | Block | Block | Completed | 2.7125 | 4.828125 | 2.12 | 180 | 11.25 | 744 | 180 | 180 | 80.94 | 154.75 | 73.81 | 8.9825 | 11.97 | 46.74 | A | 2022-10 (Oct) | 11.78
| Old | AB16 |  | B | AB16-38 | 4 | 2022-10-26 02:30 | 44860.1042 | 2022-11-02 04:30 | 44867.1875 | 0.832 | ON TIME | TIDE O , N/A | 7G |  | Block | Block | Completed | 2.57712 | 4.30144 | 1.72224 | 141.48 | 10.75 | 744 | 170 | 170 | 62.3168 | 111.8208 | 49.504 | 18.0275 | 18.9375 | 41.73 | A | 2022-10 (Oct) | 12.18
| Old | AB34 |  | B | AB34-36 | 4 | 2022-09-29 06:35 | 44833.2743 | 2022-10-01 19:35 | 44835.816 | 0.321 | CHMB CNT | TT , TIDE O | 6G |  | Plate | Block | Completed | 0.191798 | 0.501563 | 0.31137 | 19.58 | 0 | 744 | 61 | 61 | 1.30005 | 3.760515 | 2.460465 | 9.0325 | 9.89 | 21.33 | A | 2022-10 (Oct) | 15.74
| Old | AB34 |  | B | AB34-37 | 15 | 2022-10-02 06:40 | 44836.2778 | 2022-10-09 19:40 | 44843.8194 | 1 | ON TIME | TIDE O , N/A | 6G |  | Block | Makable | Completed | 3.599333 | 5.745333 | 2.15 | 181 | 11.08 | 744 | 181 | 181 | 120.93 | 206.82 | 85.89 | 10.574 | 12.26 | 50.4 | A | 2022-10 (Oct) | 11.88
| Old | AB34 |  | B | AB34-38 | 13 | 2022-10-10 09:25 | 44844.3924 | 2022-10-18 17:25 | 44852.7257 | 1 | HLM LT | TIDE O , N/A | 6G |  | Block | Block | Completed | 3.104615 | 5.610769 | 2.51 | 200 | 13.75 | 744 | 200 | 200 | 88.67 | 173.365 | 84.695 | 9.511538 | 13.205384 | 45.67 | A | 2022-10 (Oct) | 12.55
| Old | AB34 |  | B | AB34-39 | 11 | 2022-10-19 02:35 | 44853.1076 | 2022-10-27 05:35 | 44861.2326 | 1 | ON TIME | TIDE O , N/A | 7G |  | Block | Block | Completed | 2.482727 | 4.872727 | 2.39 | 195 | 9.17 | 744 | 195 | 195 | 68.06 | 146.49 | 78.43 | 10.818181 | 12.48 | 44.92 | A | 2022-10 (Oct) | 12.26
| Old | AB34 |  | B | AB34-40 | 15 | 2022-10-27 16:40 | 44861.6944 | 2022-11-05 04:40 | 44870.1944 | 0.506 | CHMB CNT | TIDE O , N/A | 6G |  | Plate | Block | Completed | 0.832538 | 2.131946 | 1.30042 | 103.32 | 11.08 | 744 | 204 | 204 | 19.03066 | 55.97372 | 36.94306 | 8.63 | 10.079333 | 40.85 | A | 2022-10 (Oct) | 12.55
| Old | AB41 |  | B | AB41-41 | 4 | 2022-09-26 06:40 | 44830.2778 | 2022-10-03 12:00 | 44837.5 | 0.346 | STG | F1 , N/A | 7G |  | Plate | Block | Completed | 0.263825 | 1.04838 | 0.78542 | 60 | 0 | 744 | 173.2 | 173.33 | 6.92346 | 27.13505 | 20.21159 | 18.31 | 18.6975 | 41.76 | A | 2022-10 (Oct) | 13.1
| Old | AB41 |  | B | AB41-42 | 17 | 2022-10-04 01:00 | 44838.0417 | 2022-10-11 17:00 | 44845.7083 | 1 | FS1 | TIDE O , V LEAK | 6G | Minor | Block | Block | Completed | 2.56 | 4.80647 | 2.25 | 184 | 13 | 744 | 184 | 184 | 72.98 | 151.855 | 78.875 | 9.134705 | 10.424705 | 45.63 | A | 2022-10 (Oct) | 12.23
| Old | AA33 |  | A | AA33-44 | 14 | 2022-10-19 01:30 | 44853.0625 | 2022-10-27 05:30 | 44861.2292 | 1 | ON TIME | TIDE O , N/A | 6G |  | Block | Makable | Completed | 3.875 | 6.204285 | 2.33 | 196 | 7.5 | 744 | 196 | 196 | 105.59 | 183.095 | 77.505 | 9.322142 | 11.887142 | 44.6 | A | 2022-10 (Oct) | 11.89
| Old | AA33 |  | A | AA33-45 | 18 | 2022-10-27 18:55 | 44861.7882 | 2022-11-04 06:55 | 44869.2882 | 0.562 | MW | TIDE O , N/A | 6G |  | Plate | Block | Completed | 0.436799 | 1.761245 | 1.32632 | 101.07 | 13.42 | 744 | 180 | 180 | 13.3194 | 60.19301 | 46.87361 | 9.368888 | 10.202777 | 46.81 | A | 2022-10 (Oct) | 13.06
| Old | AA48 |  | A | AA48-41 | 15 | 2022-09-26 17:40 | 44830.7361 | 2022-10-04 05:40 | 44838.2361 | 0.432 | ON TIME | TIDE O , N/A | 6G |  | Block | Makable | Completed | 2.096928 | 2.882016 | 0.78624 | 77.67 | 0 | 744 | 180 | 180 | 53.59824 | 79.26552 | 25.66728 | 9.053333 | 11.144 | 43.88 | A | 2022-10 (Oct) | 10.11
| Old | AA48 |  | A | AA48-42 | 12 | 2022-10-04 12:40 | 44838.5278 | 2022-10-12 05:40 | 44846.2361 | 1 | ON TIME | TIDE O , N/A | 6G |  | Block | Makable | Completed | 4.7025 | 6.681666 | 1.98 | 185 | 7 | 744 | 185 | 185 | 124.86 | 190.335 | 65.475 | 9.146666 | 14.028333 | 44.24 | A | 2022-10 (Oct) | 10.7
| Old | AA48 |  | A | AA48-43 | 11 | 2022-10-12 14:00 | 44846.5833 | 2022-10-18 09:00 | 44852.375 | 1 | ON TIME | TIDE O , N/A | 7G |  | Plate | Block | Completed | 1.04909 | 2.868181 | 1.82 | 139 | 8.33 | 744 | 139 | 139 | 32.64 | 88.98 | 56.34 | 10.950909 | 13.308181 | 46.53 | A | 2022-10 (Oct) | 13.09
| Old | AA48 |  | A | AA48-44 | 12 | 2022-10-18 16:15 | 44852.6771 | 2022-10-25 16:15 | 44859.6771 | 1 | ON TIME | TIDE O , N/A | 7G |  | Plate | Block | Completed | 1.676666 | 3.684166 | 2.01 | 168 | 7.25 | 744 | 168 | 168 | 50.2 | 120.33 | 70.13 | 10.516666 | 12.849166 | 46.64 | A | 2022-10 (Oct) | 11.9
| Old | AA48 |  | A | AA48-45 | 12 | 2022-10-26 | 44860 | 2022-11-02 20:00 | 44867.8333 | 0.766 | ON TIME | TIDE O , N/A | 7G |  | Plate | Block | Completed | 0.764085 | 2.498436 | 1.73116 | 143.98 | 7.75 | 744 | 188 | 188 | 18.91254 | 70.46434 | 51.5518 | 9.449166 | 11.149166 | 41.74 | A | 2022-10 (Oct) | 12.02
| Old | AA50 |  | A | AA50-43 | 4 | 2022-09-29 23:00 | 44833.9583 | 2022-10-02 05:00 | 44836.2083 | 0.537 | CHMB CNT | TT , N/A | 6G |  | Plate | Block | Completed | 0.790733 | 1.157235 | 0.36516 | 29 | 0 | 744 | 54 | 54 | 5.99829 | 9.65526 | 3.65697 | 10.52 | 10.67 | 23.95 | A | 2022-10 (Oct) | 12.59
| Old | AA50 |  | A | AA50-44 | 10 | 2022-10-02 13:30 | 44836.5625 | 2022-10-07 15:30 | 44841.6458 | 1 | ON TIME | TIDE O , V LEAK | 7G | Minor | Plate | Block | Completed | 0.89 | 2.678 | 1.79 | 122 | 8.5 | 744 | 122 | 122 | 32.53 | 96.95 | 64.42 | 13.221 | 14.686 | 50.63 | A | 2022-10 (Oct) | 14.67
| Old | AF44 |  | F | AF44-33 | 10 | 2022-10-13 15:30 | 44847.6458 | 2022-10-23 08:30 | 44857.3542 | 1 | ON TIME | TIDE O , N/A | 7G |  | Block | Block | Completed | 2.462 | 5.226 | 2.76 | 233 | 10.08 | 744 | 233 | 233 | 72.27 | 177.1 | 104.83 | 11.889 | 13.367 | 46.11 | A | 2022-10 (Oct) | 11.89
| Old | AF44 |  | F | AF44-34 | 4 | 2022-10-23 18:30 | 44857.7708 | 2022-10-31 21:30 | 44865.8958 | 1 | ON TIME | TIDE O , N/A | 7G |  | Plate | Block | Completed | 1.0475 | 3.615 | 2.57 | 195 | 10 | 744 | 195 | 195 | 26.71 | 97.375 | 70.665 | 18.31 | 18.655 | 41.72 | A | 2022-10 (Oct) | 13.18
| Old | AF59 |  | F | AF59-30 | 4 | 2022-09-28 20:00 | 44832.8333 | 2022-10-05 22:00 | 44839.9167 | 0.694 | ON TIME | TIDE O , V LEAK | RD20 | Minor | Plate | Block | Completed | 0.293215 | 1.983105 | 1.69336 | 118 | 0 | 744 | 170 | 170 | 8.59866 | 49.53772 | 40.93906 | 17.8425 | 18.75 | 41.28 | A | 2022-10 (Oct) | 14.35
| Old | AF59 |  | F | AF59-31 | 4 | 2022-10-06 08:40 | 44840.3611 | 2022-10-14 16:50 | 44848.7014 | 1 | ON TIME | TIDE O , N/A | RD20 |  | Plate | Block | Completed | 0.295 | 2.8825 | 2.59 | 200.17 | 10.67 | 744 | 200.1 | 200.17 | 7.92 | 76.305 | 68.385 | 18.29 | 18.66 | 41.69 | A | 2022-10 (Oct) | 12.94
| Old | AF59 |  | F | AF59-32 | 4 | 2022-10-15 03:20 | 44849.1389 | 2022-10-23 21:20 | 44857.8889 | 1 | ON TIME | TIDE O , N/A | RD20 |  | Plate | Block | Completed | 0.3125 | 3.1825 | 2.87 | 210 | 10.5 | 744 | 210 | 210 | 10.07 | 85.285 | 75.215 | 17.975 | 18.705 | 41.38 | A | 2022-10 (Oct) | 13.67
| Old | AF59 |  | F | AF59-33 | 11 | 2022-10-24 06:50 | 44858.2847 | 2022-10-26 07:20 | 44860.3056 | 1 | ON TIME | HEAT , N/A | RD20 |  | Plate | Block | Completed | 0.59 | 1.227272 | 0.64 | 48.5 | 9.5 | 744 | 48.3 | 48.5 | 17.32 | 36.09 | 18.77 | 10.920909 | 12.695454 | 45.92 | A | 2022-10 (Oct) | 13.2
| Old | AF59 |  | F | AF59-34 | 17 | 2022-10-26 17:00 | 44860.7083 | 2022-11-03 15:00 | 44868.625 | 0.668 | ON TIME | TIDE O , N/A | RD20 |  | Plate | Block | Completed | 1.030291 | 2.707757 | 1.67668 | 126.98 | 9.67 | 744 | 190 | 190 | 26.29916 | 77.43456 | 51.1354 | 8.75 | 9.852941 | 43.27 | A | 2022-10 (Oct) | 13.21
| Old | AF74 |  | F | AF74-24 | 12 | 2022-09-26 18:00 | 44830.75 | 2022-10-05 17:00 | 44839.7083 | 0.526 | ON TIME | TIDE O , N/A | RD20 |  | Block | Block | Completed | 1.595533 | 2.966201 | 1.37286 | 113 | 0 | 744 | 215 | 215 | 47.42416 | 97.97539 | 50.55123 | 9.930833 | 14.374166 | 46.74 | A | 2022-10 (Oct) | 12.14
| Old | AF74 |  | F | AF74-25 | 4 | 2022-10-06 08:30 | 44840.3542 | 2022-10-13 20:30 | 44847.8542 | 1 | PLN NS | TIDE O , N/A | RD20 |  | Plate | Block | Completed | 0.4075 | 2.705 | 2.3 | 180 | 15.5 | 744 | 180 | 180 | 11.92 | 68.955 | 57.035 | 17.915 | 18.335 | 40.91 | A | 2022-10 (Oct) | 12.78
| Old | AF3 |  | F | AF3-40 | 13 | 2022-10-20 20:30 | 44854.8542 | 2022-10-28 08:30 | 44862.3542 | 1 | ON TIME | TIDE O , N/A | RD20 |  | Block | Makable | Completed | 3.576923 | 6.17923 | 2.6 | 180 | 10.67 | 744 | 180 | 180 | 96.79 | 182.25 | 85.46 | 9.443846 | 12.826153 | 44.76 | A | 2022-10 (Oct) | 14.44
| Old | AF3 |  | F | AF3-41 | 16 | 2022-10-28 18:30 | 44862.7708 | 2022-11-05 07:30 | 44870.3125 | 0.428 | ON TIME | TIDE O , N/A | RD20 |  | Plate | Block | Completed | 0.354705 | 1.430055 | 1.07428 | 77.48 | 10 | 744 | 181 | 181 | 8.72692 | 37.87372 | 29.1468 | 8.728125 | 9.635625 | 41.45 | A | 2022-10 (Oct) | 13.87
| Old | AF12 |  | F | AF12-38 | 8 | 2022-09-28 21:00 | 44832.875 | 2022-10-07 08:00 | 44841.3333 | 0.749 | ON TIME | TIDE O , N/A | RD20 |  | Block | Block | Completed | 1.967061 | 4.62882 | 2.65895 | 152 | 0 | 744 | 203 | 203 | 46.73011 | 131.528145 | 84.798035 | 11.7125 | 13.66 | 41.86 | A | 2022-10 (Oct) | 17.49
| Old | AF12 |  | F | AF12-39 | 4 | 2022-10-07 18:30 | 44841.7708 | 2022-10-14 04:30 | 44848.1875 | 1 | ON TIME | TIDE O , V LEAK | RD20 | Minor | Plate | Block | Completed | 0.455 | 3.2875 | 2.83 | 154 | 10.5 | 744 | 154 | 154 | 10.77 | 80.145 | 69.375 | 17.955 | 18.1425 | 40.73 | A | 2022-10 (Oct) | 18.38
| Old | AF12 |  | F | AF12-40 | 4 | 2022-10-15 05:20 | 44849.2222 | 2022-10-23 17:20 | 44857.7222 | 1 | HLM LT | TIDE O , N/A | RD20 |  | Plate | Block | Completed | 0.3175 | 3.235 | 2.92 | 204 | 24.83 | 744 | 204 | 204 | 9.59 | 100.455 | 90.865 | 18.9425 | 19.535 | 43.43 | A | 2022-10 (Oct) | 14.31
| Old | AF12 |  | F | AF12-41 | 10 | 2022-10-24 03:30 | 44858.1458 | 2022-11-01 11:30 | 44866.4792 | 0.942 | ON TIME | TIDE O , N/A | RD20 |  | Plate | Block | Completed | 1.044678 | 3.569238 | 2.52456 | 188.48 | 10.17 | 744 | 200 | 200 | 29.52228 | 120.41115 | 90.88887 | 11.575 | 12.8 | 45.52 | A | 2022-10 (Oct) | 13.4
| Old | AF28 |  | F | AF28-25 | 15 | 2022-09-24 01:00 | 44828.0417 | 2022-10-04 11:00 | 44838.4583 | 0.332 | NL T | TIDE O , N/A | 6G |  | Block | Block | Completed | 1.080107 | 2.099125 | 1.01924 | 83 | 0 | 744 | 250 | 250 | 27.1078 | 62.95218 | 35.84438 | 9.323333 | 10.507333 | 43.35 | A | 2022-10 (Oct) | 12.28
| Old | AF28 |  | F | AF28-26 | 18 | 2022-10-05 00:45 | 44839.0312 | 2022-10-13 20:45 | 44847.8646 | 1 | HLD CLN | TIDE O , V LEAK | 6G | Minor | Plate | Block | Completed | 1.917222 | 4.583333 | 2.67 | 212 | 13.75 | 744 | 212 | 212 | 47.02 | 132.12 | 85.1 | 8.297777 | 9.395 | 42.28 | A | 2022-10 (Oct) | 12.55
| Old | AF28 |  | F | AF28-27 | 16 | 2022-10-14 06:40 | 44848.2778 | 2022-10-22 09:40 | 44856.4028 | 1 | ON TIME | TIDE O , V LEAK | 6G | Minor | Block | Makable | Completed | 4.016875 | 6.584375 | 2.57 | 195 | 9.92 | 744 | 195 | 195 | 122.02 | 218.8 | 96.78 | 9.8275 | 11.145 | 47.57 | A | 2022-10 (Oct) | 13.13
| Old | AA62 |  | A | AA62-44 | 4 | 2022-10-09 02:40 | 44843.1111 | 2022-10-14 14:03 | 44848.5854 | 1 | GENERAL MAINTENANCE | PSSOC , N/A | 7G |  | Block | Block | Completed | 2.4 | 4.03 | 1.63 | 131.38 | 25.5 | 744 | 131.23 | 131.38 | 58.5 | 101.525 | 43.025 | 18.3025 | 18.7625 | 41.85 | A | 2022-10 (Oct) | 12.41
| Old | AA62 |  | A | AA62-45 | 12 | 2022-10-14 22:40 | 44848.9444 | 2022-10-17 10:40 | 44851.4444 | 1 | ON TIME | HEAT , N/A | 7G |  | Plate | Block | Completed | 1.805 | 2.661666 | 0.86 | 60 | 8.62 | 744 | 60 | 60 | 50.29 | 73.83 | 23.54 | 9.889166 | 12.289166 | 45.39 | A | 2022-10 (Oct) | 14.17
| Old | AA62 |  | A | AA62-46 | 4 | 2022-10-17 18:30 | 44851.7708 | 2022-10-23 08:30 | 44857.3542 | 1 | ON TIME | TIDE O , N/A | 7G |  | Block | Block | Completed | 2.1725 | 3.705 | 1.53 | 134 | 7.83 | 744 | 134 | 134 | 57.68 | 102.905 | 45.225 | 18.88 | 19.5075 | 43.32 | A | 2022-10 (Oct) | 11.49
| Old | AA62 |  | A | AA62-47 | 4 | 2022-10-23 16:30 | 44857.6875 | 2022-10-29 08:30 | 44863.3542 | 1 | ON TIME | TIDE O , N/A | 7G |  | Block | Makable | Completed | 3.9075 | 5.61 | 1.7 | 136 | 8 | 744 | 136 | 136 | 93.73 | 137.68 | 43.95 | 18.3925 | 18.74 | 41.93 | A | 2022-10 (Oct) | 12.5
| Old | AA62 |  | A | AA62-48 | 11 | 2022-10-30 06:50 | 44864.2847 | 2022-11-02 20:50 | 44867.8681 | 0.478 | W LINE | HEAT , MOVE | 7G |  | Block | Makable | Completed | 1.805102 | 2.28006 | 0.47322 | 41.15 | 22.33 | 744 | 86 | 86 | 53.2014 | 69.44145 | 16.24005 | 10.995454 | 13.544545 | 47.31 | A | 2022-10 (Oct) | 11.51
| Old | AA71 |  | A | AA71-37 | 17 | 2022-09-25 03:00 | 44829.125 | 2022-10-02 16:00 | 44836.6667 | 0.221 | ON TIME | TIDE O , N/A | 6G |  | Block | Block | Completed | 0.5603 | 1.03909 | 0.47957 | 40 | 0 | 744 | 181 | 181 | 17.9673 | 37.076065 | 19.108765 | 9.893529 | 10.781764 | 48.68 | A | 2022-10 (Oct) | 11.93
| Old | AA71 |  | A | AA71-38 | 4 | 2022-10-03 06:40 | 44837.2778 | 2022-10-04 16:40 | 44838.6944 | 1 | CHMB CHNG | TT , N/A | 6G |  | Plate | Block | Failed | 0.6275 | 1.1275 | 0.5 | 34 | 14.67 | 744 | 34 | 34 | 3.69 | 7.605 | 3.915 | 8.68 | 9.3425 | 20.35 | A | 2022-10 (Oct) | 14.71
| Old | AA71 |  | A | AA71-39 | 15 | 2022-10-05 01:00 | 44839.0417 | 2022-10-12 04:00 | 44846.1667 | 1 | ON TIME | TIDE O , N/A | 6G |  | Block | Makable | Completed | 3.841333 | 5.872666 | 2.03 | 171 | 8.33 | 744 | 171 | 171 | 124.97 | 202.635 | 77.665 | 10.042 | 12.348666 | 49 | A | 2022-10 (Oct) | 11.87
| Old | AA71 |  | A | AA71-40 | 9 | 2022-10-12 14:30 | 44846.6042 | 2022-10-18 16:30 | 44852.6875 | 1 | ON TIME | TIDE O , N/A | 7G |  | Block | Block | Completed | 2.371111 | 4.092222 | 1.72 | 146 | 10.5 | 744 | 146 | 146 | 65.32 | 122.745 | 57.425 | 11.402222 | 14.782222 | 44.52 | A | 2022-10 (Oct) | 11.78
| Old | AA56 |  | A | AA56-48 | 15 | 2022-10-05 15:50 | 44839.6597 | 2022-10-13 05:50 | 44847.2431 | 1 | ON TIME | TIDE O , N/A | 6G |  | Block | Makable | Completed | 4.142 | 6.246666 | 2.1 | 182 | 8.5 | 744 | 182 | 182 | 98.73 | 167.675 | 68.945 | 8.874666 | 10.438 | 42.11 | A | 2022-10 (Oct) | 11.59
| Old | AA56 |  | A | AA56-49 | 4 | 2022-10-13 15:20 | 44847.6389 | 2022-10-21 23:20 | 44855.9722 | 1 | ON TIME | TIDE O , N/A | 7G |  | Plate | Block | Completed | 0.5275 | 3.1425 | 2.62 | 200 | 9.5 | 744 | 200 | 200 | 13.56 | 77.735 | 64.175 | 17.5275 | 18.115 | 40.21 | A | 2022-10 (Oct) | 13.05
| Old | AA56 |  | A | AA56-50 | 16 | 2022-10-22 22:25 | 44856.934 | 2022-10-31 03:25 | 44865.1424 | 1 | POWER PROBLEM | TIDE O , N/A | 6G |  | Plate | Block | Completed | 1.025625 | 3.639375 | 2.61 | 197 | 23.08 | 744 | 197 | 197 | 24.65 | 98.43 | 73.78 | 8.65 | 9.509375 | 40.97 | A | 2022-10 (Oct) | 13.25
| Old | AA56 |  | A | AA56-51 | 12 | 2022-10-31 12:50 | 44865.5347 | 2022-11-07 03:50 | 44872.1597 | 0.07 | ON TIME | TIDE O , N/A | 7G |  | Plate | Block | Completed | 0.052617 | 0.192033 | 0.1393 | 11.15 | 9.42 | 744 | 159 | 159 | 1.4567 | 5.81035 | 4.35365 | 10.4625 | 11.538333 | 44.7 | A | 2022-10 (Oct) | 12.52
| Old | AA57 |  | A | AA57-40 | 16 | 2022-09-26 13:30 | 44830.5625 | 2022-10-04 04:30 | 44838.1875 | 0.418 | ON TIME | TIDE O , N/A | 6G |  | Block | Makable | Completed | 1.67827 | 2.542224 | 0.86526 | 76.5 | 0 | 744 | 183 | 183 | 42.01736 | 68.32001 | 26.30265 | 8.52375 | 10.704375 | 43.35 | A | 2022-10 (Oct) | 11.31
| Old | AA57 |  | A | AA57-41 | 16 | 2022-10-04 14:30 | 44838.6042 | 2022-10-12 05:30 | 44846.2292 | 1 | ON TIME | TIDE O , N/A | 6G |  | Block | Makable | Completed | 3.70625 | 5.838125 | 2.13 | 183 | 10 | 744 | 183 | 183 | 103.26 | 174.335 | 71.075 | 9.058125 | 11.08625 | 45.29 | A | 2022-10 (Oct) | 11.64
| Old | AA57 |  | A | AA57-42 | 10 | 2022-10-12 15:20 | 44846.6389 | 2022-10-18 16:20 | 44852.6806 | 1 | ON TIME | TIDE O , N/A | 7G |  | Plate | Block | Completed | 0.603 | 2.48 | 1.88 | 145 | 9.83 | 744 | 145 | 145 | 18.95 | 77.76 | 58.81 | 11.614 | 14.09 | 46.13 | A | 2022-10 (Oct) | 12.97
| Old | AA57 |  | A | AA57-43 | 10 | 2022-10-19 02:00 | 44853.0833 | 2022-10-27 16:00 | 44861.6667 | 1 | W LINE | TIDE O , N/A | 7G |  | Plate | Block | Completed | 1.236 | 3.624 | 2.39 | 206 | 9.67 | 744 | 206 | 206 | 31.44 | 107.18 | 75.74 | 10.683 | 12.592 | 43.11 | A | 2022-10 (Oct) | 11.55
| Old | AA57 |  | A | AA57-44 | 18 | 2022-10-28 01:20 | 44862.0556 | 2022-10-28 14:20 | 44862.5972 | 1 | ON TIME | V LEAK , N/A | 6G | Heavy | Plate | Block | Failed | 0.846111 | 1.051111 | 0.21 | 13 | 9.33 | 744 | 13 | 13 | 26.36 | 32.985 | 6.625 | 9.463333 | 10.222777 | 47.09 | A | 2022-10 (Oct) | 15.38
| Old | AA3 |  | A | AA3-43 | 4 | 2022-09-30 14:00 | 44834.5833 | 2022-10-07 13:44 | 44841.5722 | 0.94 | ON TIME | TIDE O , N/A | 7G |  | Plate | Block | Completed | 0.40185 | 2.52155 | 2.1244 | 157.73 | 0 | 744 | 167.44 | 167.73 | 10.0956 | 59.8216 | 49.726 | 17.0725 | 18.3 | 39.92 | A | 2022-10 (Oct) | 13.41
| Old | AA3 |  | A | AA3-44 | 12 | 2022-10-08 20:40 | 44842.8611 | 2022-10-17 05:40 | 44851.2361 | 1 | GENERAL MAINTENANCE | TIDE O , N/A | 7G |  | Block | Block | Completed | 2.575833 | 4.75 | 2.17 | 201 | 30.93 | 744 | 201 | 201 | 78.97 | 159.45 | 80.48 | 10.979166 | 13.036666 | 47.4 | A | 2022-10 (Oct) | 10.8
| Old | AA3 |  | A | AA3-45 | 11 | 2022-10-17 16:25 | 44851.684 | 2022-10-19 04:25 | 44853.184 | 1 | ON TIME | MOVE , N/A | 7G |  | Block | Makable | Completed | 3.727272 | 4.246363 | 0.52 | 36 | 10.75 | 744 | 36 | 36 | 107.85 | 121.715 | 13.865 | 11.42 | 12.434545 | 46.21 | A | 2022-10 (Oct) | 14.44
| Old | AA3 |  | A | AA3-46 | 4 | 2022-10-19 17:20 | 44853.7222 | 2022-10-27 05:20 | 44861.2222 | 1 | HLD CLN | TIDE O , N/A | 7G |  | Plate | Block | Completed | 0.865 | 3.2825 | 2.42 | 180 | 12.92 | 744 | 180 | 180 | 22.75 | 86.455 | 63.705 | 18.41 | 18.75 | 41.93 | A | 2022-10 (Oct) | 13.44
| Old | AA3 |  | A | AA3-47 | 15 | 2022-10-27 16:10 | 44861.6736 | 2022-11-04 04:10 | 44869.1736 | 0.577 | ON TIME | TIDE O , N/A | 6G |  | Plate | Block | Completed | 1.02052 | 2.401474 | 1.37903 | 103.82 | 10.83 | 744 | 180 | 180 | 24.96102 | 65.123105 | 40.162085 | 8.826666 | 10.667333 | 42.37 | A | 2022-10 (Oct) | 13.28
| Old | AA42 |  | A | AA42-40 | 4 | 2022-09-26 08:45 | 44830.3646 | 2022-10-04 16:45 | 44838.6979 | 0.444 | ON TIME | TIDE O , N/A | 7G |  | Plate | Block | Completed | 0.23421 | 1.33089 | 1.09668 | 88.75 | 0 | 744 | 200 | 200 | 6.25596 | 32.70282 | 26.44686 | 17.7125 | 18.385 | 40.72 | A | 2022-10 (Oct) | 12.35
| Old | AA42 |  | A | AA42-41 | 16 | 2022-10-05 01:00 | 44839.0417 | 2022-10-12 18:00 | 44846.75 | 1 | ON TIME | TIDE O , N/A | 6G |  | Block | Makable | Completed | 4.01 | 5.9075 | 1.9 | 185 | 8.25 | 744 | 185 | 185 | 98.77 | 156.12 | 57.35 | 8.781875 | 10.085625 | 42.6 | A | 2022-10 (Oct) | 10.27
| Old | AA42 |  | A | AA42-42 | 15 | 2022-10-13 03:50 | 44847.1597 | 2022-10-21 14:50 | 44855.6181 | 1 | ON TIME | TIDE O , N/A | 6G |  | Block | Makable | Completed | 4.232666 | 6.442666 | 2.21 | 203 | 9.83 | 744 | 203 | 203 | 112.49 | 183.15 | 70.66 | 8.846666 | 11.589333 | 44.38 | A | 2022-10 (Oct) | 10.89
| Old | AA42 |  | A | AA42-43 | 4 | 2022-10-22 18:20 | 44856.7639 | 2022-10-28 17:20 | 44862.7222 | 1 | ELECTRICITY | TIDE O , N/A | 7G |  | Plate | Block | Completed | 0.745 | 2.38 | 1.64 | 143 | 27.5 | 744 | 143 | 143 | 18.87 | 60.95 | 42.08 | 17.9325 | 18.435 | 41.04 | A | 2022-10 (Oct) | 11.47
| Old | AA66 |  | A | AA66-44 | 13 | 2022-10-07 11:50 | 44841.4931 | 2022-10-09 21:50 | 44843.9097 | 1 | HLM LT | HEAT , N/A | 7G |  | Block | Block | Completed | 2.064615 | 2.8 | 0.74 | 58 | 15.17 | 744 | 58 | 58 | 56.36 | 78.995 | 22.635 | 10.096923 | 10.744615 | 44.39 | A | 2022-10 (Oct) | 12.76
| Old | AA66 |  | A | AA66-45 | 15 | 2022-10-10 06:10 | 44844.2569 | 2022-10-17 18:10 | 44851.7569 | 1 | ON TIME | TIDE O , N/A | 6G |  | Block | Block | Completed | 2.841333 | 5.056 | 2.21 | 180 | 8.33 | 744 | 180 | 180 | 99.51 | 192.015 | 92.505 | 11.342 | 11.658666 | 50.65 | A | 2022-10 (Oct) | 12.33
| Old | AA66 |  | A | AA66-46 | 9 | 2022-10-18 03:00 | 44852.125 | 2022-10-26 05:00 | 44860.2083 | 1 | ON TIME | TIDE O , N/A | 7G |  | Plate | Block | Completed | 1.508888 | 3.905555 | 2.4 | 194 | 8.83 | 744 | 194 | 194 | 37.95 | 112.59 | 74.64 | 11.372222 | 13.868888 | 42.76 | A | 2022-10 (Oct) | 12.37
| Old | AA66 |  | A | AA66-47 | 16 | 2022-10-26 13:00 | 44860.5417 | 2022-11-03 04:00 | 44868.1667 | 0.716 | ON TIME | TIDE O , N/A | 6G |  | Plate | Block | Completed | 1.393963 | 3.157113 | 1.76136 | 130.98 | 8 | 744 | 183 | 183 | 35.67828 | 91.13606 | 55.45778 | 8.575 | 10.708125 | 43.23 | A | 2022-10 (Oct) | 13.44
| Old | AB21 |  | B | AB21-36 | 4 | 2022-09-29 05:40 | 44833.2361 | 2022-10-07 03:40 | 44841.1528 | 0.777 | HLD CLN | TIDE O , N/A | 7G |  | Plate | Block | Completed | 0.35742 | 2.367908 | 2.01243 | 147.67 | 0 | 744 | 190 | 190 | 9.47163 | 61.534515 | 52.062885 | 17.4775 | 18.5375 | 40.63 | A | 2022-10 (Oct) | 13.63
| Old | AB21 |  | B | AB21-37 | 4 | 2022-10-07 13:50 | 44841.5764 | 2022-10-14 03:50 | 44848.1597 | 1 | ON TIME | TIDE O , N/A | 7G |  | Plate | Block | Completed | 0.7125 | 2.9675 | 2.26 | 158 | 10.17 | 744 | 158 | 158 | 19.94 | 76.37 | 56.43 | 18.13 | 18.52 | 41.36 | A | 2022-10 (Oct) | 14.3
| Old | AB21 |  | B | AB21-38 | 11 | 2022-10-14 14:10 | 44848.5903 | 2022-10-22 02:10 | 44856.0903 | 1 | ON TIME | TIDE O , N/A | 7G |  | Plate | Block | Completed | 0.588181 | 3.003636 | 2.42 | 180 | 10.33 | 744 | 180 | 180 | 18.56 | 104.315 | 85.755 | 11.370909 | 12.973636 | 46.98 | A | 2022-10 (Oct) | 13.39
| Old | AB21 |  | B | AB21-39 | 16 | 2022-10-22 22:40 | 44856.9444 | 2022-10-31 09:40 | 44865.4028 | 1 | POWER PROBLEM | TIDE O , N/A | 6G |  | Plate | Block | Completed | 1.66875 | 4.57375 | 2.91 | 203 | 20.5 | 744 | 203 | 203 | 38.71 | 121 | 82.29 | 8.51625 | 9.80625 | 41.3 | A | 2022-10 (Oct) | 14.29
| Old | AB21 |  | B | AB21-40 | 17 | 2022-10-31 21:55 | 44865.9132 | 2022-11-09 04:55 | 44874.2049 | 0.01 | HLD CLN | TIDE O , N/A | 6G |  | Plate | Block | Completed | 0.006388 | 0.0352 | 0.0288 | 2.07 | 12.25 | 744 | 199 | 199 | 0.1653 | 0.9932 | 0.8279 | 8.518235 | 9.661764 | 42.31 | A | 2022-10 (Oct) | 14.47
| Old | AB27 |  | B | AB27-41 | 16 | 2022-10-08 14:15 | 44842.5938 | 2022-10-16 04:15 | 44850.1771 | 1 | ON TIME | TIDE O , N/A | 6G |  | Block | Makable | Completed | 4.414375 | 6.328125 | 1.91 | 182 | 9.75 | 744 | 182 | 182 | 131.18 | 201.54 | 70.36 | 9.265 | 11.648125 | 46.95 | A | 2022-10 (Oct) | 10.55
| Old | AB27 |  | B | AB27-42 | 10 | 2022-10-16 15:55 | 44850.6632 | 2022-10-24 07:55 | 44858.3299 | 1 | ON TIME | TIDE O , N/A | 7G |  | Block | Block | Completed | 3.222 | 5.332 | 2.11 | 184 | 11.67 | 744 | 184 | 184 | 101.13 | 175.85 | 74.72 | 12.069 | 14.252 | 48.12 | A | 2022-10 (Oct) | 11.47
| Old | AB27 |  | B | AB27-43 | 10 | 2022-10-24 18:50 | 44858.7847 | 2022-10-30 16:50 | 44864.7014 | 1 | HLM LT | TIDE O , N/A | 7G |  | Block | Makable | Completed | 3.556 | 5.188 | 1.63 | 142 | 10.92 | 744 | 142 | 142 | 105.73 | 163.245 | 57.515 | 11.906 | 13.843 | 46.75 | A | 2022-10 (Oct) | 11.48
| Old | AB27 |  | B | AB27-44 | 12 | 2022-10-31 04:00 | 44865.1667 | 2022-11-08 21:00 | 44873.875 | 0.096 | ON TIME | TIDE O , N/A | 7G |  | Plate | Block | Completed | 0.086 | 0.33168 | 0.24576 | 19.98 | 11.17 | 744 | 209 | 209 | 2.22048 | 9.74976 | 7.52928 | 10.213333 | 11.545 | 43.79 | A | 2022-10 (Oct) | 12.2
| Old | AB46 |  | B | AB46-40 | 4 | 2022-09-30 02:50 | 44834.1181 | 2022-10-02 16:50 | 44836.7014 | 0.659 | CHMB CNT | TT , N/A | 6G |  | Plate | Block | Completed | 0.716663 | 1.3839 | 0.66559 | 40.83 | 0 | 744 | 62 | 62 | 6.82724 | 14.837385 | 8.010145 | 9.825 | 14.4125 | 26.82 | A | 2022-10 (Oct) | 16.29
| Old | AB46 |  | B | AB46-41 | 12 | 2022-10-03 01:45 | 44837.0729 | 2022-10-10 16:45 | 44844.6979 | 1 | ON TIME | TIDE O , V LEAK | 6G | Minor | Block | Makable | Completed | 4.4275 | 7.011666 | 2.58 | 183 | 8.92 | 744 | 183 | 183 | 108.79 | 187.735 | 78.945 | 9.078333 | 12.976666 | 42.47 | A | 2022-10 (Oct) | 14.1
| Old | AB46 |  | B | AB46-42 | 4 | 2022-10-11 06:30 | 44845.2708 | 2022-10-18 05:30 | 44852.2292 | 1 | CHMB CHNG | TIDE O , N/A | 7G |  | Block | Block | Completed | 2.725 | 4.9775 | 2.25 | 167 | 13.75 | 744 | 167 | 167 | 67.46 | 127.54 | 60.08 | 18.385 | 18.995 | 42.18 | A | 2022-10 (Oct) | 13.47
| Old | AB46 |  | B | AB46-43 | 4 | 2022-10-18 14:50 | 44852.6181 | 2022-10-25 07:50 | 44859.3264 | 1 | ON TIME | TIDE O , V LEAK | 7G | Minor | Block | Block | Completed | 3.1025 | 5.7075 | 2.61 | 161 | 9.33 | 744 | 161 | 161 | 80.63 | 151.785 | 71.155 | 18.9325 | 19.4125 | 43.3 | A | 2022-10 (Oct) | 16.21
| Old | AB46 |  | B | AB46-44 | 11 | 2022-10-25 18:40 | 44859.7778 | 2022-11-01 17:30 | 44866.7292 | 0.895 | HLM LT | PSSOC , TIDE O | 7G |  | Plate | Block | Completed | 0.596395 | 2.540986 | 1.94215 | 149.32 | 10.83 | 744 | 166.5 | 166.83 | 14.5169 | 72.8888 | 58.3719 | 10.396363 | 11.990909 | 43.08 | A | 2022-10 (Oct) | 13.01
| Old | AF74 |  | F | AF74-26 | 4 | 2022-10-14 06:00 | 44848.25 | 2022-10-21 21:00 | 44855.875 | 1 | ON TIME | TIDE O , N/A | RD20 |  | Plate | Block | Completed | 0.445 | 2.7875 | 2.34 | 183 | 9.5 | 744 | 183 | 183 | 12.68 | 71.38 | 58.7 | 17.69 | 18.4775 | 40.8 | A | 2022-10 (Oct) | 12.79
| Old | AF74 |  | F | AF74-27 | 10 | 2022-10-22 19:30 | 44856.8125 | 2022-10-26 11:45 | 44860.4896 | 1 | POWER PROBLEM | HEAT , N/A | RD20 |  | Block | Block | Completed | 2.163 | 3.213 | 1.05 | 88.25 | 22.5 | 744 | 88.15 | 88.25 | 55.08 | 86.455 | 31.375 | 11.043 | 12.744 | 43.17 | A | 2022-10 (Oct) | 11.9
| Old | AF74 |  | F | AF74-28 | 15 | 2022-10-26 20:30 | 44860.8542 | 2022-11-06 07:30 | 44871.3125 | 0.492 | ON TIME | TIDE O , N/A | RD20 |  | Plate | Block | Completed | 0.607784 | 2.22548 | 1.61868 | 123.48 | 8.75 | 744 | 251 | 251 | 14.73048 | 62.79888 | 48.0684 | 8.754666 | 10.373333 | 41.69 | A | 2022-10 (Oct) | 13.07
| New | BAF2 | A | F | BAF2-27 | 7 | 2022-09-29 | 44833 | 2022-10-04 13:50 | 44838.5764 | 0.641 | ON TIME | TIDE O , N/A | 7G |  | Block | Block | Completed | 1.356173 | 2.234343 | 0.87817 | 85.83 | 0 | 744 | 133.5 | 133.83 | 30.10777 | 57.648335 | 27.540565 | 11.605714 | 14.901428 | 40.54 | B | 2022-10 (Oct) | 10.24
| New | BAF2 | A | F | BAF2-28 | 4 | 2022-10-05 11:00 | 44839.4583 | 2022-10-11 04:00 | 44845.1667 | 1 | G1 | TIDE O , N/A | 7G |  | Plate | Block | Completed | 0.57 | 2.1425 | 1.57 | 137 | 21.17 | 744 | 137 | 137 | 16.12 | 60.94 | 44.82 | 18.8225 | 19.1325 | 42.84 | B | 2022-10 (Oct) | 11.46
| New | BAF2 | A | F | BAF2-29 | 4 | 2022-10-11 13:00 | 44845.5417 | 2022-10-18 16:00 | 44852.6667 | 1 | ON TIME | TIDE O , N/A | 7G |  | Plate | Block | Completed | 0.56 | 2.7175 | 2.16 | 171 | 9 | 744 | 171 | 171 | 13.67 | 69.19 | 55.52 | 16.7875 | 18.35 | 39.61 | B | 2022-10 (Oct) | 12.63
| New | BAF2 | A | F | BAF2-30 | 4 | 2022-10-19 16:10 | 44853.6736 | 2022-10-24 16:10 | 44858.6736 | 1 | POWER PROBLEM | TIDE O , N/A | 7G |  | Plate | Block | Completed | 0.6675 | 2.0475 | 1.38 | 120 | 24.17 | 744 | 120 | 120 | 17.64 | 56.995 | 39.355 | 18.095 | 18.8175 | 41.64 | B | 2022-10 (Oct) | 11.5
| New | BAF2 | A | F | BAF2-31 | 4 | 2022-10-25 01:00 | 44859.0417 | 2022-10-30 13:00 | 44864.5417 | 1 | ON TIME | TIDE O , N/A | 7G |  | Plate | Block | Completed | 1.8425 | 3.3525 | 1.51 | 132 | 8.83 | 744 | 132 | 132 | 43.38 | 86.84 | 43.46 | 17.5825 | 18.36 | 40.57 | B | 2022-10 (Oct) | 11.44
| New | BAF2 | A | F | BAF2-32 | 20 | 2022-10-30 22:10 | 44864.9236 | 2022-11-05 13:50 | 44870.5764 | 0.19 | ON TIME | DOT , N/A | 6G |  | Plate | Block | Completed | 0.190095 | 0.49267 | 0.3021 | 25.82 | 9.17 | 744 | 135.4 | 135.67 | 4.5258 | 14.4286 | 9.9028 | 7.907 | 8.5225 | 41.44 | B | 2022-10 (Oct) | 11.72
| Old | AA50 |  | A | AA50-45 | 10 | 2022-10-08 01:30 | 44842.0625 | 2022-10-09 16:30 | 44843.6875 | 1 |  | REF PWR ER , V LEAK | 6G | Minor | Block | Block | Failed | 2.791 | 3.284 | 0.49 | 39 | 10 | 744 | 39 | 39 | 84.4 | 100.71 | 16.31 | 12.215 | 13.309 | 46.72 | A | 2022-10 (Oct) | 12.56
| Old | AA50 |  | A | AA50-46 | 12 | 2022-10-10 02:00 | 44844.0833 | 2022-10-17 17:00 | 44851.7083 | 1 | ON TIME | TIDE O , N/A | 6G |  | Plate | Block | Completed | 1.584166 | 3.86 | 2.28 | 183 | 9.5 | 744 | 183 | 183 | 50.16 | 132.525 | 82.365 | 9.99 | 14.456666 | 47.63 | A | 2022-10 (Oct) | 12.46
| Old | AA50 |  | A | AA50-47 | 10 | 2022-10-18 00:30 | 44852.0208 | 2022-10-28 11:30 | 44862.4792 | 1 | ON TIME | TIDE O , N/A | 7G |  | Block | Block | Completed | 2.991 | 5.687 | 2.7 | 251 | 7.5 | 744 | 251 | 251 | 74.09 | 155.125 | 81.035 | 9.896 | 13.913 | 42.53 | A | 2022-10 (Oct) | 10.76
| Old | AA50 |  | A | AA50-48 | 16 | 2022-10-28 22:00 | 44862.9167 | 2022-11-07 05:00 | 44872.2083 | 0.332 | ON TIME | TIDE O , N/A | 6G |  | Plate | Block | Completed | 0.31125 | 1.265543 | 0.95284 | 73.98 | 10.5 | 744 | 223 | 223 | 7.57956 | 34.5861 | 27.00654 | 8.66 | 9.756875 | 41.52 | A | 2022-10 (Oct) | 12.87
| Old | AB2 |  | B | AB2-40 | 4 | 2022-09-30 17:50 | 44834.7431 | 2022-10-09 03:50 | 44843.1597 | 0.969 | ON TIME | TIDE O , N/A | 7G |  | Plate | Block | Completed | 0.433628 | 3.173475 | 2.74227 | 195.83 | 0 | 744 | 202 | 202 | 11.56017 | 78.561675 | 67.001505 | 17.4 | 18.15 | 40.11 | A | 2022-10 (Oct) | 13.96
| Old | AB2 |  | B | AB2-41 | 11 | 2022-10-09 14:25 | 44843.6007 | 2022-10-16 21:25 | 44850.8924 | 1 | ON TIME | TIDE O , N/A | 7G |  | Block | Block | Completed | 2.068181 | 4.148181 | 2.08 | 175 | 10.58 | 744 | 175 | 175 | 51 | 117.77 | 66.77 | 10.362727 | 11.851818 | 42.76 | A | 2022-10 (Oct) | 11.89
| Old | AB2 |  | B | AB2-42 | 14 | 2022-10-17 06:40 | 44851.2778 | 2022-10-23 15:40 | 44857.6528 | 1 | ON TIME | TIDE O , N/A | 6G |  | Block | Makable | Completed | 5.191428 | 6.962857 | 1.77 | 153 | 9.25 | 744 | 153 | 153 | 148 | 212.75 | 64.75 | 9.302857 | 12.575 | 46.11 | A | 2022-10 (Oct) | 11.57
| Old | AB2 |  | B | AB2-43 | 16 | 2022-10-24 02:40 | 44858.1111 | 2022-10-31 15:40 | 44865.6528 | 1 | MW | TIDE O , N/A | 6G |  | Plate | Block | Completed | 1.5575 | 3.90125 | 2.34 | 181 | 11 | 744 | 181 | 181 | 36.58 | 105.33 | 68.75 | 8.955625 | 9.29625 | 41.24 | A | 2022-10 (Oct) | 12.93
| Old | AB3 |  | B | AB3-34 | 4 | 2022-09-23 09:30 | 44827.3958 | 2022-10-01 17:30 | 44835.7292 | 0.088 | ON TIME | TIDE O , N/A | 7G |  | Plate | Block | Completed | 0.05588 | 0.25938 | 0.20328 | 17.5 | 0 | 744 | 200 | 200 | 1.48544 | 7.4294 | 5.94396 | 18.3875 | 18.8525 | 42.07 | A | 2022-10 (Oct) | 11.55
| Old | AB13 |  | B | AB13-38 | 4 | 2022-10-22 18:30 | 44856.7708 | 2022-10-30 07:30 | 44864.3125 | 1 | POWER PROBLEM | TIDE O , N/A | 7G |  | Plate | Block | Completed | 1.35 | 3.635 | 2.29 | 181 | 26.83 | 744 | 181 | 181 | 36.17 | 97.201 | 61.031 | 18.715 | 19.4175 | 43.04 | A | 2022-10 (Oct) | 12.65
| Old | AB13 |  | B | AB13-39 | 16 | 2022-10-30 18:00 | 44864.75 | 2022-11-09 05:00 | 44874.2083 | 0.132 | ON TIME | TIDE O , N/A | 6G |  | Plate | Block | Completed | 0.102053 | 0.49698 | 0.39468 | 29.98 | 10.5 | 744 | 227 | 227 | 2.42748 | 14.20782 | 11.78034 | 8.74 | 9.49875 | 41.18 | A | 2022-10 (Oct) | 13.17
| Old | AB29 |  | B | AB29-39 | 4 | 2022-10-01 00:30 | 44835.0208 | 2022-10-08 17:30 | 44842.7292 | 1 | CHMB CHNG | TIDE O , N/A | 7G |  | Plate | Block | Completed | 0.78 | 3.1525 | 2.37 | 185 | 0.5 | 744 | 185 | 185 | 21.29 | 82.35 | 61.06 | 18.7375 | 18.9075 | 42.5 | A | 2022-10 (Oct) | 12.81
| Old | AB29 |  | B | AB29-40 | 12 | 2022-10-09 03:00 | 44843.125 | 2022-10-17 16:00 | 44851.6667 | 1 | ON TIME | TIDE O , N/A | 6G |  | Block | Block | Completed | 2.370833 | 4.984166 | 2.61 | 205 | 9.5 | 744 | 205 | 205 | 64.64 | 147.025 | 82.385 | 9.716666 | 13.616666 | 44.95 | A | 2022-10 (Oct) | 12.73
| Old | AB29 |  | B | AB29-41 | 12 | 2022-10-18 02:55 | 44852.1215 | 2022-10-25 16:55 | 44859.7049 | 1 | ON TIME | TIDE O , N/A | 7G |  | Block | Block | Completed | 2.783333 | 4.805 | 2.02 | 182 | 10.92 | 744 | 182 | 182 | 76.87 | 144.53 | 67.66 | 10.628333 | 11.455 | 45.13 | A | 2022-10 (Oct) | 11.1
| Old | AB29 |  | B | AB29-42 | 16 | 2022-10-26 03:40 | 44860.1528 | 2022-11-03 03:40 | 44868.1528 | 0.731 | ON TIME | TIDE O , N/A | 6G |  | Plate | Block | Completed | 1.287931 | 3.104466 | 1.82019 | 140.32 | 10.75 | 744 | 192 | 192 | 31.89353 | 86.79163 | 54.8981 | 8.583125 | 10.364375 | 42.58 | A | 2022-10 (Oct) | 12.97
| Old | AB30 |  | B | AB30-35 | 11 | 2022-09-20 05:45 | 44824.2396 | 2022-10-02 19:45 | 44836.8229 | 0.145 | ON TIME | TIDE O , V LEAK | 6G | Minor | Plate | Block | Completed | 0.080409 | 0.632068 | 0.551 | 43.75 | 0 | 744 | 302 | 302 | 2.3722 | 20.7611 | 18.3889 | 9.647272 | 14.895454 | 44.79 | A | 2022-10 (Oct) | 12.62
| Old | AB30 |  | B | AB30-36 | 16 | 2022-10-03 09:10 | 44837.3819 | 2022-10-10 21:10 | 44844.8819 | 1 | GENERAL MAINTENANCE | TIDE O , N/A | 6G |  | Block | Makable | Completed | 4.298125 | 6.394375 | 2.1 | 180 | 13.42 | 744 | 180 | 180 | 112.94 | 182.62 | 69.68 | 8.95125 | 10.623125 | 44.05 | A | 2022-10 (Oct) | 11.61
| Old | AB30 |  | B | AB30-37 | 4 | 2022-10-11 06:30 | 44845.2708 | 2022-10-19 05:30 | 44853.2292 | 1 | ON TIME | TIDE O , N/A | 7G |  | Block | Block | Completed | 2.73 | 5.035 | 2.31 | 191 | 9.33 | 744 | 191 | 191 | 62.43 | 120.82 | 58.39 | 17.3975 | 18.46 | 40.49 | A | 2022-10 (Oct) | 12.09
| Old | AA71 |  | A | AA71-41 | 10 | 2022-10-19 02:30 | 44853.1042 | 2022-10-24 08:30 | 44858.3542 | 1 | ON TIME | TIDE O , N/A | 7G |  | Block | Block | Completed | 2.089 | 3.721 | 1.63 | 126 | 10 | 744 | 126 | 126 | 57.93 | 106.355 | 48.425 | 10.99 | 13.474 | 44.82 | A | 2022-10 (Oct) | 12.94
| Old | AA71 |  | A | AA71-42 | 4 | 2022-10-24 14:40 | 44858.6111 | 2022-10-29 08:40 | 44863.3611 | 1 |  | TIDE O , N/A | 7G |  | Block | Block | Completed | 3.2375 | 4.71 | 1.47 | 114 | 6.17 | 744 | 114 | 114 | 79.54 | 116.045 | 36.505 | 18.2375 | 18.91 | 41.91 | A | 2022-10 (Oct) | 12.89
| Old | AA71 |  | A | AA71-43 | 9 | 2022-10-30 06:50 | 44864.2847 | 2022-11-07 04:50 | 44872.2014 | 0.217 | W LINE | TIDE O , N/A | 7G |  | Block | Block | Completed | 0.48825 | 1.048351 | 0.55986 | 41.15 | 22.17 | 744 | 190 | 190 | 12.54043 | 30.10441 | 17.56398 | 11.676666 | 13.524444 | 43.28 | A | 2022-10 (Oct) | 13.58
| Old | AB14 |  | B | AB14-36 | 4 | 2022-09-30 04:50 | 44834.2014 | 2022-10-02 16:50 | 44836.7014 | 0.681 | CHMB CNT | TT , N/A | 6G |  | Plate | Block | Completed | 1.343273 | 1.867643 | 0.52437 | 40.83 | 0 | 744 | 60 | 60 | 7.67487 | 12.731295 | 5.056425 | 8.6675 | 9.42 | 20.41 | A | 2022-10 (Oct) | 12.83
| Old | AB14 |  | B | AB14-37 | 4 | 2022-10-03 02:30 | 44837.1042 | 2022-10-10 16:30 | 44844.6875 | 1 | ON TIME | TIDE O , N/A | 7G |  | Plate | Block | Completed | 1.2375 | 3.67 | 2.43 | 182 | 9.67 | 744 | 182 | 182 | 29.02 | 94.11 | 65.09 | 17.935 | 18.715 | 41.35 | A | 2022-10 (Oct) | 13.35
| Old | AB14 |  | B | AB14-38 | 4 | 2022-10-11 04:20 | 44845.1806 | 2022-10-18 16:20 | 44852.6806 | 1 | ON TIME | TIDE O , N/A | 7G |  | Plate | Block | Completed | 1.8775 | 4.1875 | 2.31 | 180 | 11.83 | 744 | 180 | 180 | 47.81 | 110.98 | 63.17 | 18.32 | 19.23 | 42.37 | A | 2022-10 (Oct) | 12.83
| Old | AB14 |  | B | AB14-39 | 4 | 2022-10-19 02:50 | 44853.1181 | 2022-10-25 15:50 | 44859.6597 | 1 | ON TIME | TIDE O , N/A | 7G |  | Block | Block | Completed | 2.265 | 4.28 | 2.02 | 157 | 10.5 | 744 | 157 | 157 | 55.6 | 111.9 | 56.3 | 18.22 | 18.8775 | 41.86 | A | 2022-10 (Oct) | 12.87
| Old | AB14 |  | B | AB14-40 | 11 | 2022-10-26 01:10 | 44860.0486 | 2022-11-04 05:10 | 44869.2153 | 0.649 | ON TIME | TIDE O , N/A | 7G |  | Plate | Block | Completed | 0.41005 | 2.23433 | 1.82369 | 142.82 | 9.33 | 744 | 220 | 220 | 10.41645 | 66.000055 | 55.583605 | 10.463636 | 11.950909 | 43.23 | A | 2022-10 (Oct) | 12.77
| Old | AB18 |  | B | AB18-37 | 4 | 2022-09-29 05:50 | 44833.2431 | 2022-10-01 16:50 | 44835.7014 | 0.285 | HLD CLN | TT , TIDE O | 6G |  | Plate | Block | Completed | 0.251513 | 0.472388 | 0.2223 | 16.83 | 0 | 744 | 59 | 59 | 1.9038 | 4.17525 | 2.27145 | 8.735 | 12.2675 | 23.37 | A | 2022-10 (Oct) | 13.22
| Old | AB41 |  | B | AB41-43 | 4 | 2022-10-12 05:00 | 44846.2083 | 2022-10-18 17:00 | 44852.7083 | 1 | ON TIME | TIDE O , N/A | 7G |  | Block | Block | Completed | 2.075 | 4.0925 | 2.02 | 156 | 12 | 744 | 156 | 156 | 49.12 | 100.16 | 51.04 | 17.48 | 18.62 | 40.72 | A | 2022-10 (Oct) | 12.88
| Old | AB41 |  | B | AB41-44 | 10 | 2022-10-19 02:50 | 44853.1181 | 2022-10-21 19:05 | 44855.7951 | 1 | ON TIME | ARC , N/A | 7G |  | Plate | Block | Completed | 1.071 | 1.862 | 0.79 | 64.25 | 9.83 | 744 | 64.15 | 64.25 | 33.28 | 59.41 | 26.13 | 11.847 | 13.879 | 47.02 | A | 2022-10 (Oct) | 12.3
| Old | AB41 |  | B | AB41-45 | 4 | 2022-10-22 18:15 | 44856.7604 | 2022-10-28 08:15 | 44862.3438 | 1 | POWER PROBLEM | TIDE O , N/A | 7G |  | Plate | Block | Completed | 0.675 | 2.5625 | 1.89 | 134 | 23.17 | 744 | 134 | 134 | 17.89 | 65.065 | 47.175 | 18.265 | 18.735 | 41.75 | A | 2022-10 (Oct) | 14.03
| Old | AB41 |  | B | AB41-46 | 16 | 2022-10-28 17:30 | 44862.7292 | 2022-11-01 11:30 | 44866.4792 | 0.872 | ON TIME | HEAT , N/A | 6G |  | Plate | Block | Completed | 0.36733 | 1.359775 | 0.99408 | 78.48 | 9.25 | 744 | 90 | 90 | 10.09776 | 39.46672 | 29.36896 | 9.014375 | 9.955 | 42.75 | A | 2022-10 (Oct) | 12.67
| Old | AB57 |  | B | AB57-37 | 4 | 2022-09-29 21:40 | 44833.9028 | 2022-10-02 04:40 | 44836.1944 | 0.521 | CHMB CNT | TT , N/A | 6G |  | Plate | Block | Completed | 0.376423 | 0.846625 | 0.4689 | 28.67 | 0 | 744 | 55 | 55 | 2.11526 | 5.613775 | 3.498515 | 8.72 | 9.0325 | 20.03 | A | 2022-10 (Oct) | 16.55
| Old | AB57 |  | B | AB57-38 | 4 | 2022-10-02 14:10 | 44836.5903 | 2022-10-10 04:10 | 44844.1736 | 1 | ON TIME | TIDE O , N/A | 7G |  | Plate | Block | Completed | 0.325 | 2.79 | 2.47 | 182 | 9.5 | 744 | 182 | 182 | 10.37 | 70.33 | 59.96 | 18.4325 | 19.0425 | 42.3 | A | 2022-10 (Oct) | 13.57
| Old | AB57 |  | B | AB57-39 | 14 | 2022-10-10 14:00 | 44844.5833 | 2022-10-18 05:00 | 44852.2083 | 1 | ON TIME | TIDE O , N/A | 6G |  | Block | Makable | Completed | 4.602142 | 6.845714 | 2.24 | 183 | 9.83 | 744 | 183 | 183 | 128.76 | 204.865 | 76.105 | 9.779285 | 11.555714 | 45.47 | A | 2022-10 (Oct) | 12.3
| Old | AB57 |  | B | AB57-40 | 4 | 2022-10-18 16:00 | 44852.6667 | 2022-10-25 16:00 | 44859.6667 | 1 | ON TIME | TIDE O , N/A | 7G |  | Block | Block | Completed | 2.0375 | 4.0975 | 2.06 | 168 | 11 | 744 | 168 | 168 | 49.18 | 104.125 | 54.945 | 18.205 | 18.6475 | 41.6 | A | 2022-10 (Oct) | 12.26
| Old | AB57 |  | B | AB57-41 | 11 | 2022-10-26 02:00 | 44860.0833 | 2022-11-04 04:00 | 44869.1667 | 0.651 | ON TIME | TIDE O , N/A | 7G |  | Plate | Block | Completed | 0.856952 | 2.514635 | 1.66005 | 141.98 | 10 | 744 | 218 | 218 | 24.75753 | 80.76957 | 56.01204 | 11.216363 | 12.685454 | 46.1 | A | 2022-10 (Oct) | 11.65
| Old | AB36 |  | B | AB36-36 | 16 | 2022-09-26 06:55 | 44830.2882 | 2022-10-04 03:55 | 44838.1632 | 0.402 | ON TIME | TIDE O , N/A | 6G |  | Block | Block | Completed | 1.099721 | 2.014271 | 0.91656 | 75.92 | 0 | 744 | 189 | 189 | 28.03146 | 57.7875 | 29.75604 | 8.849375 | 10.490625 | 43.73 | A | 2022-10 (Oct) | 12.01
| Old | AB36 |  | B | AB36-37 | 16 | 2022-10-04 13:00 | 44838.5417 | 2022-10-08 05:00 | 44842.2083 | 1 | ON TIME | DLC BLB , N/A | 6G |  | Block | Makable | Completed | 5.504375 | 6.526875 | 1.02 | 88 | 9.08 | 744 | 88 | 88 | 138.16 | 171.975 | 33.815 | 8.876875 | 10.310625 | 43.24 | A | 2022-10 (Oct) | 11.7
| Old | AB36 |  | B | AB36-38 | 14 | 2022-10-08 14:15 | 44842.5938 | 2022-10-14 17:15 | 44848.7188 | 1 | ON TIME | HEAT , V LEAK | 6G | Minor | Block | Makable | Completed | 4.77 | 6.751428 | 1.98 | 147 | 9.25 | 744 | 147 | 147 | 131.39 | 199.24 | 67.85 | 9.505 | 11.977857 | 45.12 | A | 2022-10 (Oct) | 13.47
| Old | AB36 |  | B | AB36-39 | 12 | 2022-10-15 07:00 | 44849.2917 | 2022-10-23 05:00 | 44857.2083 | 1 | HLM LT | TIDE O , N/A | 7G |  | Block | Block | Completed | 3.464166 | 5.5275 | 2.06 | 190 | 13.75 | 744 | 190 | 190 | 105.12 | 187.375 | 82.255 | 10.9875 | 12.215833 | 47.23 | A | 2022-10 (Oct) | 10.89
| Old | AB36 |  | B | AB36-40 | 16 | 2022-10-23 15:20 | 44857.6389 | 2022-10-31 16:20 | 44865.6806 | 1 | ON TIME | TIDE O , N/A | 6G |  | Plate | Block | Completed | 1.846875 | 4.19 | 2.34 | 193 | 10.33 | 744 | 193 | 193 | 44.06 | 118.78 | 74.72 | 8.429375 | 10.0375 | 41.61 | A | 2022-10 (Oct) | 12.12
| Old | AB37 |  | B | AB37-40 | 4 | 2022-09-30 06:00 | 44834.25 | 2022-10-07 05:00 | 44841.2083 | 0.892 | ON TIME | TIDE O , N/A | 7G |  | Plate | Block | Completed | 0.58872 | 2.43739 | 1.84644 | 149 | 0 | 744 | 167 | 167 | 16.20764 | 66.47184 | 50.2642 | 18.78 | 19.365 | 43.06 | A | 2022-10 (Oct) | 12.4
| Old | AB37 |  | B | AB37-41 | 11 | 2022-10-07 23:50 | 44841.9931 | 2022-10-15 16:50 | 44849.7014 | 1 | SOFT | TIDE O , V LEAK | 7G | Minor | Plate | Block | Completed | 1.07 | 3.373636 | 2.3 | 185 | 18.83 | 744 | 185 | 185 | 29.75 | 107.355 | 77.605 | 10.497272 | 12.684545 | 44.89 | A | 2022-10 (Oct) | 12.43
| Old | AB37 |  | B | AB37-42 | 4 | 2022-10-16 03:50 | 44850.1597 | 2022-10-23 04:50 | 44857.2014 | 1 | ON TIME | TIDE O , N/A | 7G |  | Block | Block | Completed | 2.295 | 4.24 | 1.95 | 169 | 11 | 744 | 169 | 169 | 58.31 | 113.88 | 55.57 | 18.935 | 19.1675 | 43.02 | A | 2022-10 (Oct) | 11.54
| Old | AB37 |  | B | AB37-43 | 16 | 2022-10-23 16:40 | 44857.6944 | 2022-11-02 04:40 | 44867.1944 | 0.874 | ON TIME | TIDE O , N/A | 6G |  | Plate | Block | Completed | 1.211036 | 3.736896 | 2.52586 | 199.32 | 11.83 | 744 | 228 | 228 | 29.64608 | 103.8312 | 74.18512 | 9.09375 | 9.521875 | 42.03 | A | 2022-10 (Oct) | 12.68
| Old | AA70 |  | A | AA70-43 | 10 | 2022-10-18 00:40 | 44852.0278 | 2022-10-25 16:40 | 44859.6944 | 1 | ON TIME | TIDE O , N/A | 7G |  | Block | Block | Completed | 2.593 | 4.536 | 1.94 | 184 | 8.67 | 744 | 184 | 184 | 71.92 | 138.355 | 66.435 | 11.704 | 13.31 | 45.03 | A | 2022-10 (Oct) | 10.6
| Old | AA70 |  | A | AA70-44 | 12 | 2022-10-26 02:30 | 44860.1042 | 2022-10-29 09:30 | 44863.3958 | 1 | ON TIME | HEAT , N/A | 7G |  | Plate | Block | Completed | 0.813333 | 1.796666 | 0.98 | 79 | 9.83 | 744 | 79 | 79 | 21.36 | 48.385 | 27.025 | 10.313333 | 11.64 | 44.24 | A | 2022-10 (Oct) | 12.53
| Old | AA70 |  | A | AA70-45 | 20 | 2022-10-30 06:20 | 44864.2639 | 2022-11-04 20:20 | 44869.8472 | 0.311 | W LINE | V LEAK , N/A | 6G | Minor | Plate | Block | Completed | 0.201684 | 0.828504 | 0.62822 | 41.65 | 20.83 | 744 | 134 | 134 | 5.94321 | 25.52066 | 19.57745 | 8.774 | 9.495 | 46.11 | A | 2022-10 (Oct) | 15
| Old | AB8 |  | B | AB8-37 | 4 | 2022-09-28 18:30 | 44832.7708 | 2022-10-01 07:30 | 44835.3125 | 0.123 | CHMB CNT | TT , TIDE O | 6G |  | Plate | Block | Completed | 0.13776 | 0.232778 | 0.09471 | 7.5 | 0 | 744 | 61 | 61 | 0.99876 | 1.985835 | 0.987075 | 9.7425 | 10.4775 | 22.8 | A | 2022-10 (Oct) | 12.62
| Old | AB8 |  | B | AB8-38 | 4 | 2022-10-01 17:30 | 44835.7292 | 2022-10-09 16:30 | 44843.6875 | 1 | ON TIME | TIDE O , N/A | 7G |  | Plate | Block | Completed | 0.3475 | 2.905 | 2.56 | 191 | 10 | 744 | 191 | 191 | 10.29 | 76.65 | 66.36 | 17.86 | 18.7 | 41.25 | A | 2022-10 (Oct) | 13.35
| Old | AB8 |  | B | AB8-39 | 9 | 2022-10-10 05:40 | 44844.2361 | 2022-10-12 20:40 | 44846.8611 | 1 | HLD CLN | HEAT , N/A | 6G |  | Block | Block | Completed | 3.124444 | 3.944444 | 0.82 | 63 | 13.17 | 744 | 63 | 63 | 82.59 | 108.405 | 25.815 | 12.518888 | 13.323333 | 43.84 | A | 2022-10 (Oct) | 13.02
| Old | AB8 |  | B | AB8-40 | 15 | 2022-10-13 10:20 | 44847.4306 | 2022-10-19 16:20 | 44853.6806 | 1 | HLD CLN | TIDE O , N/A | 6G |  | Block | Makable | Completed | 5.487333 | 7.299333 | 1.81 | 150 | 13.67 | 744 | 150 | 150 | 152.9 | 216.19 | 63.29 | 9.174666 | 11.807333 | 45.53 | A | 2022-10 (Oct) | 12.07
| Old | AB8 |  | B | AB8-41 | 5 | 2022-10-20 04:15 | 44854.1771 | 2022-10-24 05:15 | 44858.2188 | 1 | ON TIME | HEAT , N/A | 7G |  | Plate | Block | Completed | 1.262 | 2.59 | 1.33 | 97 | 11.92 | 744 | 97 | 97 | 29.72 | 63.25 | 33.53 | 14.36 | 17.476 | 40.35 | A | 2022-10 (Oct) | 13.71
| Old | AB8 |  | B | AB8-42 | 4 | 2022-10-24 16:00 | 44858.6667 | 2022-10-29 08:00 | 44863.3333 | 1 | ON TIME | TIDE O , N/A | 7G |  | Block | Block | Completed | 3.37 | 4.885 | 1.52 | 112 | 10.75 | 744 | 112 | 112 | 85.95 | 125.225 | 39.275 | 18.66 | 19.2075 | 42.77 | A | 2022-10 (Oct) | 13.48
| New | BAF16 | A | F | BAF16-27 | 4 | 2022-09-26 17:50 | 44830.7431 | 2022-10-03 21:50 | 44837.9097 | 0.406 | ON TIME | TIDE O , N/A | 7G |  | Plate | Block | Completed | 0.18879 | 1.137815 | 0.95004 | 69.83 | 0 | 744 | 172 | 172 | 5.30642 | 31.28636 | 25.97994 | 17.8575 | 18.635 | 41.17 | B | 2022-10 (Oct) | 13.6
| New | BAF16 | A | F | BAF16-28 | 12 | 2022-10-04 16:30 | 44838.6875 | 2022-10-12 16:10 | 44846.6736 | 1 | G1 | TIDE O , N/A | 6G |  | Plate | Block | Completed | 1.5275 | 4.065 | 2.54 | 191.67 | 18.67 | 744 | 191.4 | 191.67 | 44.59 | 137.255 | 92.665 | 9.8025 | 14.128333 | 45.93 | B | 2022-10 (Oct) | 13.25
| New | BAF16 | A | F | BAF16-29 | 14 | 2022-10-13 01:55 | 44847.0799 | 2022-10-20 07:15 | 44854.3021 | 1 | ON TIME | DLC BLB , N/A | 6G |  | Block | Makable | Completed | 5.018571 | 6.984285 | 1.97 | 173.33 | 9.75 | 744 | 173.2 | 173.33 | 142.76 | 217.35 | 74.59 | 9.341428 | 12.622857 | 45.94 | B | 2022-10 (Oct) | 11.31
| New | BAF16 | A | F | BAF16-30 | 4 | 2022-10-20 18:10 | 44854.7569 | 2022-10-26 16:10 | 44860.6736 | 1 | NL T | TIDE O , N/A | 6G |  | Plate | Block | Completed | 1.01 | 3.0775 | 2.07 | 142 | 10.92 | 744 | 142 | 142 | 26.46 | 82.49 | 56.03 | 18.1075 | 18.5925 | 41.41 | B | 2022-10 (Oct) | 14.58
| New | BAF16 | A | F | BAF16-31 | 16 | 2022-10-27 01:45 | 44861.0729 | 2022-11-03 16:15 | 44868.6771 | 0.648 | ON TIME | TIDE O , N/A | 6G |  | Plate | Block | Completed | 0.94122 | 2.45106 | 1.50984 | 118.23 | 9.58 | 744 | 182.3 | 182.5 | 23.10768 | 72.66348 | 49.5558 | 8.835 | 9.959375 | 42.39 | B | 2022-10 (Oct) | 12.77
| New | BAF17 | A | F | BAF17-27 | 4 | 2022-09-29 03:00 | 44833.125 | 2022-10-06 02:00 | 44840.0833 | 0.731 | PLN NS | TIDE O , N/A | 7G |  | Plate | Block | Completed | 0.361845 | 1.701403 | 1.33773 | 122 | 0 | 744 | 167 | 167 | 8.2603 | 43.169205 | 34.908905 | 15.71 | 18.9775 | 38.96 | B | 2022-10 (Oct) | 11.02
| New | BAF17 | A | F | BAF17-28 | 4 | 2022-10-08 12:10 | 44842.5069 | 2022-10-14 22:10 | 44848.9236 | 1 | G1 | TIDE O , N/A | 7G |  | Plate | Block | Completed | 0.425 | 2.29 | 1.87 | 154 | 58.17 | 744 | 154 | 154 | 11.59 | 59.86 | 48.27 | 17.21 | 18.2925 | 40.04 | B | 2022-10 (Oct) | 12.14
| New | BAF17 | A | F | BAF17-29 | 4 | 2022-10-15 06:40 | 44849.2778 | 2022-10-20 19:40 | 44854.8194 | 1 | ON TIME | TIDE O , N/A | 6G |  | Block | Block | Completed | 3.1275 | 4.73 | 1.6 | 133 | 8.5 | 744 | 133 | 133 | 71.75 | 118.8 | 47.05 | 17.6725 | 18.4375 | 40.74 | B | 2022-10 (Oct) | 12.03
| New | BAF17 | A | F | BAF17-30 | 13 | 2022-10-21 04:50 | 44855.2014 | 2022-10-28 04:50 | 44862.2014 | 1 | ON TIME | DLC BLB , N/A | 6G |  | Block | Makable | Completed | 4.563076 | 6.571538 | 2.01 | 168 | 9.17 | 744 | 168 | 168 | 124.29 | 196.905 | 72.615 | 9.256923 | 13.097692 | 44.87 | B | 2022-10 (Oct) | 11.96
| Old | AA42 |  | A | AA42-44 | 16 | 2022-10-29 02:00 | 44863.0833 | 2022-11-07 04:00 | 44872.1667 | 0.321 | ON TIME | TIDE O , N/A | 6G |  | Plate | Block | Completed | 0.200826 | 1.082974 | 0.88275 | 69.98 | 8.67 | 744 | 218 | 218 | 4.83426 | 28.63962 | 23.80536 | 8.62625 | 9.46875 | 40.81 | A | 2022-10 (Oct) | 12.57
| Old | AA51 |  | A | AA51-40 | 9 | 2022-09-26 | 44830 | 2022-10-03 16:00 | 44837.6667 | 0.348 | ON TIME | TIDE O , V LEAK | 6G | Minor | Plate | Block | Completed | 0.269507 | 1.197893 | 0.92916 | 64 | 0 | 744 | 184 | 184 | 8.4216 | 39.27528 | 30.85368 | 12.111111 | 15.758888 | 47.04 | A | 2022-10 (Oct) | 14.51
| Old | AA51 |  | A | AA51-41 | 15 | 2022-10-04 | 44838 | 2022-10-11 18:00 | 44845.75 | 1 | ON TIME | TIDE O , N/A | 6G |  | Block | Makable | Completed | 4.352 | 6.424666 | 2.07 | 186 | 8 | 744 | 186 | 186 | 119.23 | 191.96 | 72.73 | 9.224 | 11.484 | 45 | A | 2022-10 (Oct) | 11.13
| Old | AA51 |  | A | AA51-42 | 15 | 2022-10-12 10:30 | 44846.4375 | 2022-10-21 15:30 | 44855.6458 | 1 | PLN NS | TIDE O , N/A | 6G |  | Plate | Block | Completed | 1.771333 | 4.708 | 2.94 | 221 | 16.5 | 744 | 221 | 221 | 46.57 | 138.99 | 92.42 | 8.965333 | 10.994666 | 43.48 | A | 2022-10 (Oct) | 13.3
| Old | AA51 |  | A | AA51-43 | 4 | 2022-10-22 18:10 | 44856.7569 | 2022-10-28 09:10 | 44862.3819 | 1 | POWER PROBLEM | TIDE O , N/A | 7G |  | Plate | Block | Completed | 1.1375 | 2.985 | 1.85 | 135 | 26.67 | 744 | 135 | 135 | 26.88 | 73.685 | 46.805 | 17.575 | 18.1975 | 40.36 | A | 2022-10 (Oct) | 13.63
| Old | AA51 |  | A | AA51-44 | 16 | 2022-10-28 18:20 | 44862.7639 | 2022-11-06 17:20 | 44871.7222 | 0.361 | ON TIME | TIDE O , N/A | 6G |  | Plate | Block | Completed | 0.269396 | 1.270043 | 0.99997 | 77.65 | 9.17 | 744 | 215 | 215 | 6.57742 | 37.18661 | 30.60919 | 8.97375 | 9.913125 | 42.61 | A | 2022-10 (Oct) | 12.88
| Old | AA76 |  | A | AA76-33 | 19 | 2022-09-26 17:40 | 44830.7361 | 2022-10-04 05:40 | 44838.2361 | 0.432 | ON TIME | TIDE O , N/A | 6G |  | Block | Block | Completed | 0.956539 | 1.906257 | 0.9504 | 77.67 | 0 | 744 | 180 | 180 | 26.40816 | 58.06512 | 31.65696 | 8.557894 | 9.865263 | 45.49 | A | 2022-10 (Oct) | 12.22
| Old | AA76 |  | A | AA76-34 | 9 | 2022-10-04 16:30 | 44838.6875 | 2022-10-10 05:30 | 44844.2292 | 1 | PLN NS | TIDE O , N/A | 7G |  | Plate | Block | Completed | 0.434444 | 2.206666 | 1.77 | 133 | 10.83 | 744 | 133 | 133 | 17.04 | 81.1 | 64.06 | 14.091111 | 15.774444 | 51.11 | A | 2022-10 (Oct) | 13.38
| Old | AA76 |  | A | AA76-35 | 10 | 2022-10-10 15:50 | 44844.6597 | 2022-10-16 04:50 | 44850.2014 | 1 | ON TIME | TIDE O , V LEAK | 7G | Minor | Plate | Block | Completed | 1.813 | 3.279 | 1.47 | 133 | 10.33 | 744 | 133 | 133 | 55.63 | 107.72 | 52.09 | 11.398 | 14.378 | 47.13 | A | 2022-10 (Oct) | 11.05
| Old | AF28 |  | F | AF28-28 | 16 | 2022-10-23 03:10 | 44857.1319 | 2022-11-02 23:10 | 44867.9653 | 0.819 | NL T | TIDE O , N/A | 6G |  | Plate | Block | Completed | 0.819 | 4.045348 | 3.22686 | 212.82 | 17.5 | 744 | 260 | 260 | 21.36771 | 127.751715 | 106.384005 | 9.319375 | 9.879375 | 43.31 | A | 2022-10 (Oct) | 15.15
| Old | AF39 |  | F | AF39-38 | 6 | 2022-09-28 21:20 | 44832.8889 | 2022-10-04 05:20 | 44838.2222 | 0.604 | ON TIME | TIDE O , N/A | 7G |  | Plate | Block | Completed | 0.994586 | 1.94488 | 0.94828 | 77.33 | 0 | 744 | 128 | 128 | 23.10904 | 48.60086 | 25.49182 | 12.405 | 17.68 | 41.05 | A | 2022-10 (Oct) | 12.27
| Old | AF39 |  | F | AF39-39 | 9 | 2022-10-04 15:20 | 44838.6389 | 2022-10-09 17:20 | 44843.7222 | 1 | ON TIME | TIDE O , N/A | 7G |  | Plate | Block | Completed | 0.553333 | 2.1 | 1.55 | 122 | 10 | 744 | 122 | 122 | 18.41 | 69.005 | 50.595 | 13.065555 | 15.087777 | 48.56 | A | 2022-10 (Oct) | 12.7
| Old | AF39 |  | F | AF39-40 | 12 | 2022-10-10 03:50 | 44844.1597 | 2022-10-13 21:50 | 44847.9097 | 1 | ON TIME | HEAT , N/A | 7G |  | Block | Block | Completed | 2.266666 | 3.224166 | 0.96 | 90 | 10.5 | 744 | 90 | 90 | 65.94 | 99.16 | 33.22 | 10.836666 | 11.853333 | 46.02 | A | 2022-10 (Oct) | 10.56
| Old | AF39 |  | F | AF39-41 | 16 | 2022-10-14 06:40 | 44848.2778 | 2022-10-21 19:40 | 44855.8194 | 1 | ON TIME | TIDE O , DLC BLB | 6G |  | Block | Block | Completed | 3.285625 | 5.2825 | 2 | 181 | 8.83 | 744 | 181 | 181 | 92.58 | 167.825 | 75.245 | 8.9625 | 11.214375 | 45.53 | A | 2022-10 (Oct) | 10.99
| Old | AF39 |  | F | AF39-42 | 16 | 2022-10-22 23:00 | 44856.9583 | 2022-10-29 09:00 | 44863.375 | 1 | POWER PROBLEM | W LINE , N/A | RD21 |  | Plate | Block | Completed | 1.838125 | 3.648125 | 1.81 | 154 | 27.33 | 744 | 154 | 154 | 45.17 | 100.1 | 54.93 | 8.92125 | 9.96875 | 42.55 | A | 2022-10 (Oct) | 11.75
| Old | AF39 |  | F | AF39-43 | 20 | 2022-10-30 08:50 | 44864.3681 | 2022-11-08 07:50 | 44873.3264 | 0.182 | W LINE | TIDE O , N/A | 6G |  | Plate | Block | Completed | 0.161525 | 0.609427 | 0.44772 | 39.15 | 23.83 | 744 | 215 | 215 | 3.79652 | 17.50203 | 13.70551 | 7.742 | 8.5015 | 41.06 | A | 2022-10 (Oct) | 11.44
| Old | AF46 |  | F | AF46-36 | 4 | 2022-09-28 19:50 | 44832.8264 | 2022-10-05 09:50 | 44839.4097 | 0.67 | ON TIME | TIDE O , N/A | 7G |  | Plate | Block | Completed | 0.577875 | 1.9631 | 1.3869 | 105.83 | 0 | 744 | 158 | 158 | 15.6713 | 52.595 | 36.9237 | 18.55 | 19.2575 | 42.69 | A | 2022-10 (Oct) | 13.1
| Old | AF46 |  | F | AF46-37 | 4 | 2022-10-05 21:20 | 44839.8889 | 2022-10-11 02:20 | 44845.0972 | 1 | CHMB CNT | TIDE O , N/A | 7G |  | Plate | Block | Completed | 0.6175 | 2.2625 | 1.65 | 125 | 11.5 | 744 | 125 | 125 | 18.05 | 58.95 | 40.9 | 18.355 | 18.6875 | 41.8 | A | 2022-10 (Oct) | 13.12
| Old | AA57 |  | A | AA57-45 | 16 | 2022-10-29 | 44863 | 2022-11-06 16:00 | 44871.6667 | 0.346 | CHMB CHNG | TIDE O , N/A | 6G |  | Plate | Block | Completed | 0.344919 | 1.267874 | 0.92382 | 71.98 | 9.67 | 744 | 208 | 208 | 8.43894 | 34.82836 | 26.38942 | 8.853125 | 9.723125 | 41.9 | A | 2022-10 (Oct) | 12.79
| Old | AB10 |  | B | AB10-36 | 4 | 2022-09-29 05:35 | 44833.2326 | 2022-10-01 16:35 | 44835.691 | 0.281 | CHMB CNT | TT , TIDE O | 6G |  | Plate | Block | Completed | 0.291538 | 0.560595 | 0.26976 | 16.58 | 0 | 744 | 59 | 59 | 1.77592 | 3.95086 | 2.17494 | 9.04 | 9.6625 | 21.1 | A | 2022-10 (Oct) | 16.1
| Old | AB10 |  | B | AB10-37 | 4 | 2022-10-02 02:35 | 44836.1076 | 2022-10-08 16:35 | 44842.691 | 1 | ON TIME | TIDE O , N/A | 7G |  | Plate | Block | Completed | 1.095 | 3.2575 | 2.16 | 158 | 10 | 744 | 158 | 158 | 27.34 | 83.56 | 56.22 | 17.465 | 18.93 | 41.04 | A | 2022-10 (Oct) | 13.73
| Old | AB10 |  | B | AB10-38 | 13 | 2022-10-09 04:20 | 44843.1806 | 2022-10-17 16:20 | 44851.6806 | 1 | ON TIME | TIDE O , N/A | 6G |  | Block | Makable | Completed | 5.007692 | 7.697692 | 2.69 | 204 | 11.75 | 744 | 204 | 204 | 124.98 | 209.71 | 84.73 | 9.053076 | 12.425384 | 43.24 | A | 2022-10 (Oct) | 13.19
| Old | AB10 |  | B | AB10-39 | 10 | 2022-10-18 02:20 | 44852.0972 | 2022-10-23 09:20 | 44857.3889 | 1 | ON TIME | TIDE O , N/A | 7G |  | Block | Block | Completed | 2.315 | 3.934 | 1.62 | 127 | 10 | 744 | 127 | 127 | 78.44 | 135.965 | 57.525 | 13.125 | 14.501 | 50.28 | A | 2022-10 (Oct) | 12.76
| Old | AB10 |  | B | AB10-40 | 4 | 2022-10-23 21:15 | 44857.8854 | 2022-10-30 06:25 | 44864.2674 | 1 | ON TIME | M.O.T , TIDE O | 7G |  | Plate | Block | Completed | 1.175 | 3.19 | 2.02 | 153.17 | 11.92 | 744 | 153.1 | 153.17 | 28.69 | 80.21 | 51.52 | 17.685 | 18.455 | 40.77 | A | 2022-10 (Oct) | 13.12
| Old | AB10 |  | B | AB10-41 | 17 | 2022-10-30 17:00 | 44864.7083 | 2022-11-07 05:00 | 44872.2083 | 0.172 | MW | TIDE O , V LEAK | 6G | Minor | Plate | Block | Completed | 0.138814 | 0.614951 | 0.47644 | 30.98 | 10.58 | 744 | 180 | 180 | 3.55868 | 18.15804 | 14.59936 | 8.337058 | 10.105882 | 42.74 | A | 2022-10 (Oct) | 15.39
| Old | AB28 |  | B | AB28-37 | 4 | 2022-09-23 17:45 | 44827.7396 | 2022-10-02 01:45 | 44836.0729 | 0.129 | ON TIME | TIDE O , N/A | 7G |  | Plate | Block | Completed | 0.054825 | 0.389903 | 0.3354 | 25.75 | 0 | 744 | 200 | 200 | 1.5351 | 10.417395 | 8.882295 | 18.3075 | 18.5 | 41.54 | A | 2022-10 (Oct) | 13
| Old | AB28 |  | B | AB28-38 | 15 | 2022-10-02 13:00 | 44836.5417 | 2022-10-10 04:00 | 44844.1667 | 1 | ON TIME | TIDE O , N/A | 6G |  | Block | Block | Completed | 3.221333 | 5.500666 | 2.28 | 183 | 11.25 | 744 | 183 | 183 | 86 | 158.16 | 72.16 | 9.266 | 10.994666 | 44.24 | A | 2022-10 (Oct) | 12.46
| Old | AB30 |  | B | AB30-38 | 11 | 2022-10-19 17:00 | 44853.7083 | 2022-10-27 05:00 | 44861.2083 | 1 | ON TIME | TIDE O , N/A | 7G |  | Plate | Block | Completed | 1.375454 | 3.657272 | 2.28 | 180 | 11.5 | 744 | 180 | 180 | 37.6 | 108.09 | 70.49 | 10.404545 | 12.328181 | 44.33 | A | 2022-10 (Oct) | 12.67
| Old | AB30 |  | B | AB30-39 | 18 | 2022-10-27 16:00 | 44861.6667 | 2022-11-05 05:00 | 44870.2083 | 0.507 | ON TIME | TIDE O , N/A | 6G |  | Plate | Block | Completed | 0.82641 | 2.160947 | 1.33341 | 103.98 | 11 | 744 | 205 | 205 | 20.40675 | 61.13913 | 40.73238 | 8.207777 | 9.477222 | 42.26 | A | 2022-10 (Oct) | 12.83
| Old | AB45 |  | B | AB45-41 | 4 | 2022-09-28 18:00 | 44832.75 | 2022-10-06 17:00 | 44840.7083 | 0.717 | ON TIME | TIDE O , N/A | 7G |  | Plate | Block | Completed | 0.414068 | 2.170718 | 1.75665 | 137 | 0 | 744 | 191 | 191 | 12.66222 | 65.46927 | 52.80705 | 19.56 | 19.9975 | 44.64 | A | 2022-10 (Oct) | 12.83
| Old | AB45 |  | B | AB45-42 | 13 | 2022-10-07 04:10 | 44841.1736 | 2022-10-10 20:10 | 44844.8403 | 1 | ON TIME | HEAT , N/A | 6G |  | Block | Makable | Completed | 4.623076 | 5.686923 | 1.06 | 88 | 11.17 | 744 | 88 | 88 | 126.73 | 166.085 | 39.355 | 9.428461 | 13.043076 | 45.13 | A | 2022-10 (Oct) | 12.16
| Old | AB45 |  | B | AB45-43 | 4 | 2022-10-11 09:20 | 44845.3889 | 2022-10-17 04:20 | 44851.1806 | 1 | PLN NS | TIDE O , N/A | 7G |  | Block | Block | Completed | 2.63 | 4.3425 | 1.71 | 139 | 13.17 | 744 | 139 | 139 | 67.58 | 114.64 | 47.06 | 18.7075 | 19.135 | 42.73 | A | 2022-10 (Oct) | 12.3
| Old | AB45 |  | B | AB45-44 | 4 | 2022-10-17 14:50 | 44851.6181 | 2022-10-25 04:50 | 44859.2014 | 1 | ON TIME | TIDE O , N/A | 7G |  | Block | Block | Completed | 2.2275 | 4.3825 | 2.16 | 182 | 10.5 | 744 | 182 | 182 | 57.33 | 120.01 | 62.68 | 18.705 | 19.195 | 42.8 | A | 2022-10 (Oct) | 11.81
| Old | AB45 |  | B | AB45-45 | 11 | 2022-10-25 18:30 | 44859.7708 | 2022-10-27 08:30 | 44861.3542 | 1 | PLN NS | HEAT , N/A | 7G |  | Plate | Block | Failed | 1.034545 | 1.483636 | 0.45 | 38 | 13.67 | 744 | 38 | 38 | 26.47 | 39.875 | 13.405 | 10.411818 | 12.188181 | 43.61 | A | 2022-10 (Oct) | 11.84
| Old | AB45 |  | B | AB45-46 | 21 | 2022-10-27 22:00 | 44861.9167 | 2022-11-03 04:00 | 44868.1667 | 0.653 | HLD CLN | HEAT , N/A | 6G |  | Plate | Block | Completed | 1.200276 | 2.469583 | 1.26682 | 97.98 | 13.5 | 744 | 150 | 150 | 31.20034 | 72.153235 | 40.952895 | 7.990952 | 8.891428 | 43.7 | A | 2022-10 (Oct) | 12.93
| Old | AB62 |  | B | AB62-35 | 14 | 2022-09-26 05:10 | 44830.2153 | 2022-10-03 17:10 | 44837.7153 | 0.362 | PLN NS | TIDE O , N/A | 6G |  | Block | Makable | Completed | 1.313801 | 2.396698 | 1.08238 | 65.17 | 0 | 744 | 180 | 180 | 34.1004 | 69.97641 | 35.87601 | 9.106428 | 11.863571 | 43.98 | A | 2022-10 (Oct) | 16.61
| Old | AB47 |  | B | AB47-39 | 13 | 2022-09-22 18:30 | 44826.7708 | 2022-10-01 08:30 | 44835.3542 | 0.041 | ON TIME | TIDE O , N/A | 6G |  | Plate | Block | Completed | 0.058094 | 0.161887 | 0.10373 | 8.5 | 0 | 744 | 206 | 206 | 1.64943 | 5.25661 | 3.60718 | 9.856153 | 12.85923 | 45.8 | A | 2022-10 (Oct) | 12.28
| Old | AB47 |  | B | AB47-40 | 4 | 2022-10-01 22:20 | 44835.9306 | 2022-10-04 03:20 | 44838.1389 | 1 | CHMB CHNG | TT , TIDE O | 6G |  | Plate | Block | Completed | 0.66 | 1.41 | 0.75 | 53 | 13.83 | 744 | 53 | 53 | 4.27 | 10.33 | 6.06 | 9.22 | 9.6425 | 21.32 | A | 2022-10 (Oct) | 14.15
| Old | AB47 |  | B | AB47-41 | 10 | 2022-10-04 15:20 | 44838.6389 | 2022-10-12 03:20 | 44846.1389 | 1 | ON TIME | TIDE O , N/A | 7G |  | Block | Block | Completed | 2.775 | 4.711 | 1.94 | 180 | 12 | 744 | 180 | 180 | 77.7 | 148.115 | 70.415 | 11.704 | 13.211 | 45.78 | A | 2022-10 (Oct) | 10.78
| Old | AB47 |  | B | AB47-42 | 4 | 2022-10-12 14:50 | 44846.6181 | 2022-10-17 16:50 | 44851.7014 | 1 | ON TIME | TIDE O , N/A | 7G |  | Block | Block | Completed | 2.2825 | 3.79 | 1.51 | 122 | 11.5 | 744 | 122 | 122 | 55.23 | 93.515 | 38.285 | 18.0975 | 18.5075 | 41.3 | A | 2022-10 (Oct) | 12.38
| Old | AB47 |  | B | AB47-43 | 15 | 2022-10-18 03:20 | 44852.1389 | 2022-10-25 10:20 | 44859.4306 | 1 | PMP | TIDE O , RTRY | 7G |  | Block | Block | Completed | 2.256 | 4.330666 | 2.07 | 175 | 10.5 | 744 | 175 | 175 | 66.15 | 137.325 | 71.175 | 8.708666 | 12.831333 | 46.51 | A | 2022-10 (Oct) | 11.83
| Old | AB47 |  | B | AB47-44 | 12 | 2022-10-26 00:15 | 44860.0104 | 2022-11-03 04:15 | 44868.1771 | 0.733 | HLD CLN | TIDE O , N/A | 7G |  | Plate | Block | Completed | 0.748881 | 2.501973 | 1.75187 | 143.73 | 13.92 | 744 | 196 | 196 | 19.18261 | 72.51569 | 53.33308 | 10.014166 | 10.928333 | 42.74 | A | 2022-10 (Oct) | 12.19
| Old | AF1 |  | F | AF1-36 | 4 | 2022-09-29 03:40 | 44833.1528 | 2022-10-07 03:40 | 44841.1528 | 0.769 | ON TIME | TIDE O , N/A | RD20 |  | Plate | Block | Completed | 0.278763 | 2.25317 | 1.97633 | 147.67 | 0 | 744 | 192 | 192 | 7.19784 | 58.478605 | 51.280765 | 17.9225 | 18.5925 | 41.2 | A | 2022-10 (Oct) | 13.39
| Old | AF1 |  | F | AF1-37 | 4 | 2022-10-07 14:30 | 44841.6042 | 2022-10-14 04:30 | 44848.1875 | 1 | ON TIME | TIDE O , N/A | RD20 |  | Plate | Block | Completed | 0.34 | 2.42 | 2.08 | 158 | 10.83 | 744 | 158 | 158 | 9.67 | 62.265 | 52.595 | 17.31 | 18.3275 | 40.2 | A | 2022-10 (Oct) | 13.16
| Old | AF1 |  | F | AF1-38 | 9 | 2022-10-14 13:20 | 44848.5556 | 2022-10-24 02:20 | 44858.0972 | 1 | ON TIME | TIDE O , N/A | RD20 |  | Plate | Block | Completed | 0.646666 | 3.498888 | 2.85 | 229 | 8.83 | 744 | 229 | 229 | 19.5 | 110.275 | 90.775 | 12.048888 | 14.544444 | 45.01 | A | 2022-10 (Oct) | 12.45
| Old | AB18 |  | B | AB18-38 | 4 | 2022-10-02 04:00 | 44836.1667 | 2022-10-10 04:00 | 44844.1667 | 1 | ON TIME | TIDE O , N/A | 7G |  | Plate | Block | Completed | 0.465 | 2.9925 | 2.53 | 192 | 11.17 | 744 | 192 | 192 | 12.1 | 77.755 | 65.655 | 18.2275 | 18.7575 | 41.74 | A | 2022-10 (Oct) | 13.18
| Old | AB18 |  | B | AB18-39 | 15 | 2022-10-10 13:50 | 44844.5764 | 2022-10-17 03:50 | 44851.1597 | 1 | ON TIME | TIDE O , V LEAK | 6G | Minor | Block | Makable | Completed | 5.304666 | 7.135333 | 1.83 | 158 | 9.83 | 744 | 158 | 158 | 161.22 | 229.52 | 68.3 | 9.366 | 12.685333 | 47.64 | A | 2022-10 (Oct) | 11.65
| Old | AB18 |  | B | AB18-40 | 4 | 2022-10-17 14:10 | 44851.5903 | 2022-10-25 16:10 | 44859.6736 | 1 | ON TIME | TIDE O , N/A | 7G |  | Plate | Block | Completed | 1.7525 | 4.245 | 2.49 | 194 | 10.33 | 744 | 194 | 194 | 42.44 | 108.505 | 66.065 | 18.0325 | 18.4125 | 41.13 | A | 2022-10 (Oct) | 12.89
| Old | AB18 |  | B | AB18-41 | 12 | 2022-10-26 01:50 | 44860.0764 | 2022-10-27 16:50 | 44861.7014 | 1 | ON TIME | HEAT , N/A | 7G |  | Plate | Block | Failed | 0.928333 | 1.43 | 0.5 | 39 | 9.67 | 744 | 39 | 39 | 24.72 | 40.5 | 15.78 | 10.335833 | 11.376666 | 43.76 | A | 2022-10 (Oct) | 12.82
| Old | AB18 |  | B | AB18-42 | 17 | 2022-10-28 02:15 | 44862.0938 | 2022-11-06 04:15 | 44871.1771 | 0.43 | ON TIME | TIDE O , N/A | 6G |  | Plate | Block | Completed | 0.567347 | 1.821429 | 1.2556 | 93.73 | 9.42 | 744 | 218 | 218 | 14.3964 | 53.13725 | 38.74085 | 8.55647 | 10.072941 | 43.33 | A | 2022-10 (Oct) | 13.39
| Old | AB32 |  | B | AB32-39 | 4 | 2022-09-28 18:40 | 44832.7778 | 2022-10-07 04:40 | 44841.1944 | 0.736 | REF. | TIDE O , N/A | 7G |  | Plate | Block | Completed | 0.3956 | 2.11048 | 1.71488 | 148.67 | 0 | 744 | 202 | 202 | 11.6656 | 60.69056 | 49.02496 | 18.7075 | 19.415 | 43.01 | A | 2022-10 (Oct) | 11.53
| Old | AB32 |  | B | AB32-40 | 11 | 2022-10-07 15:40 | 44841.6528 | 2022-10-15 03:40 | 44849.1528 | 1 | ON TIME | TIDE O , N/A | 7G |  | Block | Block | Completed | 2.385454 | 4.380909 | 2 | 180 | 11 | 744 | 180 | 180 | 74.88 | 151.71 | 76.83 | 12.051818 | 13.03909 | 48.29 | A | 2022-10 (Oct) | 11.06
| Old | AB32 |  | B | AB32-41 | 14 | 2022-10-15 14:55 | 44849.6215 | 2022-10-22 02:55 | 44856.1215 | 1 | ON TIME | HEAT , N/A | 6G |  | Block | Makable | Completed | 4.283571 | 6.145714 | 1.86 | 156 | 11.25 | 744 | 156 | 156 | 130.35 | 200.035 | 69.685 | 9.213571 | 14.037857 | 47.88 | A | 2022-10 (Oct) | 11.99
| Old | AB32 |  | B | AB32-42 | 25 | 2022-10-22 21:55 | 44856.9132 | 2022-10-30 09:55 | 44864.4132 | 1 | POWER PROBLEM | TIDE O , V LEAK | 6G | Minor | Plate | Block | Completed | 1.8068 | 4.2008 | 2.39 | 180 | 19 | 744 | 180 | 180 | 63.11 | 156.81 | 93.7 | 8.318 | 9.6356 | 50.54 | A | 2022-10 (Oct) | 13.28
| Old | AB3 |  | B | AB3-35 | 4 | 2022-10-02 02:30 | 44836.1042 | 2022-10-10 04:30 | 44844.1875 | 1 | ON TIME | TIDE O , N/A | 7G |  | Plate | Block | Completed | 0.4025 | 3.0275 | 2.63 | 194 | 9 | 744 | 194 | 194 | 11.54 | 76.78 | 65.24 | 18.1825 | 18.44 | 41.32 | A | 2022-10 (Oct) | 13.56
| Old | AB3 |  | B | AB3-36 | 4 | 2022-10-10 13:20 | 44844.5556 | 2022-10-18 16:20 | 44852.6806 | 1 | ON TIME | TIDE O , N/A | 7G |  | Plate | Block | Completed | 1.895 | 4.3625 | 2.47 | 195 | 8.83 | 744 | 195 | 195 | 48.21 | 117.295 | 69.085 | 18.4025 | 19.005 | 42.23 | A | 2022-10 (Oct) | 12.62
| Old | AB3 |  | B | AB3-37 | 4 | 2022-10-19 02:50 | 44853.1181 | 2022-10-26 14:50 | 44860.6181 | 1 | ON TIME | TIDE O , N/A | 7G |  | Plate | Block | Completed | 1.83 | 4.005 | 2.18 | 180 | 10.5 | 744 | 180 | 180 | 47.75 | 110.55 | 62.8 | 18.825 | 19.45 | 43.2 | A | 2022-10 (Oct) | 12.06
| Old | AB3 |  | B | AB3-38 | 17 | 2022-10-27 00:40 | 44861.0278 | 2022-11-04 04:40 | 44869.1944 | 0.609 | ON TIME | TIDE O , N/A | 6G |  | Plate | Block | Completed | 1.128799 | 2.611535 | 1.47987 | 119.32 | 9.83 | 744 | 196 | 196 | 34.55466 | 88.77393 | 54.21927 | 9.020588 | 11.400588 | 47.33 | A | 2022-10 (Oct) | 12.45
| Old | AB19 |  | B | AB19-40 | 4 | 2022-09-29 16:10 | 44833.6736 | 2022-10-08 04:10 | 44842.1736 | 0.844 | ON TIME | TIDE O , N/A | 7G |  | Plate | Block | Completed | 0.46842 | 2.78098 | 2.31256 | 172.17 | 0 | 744 | 204 | 204 | 9.706 | 61.87364 | 52.16764 | 14.7225 | 17.935 | 36.65 | A | 2022-10 (Oct) | 13.43
| Old | AB19 |  | B | AB19-41 | 15 | 2022-10-08 14:00 | 44842.5833 | 2022-10-16 22:00 | 44850.9167 | 1 | ON TIME | TIDE O , N/A | 6G |  | Block | Makable | Completed | 4.451333 | 6.726666 | 2.28 | 200 | 9.83 | 744 | 200 | 200 | 122.44 | 203.4 | 80.96 | 9.055333 | 11.656666 | 44.94 | A | 2022-10 (Oct) | 11.4
| Old | AB19 |  | B | AB19-42 | 12 | 2022-10-17 10:30 | 44851.4375 | 2022-10-25 15:30 | 44859.6458 | 1 | HLD CLN | TIDE O , N/A | 6G |  | Block | Block | Completed | 3.164166 | 5.416666 | 2.25 | 197 | 12.5 | 744 | 197 | 197 | 88.46 | 169.725 | 81.265 | 9.998333 | 13.661666 | 45.64 | A | 2022-10 (Oct) | 11.47
| Old | AB19 |  | B | AB19-43 | 12 | 2022-10-26 02:00 | 44860.0833 | 2022-11-02 04:00 | 44867.1667 | 0.835 | ON TIME | TIDE O , N/A | 7G |  | Plate | Block | Completed | 0.773071 | 2.550925 | 1.77855 | 141.98 | 10.5 | 744 | 170 | 170 | 20.51595 | 75.15835 | 54.6424 | 10.455 | 11.3825 | 44.33 | A | 2022-10 (Oct) | 12.47
| Old | AB20 |  | B | AB20-41 | 4 | 2022-09-27 18:00 | 44831.75 | 2022-10-05 17:00 | 44839.7083 | 0.592 | ON TIME | TIDE O , N/A | 7G |  | Plate | Block | Completed | 0.52392 | 1.998 | 1.47408 | 113 | 0 | 744 | 191 | 191 | 14.67568 | 56.34656 | 41.67088 | 18.985 | 19.485 | 43.42 | A | 2022-10 (Oct) | 13.04
| Old | AB59 |  | B | AB59-36 | 13 | 2022-09-21 01:00 | 44825.0417 | 2022-10-01 21:00 | 44835.875 | 0.081 | ON TIME | TIDE O , N/A | 6G |  | Block | Block | Completed | 0.183995 | 0.419082 | 0.2349 | 21 | 0 | 744 | 260 | 260 | 4.58865 | 12.203865 | 7.615215 | 9.344615 | 12.062307 | 43.05 | A | 2022-10 (Oct) | 11.15
| Old | AB59 |  | B | AB59-37 | 4 | 2022-10-02 06:45 | 44836.2812 | 2022-10-10 16:45 | 44844.6979 | 1 | ON TIME | TIDE O , N/A | 7G |  | Plate | Block | Completed | 0.5125 | 3.16 | 2.65 | 202 | 9.75 | 744 | 202 | 202 | 14.33 | 85.435 | 71.105 | 18.22 | 18.7825 | 41.75 | A | 2022-10 (Oct) | 13.12
| Old | AB59 |  | B | AB59-38 | 4 | 2022-10-11 13:50 | 44845.5764 | 2022-10-17 03:50 | 44851.1597 | 1 | PLN NS | TIDE O , N/A | 7G |  | Block | Block | Completed | 2.425 | 4.18 | 1.76 | 134 | 21.08 | 744 | 134 | 134 | 59.39 | 105.78 | 46.39 | 18.1375 | 18.7775 | 41.7 | A | 2022-10 (Oct) | 13.06
| Old | AB59 |  | B | AB59-39 | 13 | 2022-10-17 14:15 | 44851.5938 | 2022-10-23 08:15 | 44857.3438 | 1 | ON TIME | DLC BLB , N/A | 6G |  | Block | Makable | Completed | 4.070769 | 5.83923 | 1.77 | 138 | 10.42 | 744 | 138 | 138 | 94.26 | 146.335 | 52.075 | 9.224615 | 11.291538 | 41.54 | A | 2022-10 (Oct) | 12.83
| Old | AB59 |  | B | AB59-40 | 4 | 2022-10-23 21:00 | 44857.875 | 2022-10-29 08:00 | 44863.3333 | 1 | HLD CLN | TIDE O , N/A | 7G |  | Plate | Block | Completed | 0.6925 | 2.37 | 1.68 | 131 | 12.75 | 744 | 131 | 131 | 18.58 | 62.615 | 44.035 | 18.1275 | 19.27 | 42.19 | A | 2022-10 (Oct) | 12.82
| Old | AB59 |  | B | AB59-41 | 20 | 2022-10-30 08:10 | 44864.3403 | 2022-11-07 04:10 | 44872.1736 | 0.212 | W LINE | TIDE O , N/A | 6G |  | Plate | Block | Completed | 0.203838 | 0.728432 | 0.52364 | 39.82 | 24.17 | 744 | 188 | 188 | 5.32756 | 22.03528 | 16.70772 | 8.1205 | 8.9345 | 43 | A | 2022-10 (Oct) | 13.19
| Old | AB66 |  | B | AB66-34 | 4 | 2022-09-28 17:30 | 44832.7292 | 2022-10-06 16:30 | 44840.6875 | 0.715 | ON TIME | TIDE O , N/A | 7G |  | Plate | Block | Completed | 0.209138 | 1.96625 | 1.7589 | 136.5 | 0 | 744 | 191 | 191 | 5.55555 | 46.79675 | 41.2412 | 16.5725 | 18.08 | 39.07 | A | 2022-10 (Oct) | 12.88
| Old | AB66 |  | B | AB66-35 | 13 | 2022-10-07 03:10 | 44841.1319 | 2022-10-14 17:10 | 44848.7153 | 1 | ON TIME | TIDE O , V LEAK | 6G | Minor | Block | Makable | Completed | 4.328461 | 6.396153 | 2.07 | 182 | 10.67 | 744 | 182 | 182 | 108.84 | 176.72 | 67.88 | 9.474615 | 11.841538 | 43.05 | A | 2022-10 (Oct) | 11.37
| Old | AB66 |  | B | AB66-36 | 11 | 2022-10-15 06:00 | 44849.25 | 2022-10-23 16:00 | 44857.6667 | 1 | HLM LT | TIDE O , N/A | 7G |  | Block | Block | Completed | 2.13 | 4.337272 | 2.21 | 202 | 12.83 | 744 | 202 | 202 | 59.26 | 134.385 | 75.125 | 10.664545 | 13.146363 | 45.64 | A | 2022-10 (Oct) | 10.94
| Old | AB52 |  | B | AB52-36 | 9 | 2022-09-30 13:50 | 44834.5764 | 2022-10-07 16:50 | 44841.7014 | 0.941 | ON TIME | TIDE O , N/A | 7G |  | Block | Block | Completed | 2.471693 | 4.53562 | 2.06079 | 160.83 | 0 | 744 | 171 | 171 | 54.38039 | 111.654355 | 57.273965 | 10.624444 | 12.278888 | 40.77 | A | 2022-10 (Oct) | 12.81
| Old | AB52 |  | B | AB52-37 | 15 | 2022-10-08 04:25 | 44842.184 | 2022-10-16 03:25 | 44850.1424 | 1 | ON TIME | TIDE O , N/A | 6G |  | Block | Block | Completed | 3.000666 | 5.658 | 2.66 | 191 | 11.58 | 744 | 191 | 191 | 75.29 | 158.575 | 83.285 | 9.265333 | 10.352 | 42.88 | A | 2022-10 (Oct) | 13.93
| Old | AB52 |  | B | AB52-38 | 15 | 2022-10-16 13:10 | 44850.5486 | 2022-10-24 01:10 | 44858.0486 | 1 | ON TIME | TIDE O , V LEAK | 6G | Minor | Block | Makable | Completed | 4.681333 | 6.990666 | 2.31 | 180 | 9.75 | 744 | 180 | 180 | 147.49 | 234.375 | 86.885 | 10.033333 | 12.354 | 48.94 | A | 2022-10 (Oct) | 12.83
| Old | AB52 |  | B | AB52-39 | 4 | 2022-10-24 18:30 | 44858.7708 | 2022-10-31 09:30 | 44865.3958 | 1 | HLM LT | TIDE O , N/A | 7G |  | Block | Makable | Completed | 3.7975 | 5.82 | 2.02 | 159 | 17.33 | 744 | 159 | 159 | 97.66 | 152.405 | 54.745 | 18.8225 | 19.4825 | 43.22 | A | 2022-10 (Oct) | 12.7
| Old | AB52 |  | B | AB52-40 | 16 | 2022-10-31 22:00 | 44865.9167 | 2022-11-11 04:00 | 44876.1667 | 0.008 | HLD CLN | TIDE O , N/A | 6G |  | Plate | Block | Completed | 0.006895 | 0.037125 | 0.03024 | 1.98 | 12.5 | 744 | 246 | 246 | 0.1564 | 1.00268 | 0.84628 | 8.59125 | 9.236875 | 40.24 | A | 2022-10 (Oct) | 15.37
| Old | AB55 |  | B | AB55-37 | 4 | 2022-09-26 13:30 | 44830.5625 | 2022-10-05 03:30 | 44839.1458 | 0.483 | ON TIME | TIDE O , N/A | 7G |  | Plate | Block | Completed | 0.243915 | 1.56975 | 1.32825 | 99.5 | 0 | 744 | 206 | 206 | 6.88275 | 40.50438 | 33.62163 | 18.1225 | 18.605 | 41.44 | A | 2022-10 (Oct) | 13.3
| Old | AB55 |  | B | AB55-38 | 16 | 2022-10-05 13:00 | 44839.5417 | 2022-10-13 04:00 | 44847.1667 | 1 | ON TIME | TIDE O , N/A | 6G |  | Block | Makable | Completed | 4.215 | 6.24625 | 2.03 | 183 | 9.5 | 744 | 183 | 183 | 110.53 | 179.175 | 68.645 | 9.003125 | 10.626875 | 44.25 | A | 2022-10 (Oct) | 11.09
| Old | AB55 |  | B | AB55-39 | 4 | 2022-10-13 13:15 | 44847.5521 | 2022-10-21 21:15 | 44855.8854 | 1 | ON TIME | TIDE O , N/A | 7G |  | Block | Block | Completed | 2.54 | 4.9475 | 2.41 | 200 | 9.25 | 744 | 200 | 200 | 62.05 | 126.965 | 64.915 | 17.9425 | 18.565 | 41.2 | A | 2022-10 (Oct) | 12.05
| Old | AB55 |  | B | AB55-40 | 4 | 2022-10-22 18:40 | 44856.7778 | 2022-10-30 16:40 | 44864.6944 | 1 | POWER PROBLEM | TIDE O , N/A | 7G |  | Plate | Block | Completed | 0.8675 | 3.305 | 2.44 | 190 | 21.42 | 744 | 190 | 190 | 21.55 | 83.135 | 61.585 | 17.705 | 18.5275 | 40.88 | A | 2022-10 (Oct) | 12.79
| Old | AB8 |  | B | AB8-43 | 20 | 2022-10-30 09:50 | 44864.4097 | 2022-11-04 16:50 | 44869.7014 | 0.3 | W LINE | DLC BRK , N/A | 6G |  | Plate | Block | Completed | 0.14865 | 0.69 | 0.54 | 38.15 | 25.83 | 744 | 127 | 127 | 4.308 | 22.0485 | 17.7405 | 8.388 | 9.2605 | 44.49 | A | 2022-10 (Oct) | 14.17
| Old | AB15 |  | B | AB15-46 | 4 | 2022-09-23 22:00 | 44827.9167 | 2022-10-02 08:00 | 44836.3333 | 0.158 | ARC | TIDE O , N/A | 7G |  | Plate | Block | Completed | 0.10586 | 0.543915 | 0.43766 | 32 | 0 | 744 | 202 | 202 | 2.7334 | 14.41434 | 11.68094 | 18.3175 | 18.8825 | 41.97 | A | 2022-10 (Oct) | 13.71
| Old | AB15 |  | B | AB15-47 | 4 | 2022-10-02 18:40 | 44836.7778 | 2022-10-10 16:40 | 44844.6944 | 1 | ON TIME | TIDE O , N/A | 7G |  | Plate | Block | Completed | 0.7825 | 3.1525 | 2.37 | 190 | 10.67 | 744 | 190 | 190 | 19.74 | 81.94 | 62.2 | 17.9675 | 18.7825 | 41.46 | A | 2022-10 (Oct) | 12.47
| Old | AB15 |  | B | AB15-48 | 4 | 2022-10-11 04:30 | 44845.1875 | 2022-10-18 16:30 | 44852.6875 | 1 | ON TIME | TIDE O , N/A | 7G |  | Block | Block | Completed | 2.36 | 4.5675 | 2.21 | 180 | 11.83 | 744 | 180 | 180 | 57.97 | 118.065 | 60.095 | 17.9775 | 19.1075 | 41.86 | A | 2022-10 (Oct) | 12.28
| Old | AB15 |  | B | AB15-49 | 11 | 2022-10-19 02:40 | 44853.1111 | 2022-10-27 04:40 | 44861.1944 | 1 | ON TIME | TIDE O , N/A | 7G |  | Plate | Block | Completed | 1.910909 | 4.154545 | 2.24 | 194 | 10.17 | 744 | 194 | 194 | 48.95 | 121.22 | 72.27 | 10.537272 | 12.3 | 43.8 | A | 2022-10 (Oct) | 11.55
| Old | AB15 |  | B | AB15-50 | 20 | 2022-10-27 15:20 | 44861.6389 | 2022-11-05 04:20 | 44870.1806 | 0.51 | ON TIME | TIDE O , N/A | 6G |  | Plate | Block | Completed | 0.83436 | 2.117775 | 1.2852 | 104.65 | 10.67 | 744 | 205 | 205 | 23.8833 | 69.09735 | 45.21405 | 8.4675 | 9.603 | 45.62 | A | 2022-10 (Oct) | 12.24
| Old | AB31 |  | B | AB31-44 | 4 | 2022-09-30 05:50 | 44834.2431 | 2022-10-06 16:50 | 44840.7014 | 0.883 | ON TIME | TIDE O , N/A | 7G |  | Plate | Block | Completed | 0.410595 | 2.31346 | 1.90728 | 136.83 | 0 | 744 | 155 | 155 | 11.07282 | 55.69081 | 44.61799 | 17.3125 | 18.5275 | 40.42 | A | 2022-10 (Oct) | 13.94
| Old | AB31 |  | B | AB31-45 | 15 | 2022-10-07 04:10 | 44841.1736 | 2022-10-14 03:10 | 44848.1319 | 1 | ON TIME | TIDE O , N/A | 6G |  | Block | Makable | Completed | 5.003333 | 6.854 | 1.85 | 167 | 11.33 | 744 | 167 | 167 | 139.81 | 206.03 | 66.22 | 9.221333 | 11.71 | 45.45 | A | 2022-10 (Oct) | 11.08
| Old | AB31 |  | B | AB31-46 | 4 | 2022-10-14 13:00 | 44848.5417 | 2022-10-22 03:00 | 44856.125 | 1 | ON TIME | TIDE O , N/A | 7G |  | Plate | Block | Completed | 0.535 | 2.6925 | 2.16 | 182 | 9.83 | 744 | 182 | 182 | 13.41 | 67.63 | 54.22 | 16.8425 | 18.585 | 39.93 | A | 2022-10 (Oct) | 11.87
| New | BAF17 | A | F | BAF17-31 | 16 | 2022-10-28 15:40 | 44862.6528 | 2022-11-05 04:40 | 44870.1944 | 0.444 | ON TIME | TIDE O , N/A | 6G |  | Plate | Block | Completed | 0.88578 | 1.814573 | 0.92796 | 80.32 | 10.83 | 744 | 181 | 181 | 20.45508 | 51.29754 | 30.84246 | 8.764375 | 9.63125 | 41.53 | B | 2022-10 (Oct) | 11.6
| New | BAF35 | A | F | BAF35-27 | 4 | 2022-09-29 | 44833 | 2022-10-01 14:00 | 44835.5833 | 0.226 | ON TIME | HEAT , N/A | 7G |  | Plate | Block | Completed | 0.387025 | 0.56387 | 0.17628 | 14 | 0 | 744 | 62 | 62 | 9.36092 | 14.43123 | 5.07031 | 18.1925 | 18.8425 | 41.78 | B | 2022-10 (Oct) | 12.74
| New | BAF35 | A | F | BAF35-28 | 4 | 2022-10-05 01:20 | 44839.0556 | 2022-10-11 04:20 | 44845.1806 | 1 | G1 | TIDE O , N/A | 6G |  | Plate | Block | Completed | 0.45 | 2.3675 | 1.92 | 147 | 83.33 | 744 | 147 | 147 | 13.19 | 69.61 | 56.42 | 18.87 | 19.305 | 43.09 | B | 2022-10 (Oct) | 13.06
| New | BAF35 | A | F | BAF35-29 | 9 | 2022-10-11 13:00 | 44845.5417 | 2022-10-15 17:25 | 44849.7257 | 1 | ON TIME | HEAT , N/A | 7G |  | Plate | Block | Completed | 0.964444 | 2.252222 | 1.29 | 100.42 | 8.67 | 744 | 100.25 | 100.42 | 28.36 | 71.915 | 43.555 | 11.722222 | 15.171111 | 45.38 | B | 2022-10 (Oct) | 12.85
| New | BAF35 | A | F | BAF35-30 | 4 | 2022-10-16 05:50 | 44850.2431 | 2022-10-21 06:50 | 44855.2847 | 1 | PLN NS | TIDE O , N/A | 7G |  | Plate | Block | Completed | 0.655 | 2.39 | 1.74 | 121 | 12.42 | 744 | 121 | 121 | 17.79 | 62.19 | 44.4 | 17.88 | 18.4775 | 41.02 | B | 2022-10 (Oct) | 14.3
| New | BAF35 | A | F | BAF35-31 | 14 | 2022-10-23 14:10 | 44857.5903 | 2022-10-31 03:10 | 44865.1319 | 1 | STG | TIDE O , N/A | 6G |  | Plate | Block | Completed | 1.664285 | 3.962142 | 2.3 | 181 | 55.33 | 744 | 181 | 181 | 42.4 | 117.61 | 75.21 | 8.899285 | 11.401428 | 42.46 | B | 2022-10 (Oct) | 12.71
| New | BAF35 | A | F | BAF35-32 | 20 | 2022-10-31 11:05 | 44865.4618 | 2022-11-05 13:45 | 44870.5729 | 0.105 | ON TIME | HEAT , N/A | 6G |  | Plate | Block | Completed | 0.0546 | 0.218978 | 0.16485 | 12.9 | 7.92 | 744 | 122.4 | 122.67 | 1.4406 | 6.770925 | 5.330325 | 8.2505 | 8.824 | 43.09 | B | 2022-10 (Oct) | 12.8
| New | BAF36 | A | F | BAF36-28 | 4 | 2022-10-17 18:00 | 44851.75 | 2022-10-23 01:25 | 44857.059 | 1 | POWER PROBLEM | TIDE O , N/A | 6G |  | Block | Block | Completed | 2.2275 | 3.8075 | 1.58 | 127.42 | 402 | 744 | 127.25 | 127.42 | 55.46 | 98.17 | 42.71 | 18.3025 | 18.745 | 41.8 | B | 2022-10 (Oct) | 12.4
| New | BAE3 | A | E | BAE3-30 | 14 | 2022-10-01 03:55 | 44835.1632 | 2022-10-07 07:45 | 44841.3229 | 1 | HOLDER CLEANING | MNFLD , N/A | 6G |  | Block | Block | Completed | 2.852857 | 4.540714 | 1.69 | 147.83 | 3.92 | 744 | 147.5 | 147.83 | 80.24 | 145.335 | 65.095 | 9.182142 | 12.756428 | 45.7 | B | 2022-10 (Oct) | 11.43
| Old | AA76 |  | A | AA76-36 | 12 | 2022-10-16 13:50 | 44850.5764 | 2022-10-20 03:50 | 44854.1597 | 1 | ON TIME | HEAT , N/A | 7G |  | Block | Block | Completed | 2.160833 | 3.093333 | 0.93 | 86 | 9 | 744 | 86 | 86 | 59.73 | 92.83 | 33.1 | 10.646666 | 11.469166 | 44.73 | A | 2022-10 (Oct) | 10.81
| Old | AA76 |  | A | AA76-37 | 16 | 2022-10-20 12:30 | 44854.5208 | 2022-10-28 04:30 | 44862.1875 | 1 | ON TIME | TIDE O , N/A | 6G |  | Block | Makable | Completed | 5.480625 | 7.468125 | 1.99 | 184 | 8.67 | 744 | 184 | 184 | 148.12 | 216.455 | 68.335 | 9.2575 | 10.58125 | 44.79 | A | 2022-10 (Oct) | 10.82
| Old | AA76 |  | A | AA76-38 | 16 | 2022-10-28 20:20 | 44862.8472 | 2022-11-05 16:20 | 44870.6806 | 0.402 | PLN NS | TIDE O , N/A | 6G |  | Plate | Block | Completed | 0.284164 | 1.22007 | 0.93666 | 75.65 | 15.83 | 744 | 188 | 188 | 7.06716 | 34.0293 | 26.96214 | 8.715625 | 9.561875 | 41.26 | A | 2022-10 (Oct) | 12.39
| Old | AB23 |  | B | AB23-40 | 4 | 2022-09-29 12:10 | 44833.5069 | 2022-10-07 21:10 | 44841.8819 | 0.822 | ON TIME | TIDE O , N/A | 7G |  | Plate | Block | Completed | 0.507585 | 2.599575 | 2.0961 | 165.17 | 0 | 744 | 201 | 201 | 13.37394 | 69.0891 | 55.71516 | 17.845 | 18.8025 | 41.34 | A | 2022-10 (Oct) | 12.64
| Old | AB23 |  | B | AB23-41 | 12 | 2022-10-08 09:05 | 44842.3785 | 2022-10-10 21:05 | 44844.8785 | 1 | ON TIME | V LEAK , N/A | 6G | Heavy | Block | Makable | Completed | 3.789166 | 4.915 | 1.13 | 60 | 11.92 | 744 | 60 | 60 | 97.27 | 131.345 | 34.075 | 9.505833 | 12.960833 | 43.4 | A | 2022-10 (Oct) | 18.83
| Old | AB23 |  | B | AB23-42 | 4 | 2022-10-11 10:15 | 44845.4271 | 2022-10-19 22:15 | 44853.9271 | 1 | HLM LT | TIDE O , N/A | 7G |  | Block | Block | Completed | 2.2 | 4.305 | 2.11 | 204 | 13.17 | 744 | 204 | 204 | 56.18 | 113.92 | 57.74 | 18.5575 | 19.4175 | 42.86 | A | 2022-10 (Oct) | 10.34
| Old | AB23 |  | B | AB23-43 | 11 | 2022-10-20 08:30 | 44854.3542 | 2022-10-28 04:30 | 44862.1875 | 1 | ON TIME | TIDE O , N/A | 7G |  | Block | Block | Completed | 3.322727 | 5.22 | 1.9 | 188 | 10.25 | 744 | 188 | 188 | 75.61 | 130.545 | 54.935 | 9.602727 | 11.832727 | 40.91 | A | 2022-10 (Oct) | 10.11
| Old | AB23 |  | B | AB23-44 | 16 | 2022-10-28 16:20 | 44862.6806 | 2022-11-05 04:20 | 44870.1806 | 0.443 | ON TIME | TIDE O , N/A | 6G |  | Plate | Block | Completed | 0.367136 | 1.272518 | 0.90372 | 79.65 | 11.83 | 744 | 180 | 180 | 9.62196 | 35.96274 | 26.34078 | 9.009375 | 9.776875 | 42.44 | A | 2022-10 (Oct) | 11.33
| Old | AB25 |  | B | AB25-43 | 16 | 2022-09-29 03:30 | 44833.1458 | 2022-10-06 17:00 | 44840.7083 | 0.755 | ON TIME | TIDE O , N/A | 6G |  | Block | Makable | Completed | 3.111544 | 4.621544 | 1.51 | 137 | 0 | 744 | 181.3 | 181.5 | 91.4758 | 147.900725 | 56.424925 | 9.280625 | 11.571875 | 46.88 | A | 2022-10 (Oct) | 11.02
| Old | AB62 |  | B | AB62-36 | 16 | 2022-10-04 06:50 | 44838.2847 | 2022-10-09 21:50 | 44843.9097 | 1 | HLD CLN | V LEAK , N/A | 6G | Heavy | Block | Block | Completed | 3.29 | 5.599375 | 2.31 | 135 | 13.67 | 744 | 135 | 135 | 96.25 | 175.91 | 79.66 | 9.114375 | 11.531875 | 46.54 | A | 2022-10 (Oct) | 17.11
| Old | AB62 |  | B | AB62-37 | 4 | 2022-10-10 14:00 | 44844.5833 | 2022-10-16 04:00 | 44850.1667 | 1 | HLM LT | TIDE O , N/A | 7G |  | Block | Block | Completed | 2.1625 | 4.2375 | 2.08 | 134 | 16.17 | 744 | 134 | 134 | 56.14 | 109.49 | 53.35 | 18.52 | 19.15 | 42.5 | A | 2022-10 (Oct) | 15.52
| Old | AB62 |  | B | AB62-38 | 10 | 2022-10-16 14:15 | 44850.5938 | 2022-10-24 05:15 | 44858.2188 | 1 | ON TIME | TIDE O , V LEAK | 7G | Minor | Block | Block | Completed | 2.269 | 4.951 | 2.68 | 183 | 10.25 | 744 | 183 | 183 | 67.54 | 162.17 | 94.63 | 11.881 | 13.598 | 46.52 | A | 2022-10 (Oct) | 14.64
| Old | AB62 |  | B | AB62-39 | 10 | 2022-10-24 16:30 | 44858.6875 | 2022-10-29 08:30 | 44863.3542 | 1 | ON TIME | TIDE O , N/A | 7G |  | Block | Makable | Completed | 4.195 | 5.869 | 1.67 | 112 | 11.25 | 744 | 112 | 112 | 121.64 | 176.985 | 55.345 | 11.387 | 13.848 | 46.23 | A | 2022-10 (Oct) | 14.91
| Old | AB62 |  | B | AB62-40 | 16 | 2022-10-30 11:05 | 44864.4618 | 2022-11-02 14:05 | 44867.5868 | 0.492 | W LINE | V LEAK , N/A | 6G | Heavy | Plate | Block | Completed | 0.371153 | 1.133753 | 0.7626 | 36.9 | 26.58 | 744 | 75 | 75 | 8.5116 | 26.98374 | 18.47214 | 8.748125 | 9.25125 | 40.64 | A | 2022-10 (Oct) | 20.67
| Old | AB63 |  | B | AB63-37 | 4 | 2022-09-30 21:20 | 44834.8889 | 2022-10-02 17:20 | 44836.7222 | 0.939 | CHMB CHNG | TT , N/A | 6G |  | Block | Block | Completed | 2.023545 | 2.683193 | 0.6573 | 41.33 | 0 | 744 | 44 | 44 | 12.07554 | 18.2166 | 6.14106 | 9.005 | 9.555 | 20.94 | A | 2022-10 (Oct) | 15.91
| Old | AB63 |  | B | AB63-38 | 4 | 2022-10-03 02:00 | 44837.0833 | 2022-10-10 17:00 | 44844.7083 | 1 | ON TIME | TIDE O , V LEAK | 7G | Minor | Plate | Block | Completed | 1.715 | 4.06 | 2.35 | 183 | 8.67 | 744 | 183 | 183 | 39.54 | 103.14 | 63.6 | 17.1125 | 18.7975 | 40.45 | A | 2022-10 (Oct) | 12.84
| Old | AB63 |  | B | AB63-39 | 16 | 2022-10-11 03:10 | 44845.1319 | 2022-10-18 16:10 | 44852.6736 | 1 | ON TIME | TIDE O , V LEAK | 6G | Minor | Block | Makable | Completed | 4.025625 | 6.530625 | 2.51 | 181 | 10.17 | 744 | 181 | 181 | 117.67 | 205.04 | 87.37 | 9.3825 | 11.026875 | 46.55 | A | 2022-10 (Oct) | 13.81
| Old | AB63 |  | B | AB63-40 | 4 | 2022-10-19 03:40 | 44853.1528 | 2022-10-25 15:40 | 44859.6528 | 1 | HLM LT | TIDE O , N/A | 7G |  | Plate | Block | Completed | 1.9125 | 4.0225 | 2.11 | 156 | 11.5 | 744 | 156 | 156 | 44.42 | 96.635 | 52.215 | 17.1475 | 18.435 | 40.13 | A | 2022-10 (Oct) | 13.53
| Old | AB20 |  | B | AB20-42 | 13 | 2022-10-06 04:00 | 44840.1667 | 2022-10-08 20:00 | 44842.8333 | 1 | ON TIME | HEAT , V LEAK | 6G | Minor | Block | Block | Completed | 2.491538 | 3.378461 | 0.89 | 64 | 11 | 744 | 64 | 64 | 70.19 | 97.895 | 27.705 | 9.532307 | 13.036923 | 45.49 | A | 2022-10 (Oct) | 13.91
| Old | AB20 |  | B | AB20-43 | 10 | 2022-10-09 06:20 | 44843.2639 | 2022-10-11 20:20 | 44845.8472 | 1 | ON TIME | HEAT , N/A | 7G |  | Block | Block | Completed | 2.176 | 3.013 | 0.84 | 62 | 10.33 | 744 | 62 | 62 | 62.01 | 88.22 | 26.21 | 11.028 | 13.769 | 45.63 | A | 2022-10 (Oct) | 13.39
| Old | AB20 |  | B | AB20-44 | 9 | 2022-10-12 05:00 | 44846.2083 | 2022-10-20 05:00 | 44854.2083 | 1 | ON TIME | TIDE O , N/A | 7G |  | Plate | Block | Completed | 0.382222 | 2.956666 | 2.57 | 192 | 8.67 | 744 | 192 | 192 | 13.43 | 108.28 | 94.85 | 13.197777 | 15.571111 | 49.23 | A | 2022-10 (Oct) | 13.44
| Old | AB20 |  | B | AB20-45 | 9 | 2022-10-20 16:00 | 44854.6667 | 2022-10-28 05:00 | 44862.2083 | 1 | ON TIME | TIDE O , N/A | 6G |  | Block | Makable | Completed | 4.447777 | 6.666666 | 2.22 | 181 | 11 | 744 | 181 | 181 | 101.26 | 171.21 | 69.95 | 10.656666 | 13.4 | 41.3 | A | 2022-10 (Oct) | 12.27
| Old | AB20 |  | B | AB20-46 | 16 | 2022-10-28 16:55 | 44862.7049 | 2022-11-06 03:55 | 44871.1632 | 0.39 | ON TIME | TIDE O , N/A | 6G |  | Plate | Block | Completed | 0.302494 | 1.475419 | 1.1739 | 79.07 | 11.92 | 744 | 203 | 203 | 7.9404 | 46.19745 | 38.25705 | 9.305625 | 10.035 | 43.65 | A | 2022-10 (Oct) | 14.78
| Old | AB22 |  | B | AB22-47 | 4 | 2022-09-30 03:50 | 44834.1597 | 2022-10-08 03:50 | 44842.1597 | 0.895 | MGT | TIDE O , N/A | 7G |  | Plate | Block | Completed | 0.434075 | 2.7387 | 2.3091 | 171.83 | 0 | 744 | 192 | 192 | 12.709 | 75.730425 | 63.021425 | 18.8975 | 19.305 | 43.12 | A | 2022-10 (Oct) | 13.44
| Old | AB22 |  | B | AB22-48 | 14 | 2022-10-08 15:15 | 44842.6354 | 2022-10-15 21:15 | 44849.8854 | 1 | ON TIME | TIDE O , V LEAK | 6G | Minor | Block | Makable | Completed | 5.017142 | 7.236428 | 2.22 | 174 | 11.42 | 744 | 174 | 174 | 131.95 | 209.055 | 77.105 | 9.195714 | 11.847857 | 44.14 | A | 2022-10 (Oct) | 12.76
| Old | AB22 |  | B | AB22-49 | 4 | 2022-10-16 11:40 | 44850.4861 | 2022-10-23 15:40 | 44857.6528 | 1 | HLD CLN | TIDE O , N/A | 7G |  | Block | Block | Completed | 2.3175 | 4.425 | 2.11 | 172 | 14.42 | 744 | 172 | 172 | 55.99 | 114.53 | 58.54 | 18.245 | 18.7975 | 41.8 | A | 2022-10 (Oct) | 12.21
| Old | AB22 |  | B | AB22-50 | 10 | 2022-10-24 03:20 | 44858.1389 | 2022-10-29 08:20 | 44863.3472 | 1 | ON TIME | TIDE O , N/A | 7G |  | Plate | Block | Completed | 1.407 | 3.007 | 1.6 | 125 | 11.67 | 744 | 125 | 125 | 36.17 | 82.185 | 46.015 | 10.404 | 12.962 | 42.76 | A | 2022-10 (Oct) | 12.8
| Old | AB55 |  | B | AB55-41 | 11 | 2022-10-31 01:30 | 44865.0625 | 2022-11-08 13:30 | 44873.5625 | 0.11 | ON TIME | TIDE O , N/A | 7G |  | Plate | Block | Completed | 0.1071 | 0.3871 | 0.2805 | 22.48 | 8.83 | 744 | 204 | 204 | 3.0206 | 12.23035 | 9.20975 | 10.760909 | 12.563636 | 45.49 | A | 2022-10 (Oct) | 12.5
| Old | AB70 |  | B | AB70-37 | 4 | 2022-09-29 21:40 | 44833.9028 | 2022-10-02 04:40 | 44836.1944 | 0.521 | CHMB CNT | TT , N/A | 6G |  | Plate | Block | Completed | 0.143275 | 0.61478 | 0.47411 | 28.67 | 0 | 744 | 55 | 55 | 0.90654 | 4.39203 | 3.48549 | 9.0675 | 9.64 | 21.14 | A | 2022-10 (Oct) | 16.55
| Old | AB70 |  | B | AB70-38 | 12 | 2022-10-02 14:30 | 44836.6042 | 2022-10-10 04:30 | 44844.1875 | 1 | ON TIME | TIDE O , N/A | 6G |  | Block | Block | Completed | 2.545 | 5.041666 | 2.5 | 182 | 9.83 | 744 | 182 | 182 | 69.22 | 150.645 | 81.425 | 10.15 | 12.676666 | 45.07 | A | 2022-10 (Oct) | 13.74
| Old | AB70 |  | B | AB70-39 | 4 | 2022-10-10 17:45 | 44844.7396 | 2022-10-17 15:45 | 44851.6562 | 1 | QUARDRING CENTERING | TIDE O , N/A | 7G |  | Block | Block | Completed | 2.4 | 4.425 | 2.03 | 166 | 13.25 | 744 | 166 | 166 | 60.62 | 118.3 | 57.68 | 18.29 | 19.2475 | 42.34 | A | 2022-10 (Oct) | 12.17
| Old | AB70 |  | B | AB70-40 | 10 | 2022-10-18 02:00 | 44852.0833 | 2022-10-23 05:00 | 44857.2083 | 1 | ON TIME | TIDE O , N/A | 7G |  | Block | Block | Completed | 2.101 | 3.497 | 1.4 | 123 | 10.25 | 744 | 123 | 123 | 56.01 | 102.315 | 46.305 | 11.109 | 13.238 | 44.57 | A | 2022-10 (Oct) | 11.38
| Old | AB70 |  | B | AB70-41 | 4 | 2022-10-23 15:20 | 44857.6389 | 2022-10-31 05:20 | 44865.2222 | 1 | ON TIME | TIDE O , N/A | 7G |  | Plate | Block | Completed | 0.78 | 3.3925 | 2.61 | 182 | 10.33 | 744 | 182 | 182 | 19.54 | 82.91 | 63.37 | 17.48 | 18.3425 | 40.41 | A | 2022-10 (Oct) | 14.34
| Old | AB70 |  | B | AB70-42 | 20 | 2022-10-31 15:20 | 44865.6389 | 2022-11-05 23:20 | 44870.9722 | 0.068 | ON TIME | HEAT , V LEAK | 6G | Minor | Plate | Block | Completed | 0.036006 | 0.164934 | 0.1292 | 8.65 | 10 | 744 | 128 | 128 | 0.96968 | 4.68384 | 3.71416 | 8.328 | 9.0225 | 43.82 | A | 2022-10 (Oct) | 14.84
| Old | AF8 |  | F | AF8-39 | 4 | 2022-09-28 22:10 | 44832.9236 | 2022-10-05 08:50 | 44839.3681 | 0.678 | CHMB CNT | TIDE O , N/A | 7G |  | Plate | Block | Completed | 0.52545 | 1.774665 | 1.24752 | 104.83 | 0 | 744 | 154.4 | 154.67 | 13.70916 | 47.33457 | 33.62541 | 17.965 | 18.93 | 41.62 | A | 2022-10 (Oct) | 11.9
| Old | AF8 |  | F | AF8-40 | 4 | 2022-10-05 17:00 | 44839.7083 | 2022-10-13 06:26 | 44847.2681 | 1 | ON TIME | PSSOC , TIDE O | RD22 |  | Plate | Block | Completed | 0.45 | 2.4325 | 1.98 | 181.43 | 8.17 | 744 | 181.26 | 181.43 | 14.09 | 68.31 | 54.22 | 18.5725 | 19.2225 | 42.65 | A | 2022-10 (Oct) | 10.91
| Old | AF46 |  | F | AF46-38 | 4 | 2022-10-11 12:00 | 44845.5 | 2022-10-19 05:00 | 44853.2083 | 1 | ON TIME | TIDE O , N/A | 7G |  | Plate | Block | Completed | 1.8675 | 4.18 | 2.31 | 185 | 9.67 | 744 | 185 | 185 | 50.05 | 116.385 | 66.335 | 19.215 | 19.4775 | 43.67 | A | 2022-10 (Oct) | 12.49
| Old | AF46 |  | F | AF46-39 | 4 | 2022-10-19 13:50 | 44853.5764 | 2022-10-21 10:50 | 44855.4514 | 1 | ON TIME | DOT , N/A | RD21 |  | Plate | Block | Completed | 0.83 | 1.4525 | 0.62 | 45 | 8.83 | 744 | 45 | 45 | 22.09 | 32.16 | 10.07 | 18.1725 | 18.66 | 41.56 | A | 2022-10 (Oct) | 13.78
| Old | AF46 |  | F | AF46-40 | 16 | 2022-10-23 02:50 | 44857.1181 | 2022-10-27 16:50 | 44861.7014 | 1 | POWER PROBLEM | HEAT , N/A | 6G |  | Plate | Block | Completed | 1.068125 | 2.41125 | 1.34 | 110 | 40 | 744 | 110 | 110 | 24.82 | 60.465 | 35.645 | 8.619375 | 9.549375 | 40.97 | A | 2022-10 (Oct) | 12.18
| Old | AF46 |  | F | AF46-41 | 14 | 2022-10-28 02:50 | 44862.1181 | 2022-11-04 14:50 | 44869.6181 | 0.518 | MW | TIDE O , N/A | 6G |  | Plate | Block | Completed | 0.95312 | 2.1608 | 1.20694 | 93.15 | 10 | 744 | 180 | 180 | 21.77672 | 56.15638 | 34.37966 | 8.077857 | 11.475714 | 40.91 | A | 2022-10 (Oct) | 12.94
| Old | AF48 |  | F | AF48-30 | 13 | 2022-09-23 20:30 | 44827.8542 | 2022-10-02 15:30 | 44836.6458 | 0.187 | PMP CHNG | TIDE O , N/A | 6G |  | Block | Block | Completed | 0.448944 | 0.945645 | 0.49742 | 39.5 | 0 | 744 | 211 | 211 | 13.45652 | 32.106965 | 18.650445 | 10.160769 | 13.270769 | 47.13 | A | 2022-10 (Oct) | 12.61
| Old | AF48 |  | F | AF48-31 | 15 | 2022-10-03 06:15 | 44837.2604 | 2022-10-11 21:15 | 44845.8854 | 1 | QRD CNT | TIDE O , N/A | 6G |  | Block | Makable | Completed | 4.356666 | 6.853333 | 2.5 | 207 | 14.75 | 744 | 207 | 207 | 114.66 | 200.24 | 85.58 | 8.805333 | 11.708 | 44.31 | A | 2022-10 (Oct) | 12.03
| Old | AF48 |  | F | AF48-32 | 4 | 2022-10-12 06:45 | 44846.2812 | 2022-10-20 04:45 | 44854.1979 | 1 | ON TIME | TIDE O , N/A | 7G |  | Block | Block | Completed | 2.4775 | 4.8 | 2.32 | 190 | 9.5 | 744 | 190 | 190 | 59.32 | 120.415 | 61.095 | 18.075 | 18.5175 | 41.31 | A | 2022-10 (Oct) | 12.21
| Old | AF48 |  | F | AF48-33 | 16 | 2022-10-22 21:50 | 44856.9097 | 2022-10-31 04:50 | 44865.2014 | 1 | POWER PROBLEM | TIDE O , N/A | 6G |  | Plate | Block | Completed | 1.38 | 4.084375 | 2.7 | 199 | 65.08 | 744 | 199 | 199 | 30.52 | 107.71 | 77.19 | 8.45125 | 9.408125 | 40.31 | A | 2022-10 (Oct) | 13.57
| Old | AF48 |  | F | AF48-34 | 21 | 2022-10-31 14:50 | 44865.6181 | 2022-11-08 07:50 | 44873.3264 | 0.049 | ON TIME | TIDE O , N/A | 6G |  | Plate | Block | Completed | 0.041533 | 0.161607 | 0.12005 | 9.15 | 10 | 744 | 185 | 185 | 1.13533 | 5.165335 | 4.030005 | 7.922857 | 9.226666 | 44.29 | A | 2022-10 (Oct) | 13.24
| Old | AB32 |  | B | AB32-43 | 12 | 2022-10-30 22:05 | 44864.9201 | 2022-11-08 06:05 | 44873.2535 | 0.13 | HLD CLN | TIDE O , N/A | 6G |  | Plate | Block | Completed | 0.157083 | 0.492375 | 0.3354 | 25.9 | 12.17 | 744 | 200 | 200 | 3.835 | 13.81055 | 9.97555 | 9.6825 | 10.895833 | 41.78 | A | 2022-10 (Oct) | 12.9
| Old | AB43 |  | B | AB43-40 | 12 | 2022-09-24 16:00 | 44828.6667 | 2022-10-02 05:00 | 44836.2083 | 0.16 | HLD CLN | TIDE O , N/A | 6G |  | Block | Makable | Completed | 0.596 | 0.935467 | 0.3392 | 29 | 0 | 744 | 181 | 181 | 16.3136 | 27.604 | 11.2904 | 9.210833 | 14.4075 | 45.14 | A | 2022-10 (Oct) | 11.77
| Old | AB43 |  | B | AB43-41 | 11 | 2022-10-02 16:35 | 44836.691 | 2022-10-08 20:35 | 44842.8576 | 1 | ON TIME | TIDE O , N/A | 7G |  | Block | Block | Completed | 2.403636 | 4.08 | 1.68 | 148 | 11.58 | 744 | 148 | 148 | 75.41 | 138.75 | 63.34 | 11.51909 | 13.443636 | 47.96 | A | 2022-10 (Oct) | 11.35
| Old | AB43 |  | B | AB43-42 | 12 | 2022-10-09 06:40 | 44843.2778 | 2022-10-17 16:40 | 44851.6944 | 1 | ON TIME | TIDE O , N/A | 7G |  | Block | Makable | Completed | 3.675 | 5.8275 | 2.15 | 202 | 10.08 | 744 | 202 | 202 | 98.52 | 170.555 | 72.035 | 10.4825 | 11.505 | 44.9 | A | 2022-10 (Oct) | 10.64
| Old | AB43 |  | B | AB43-43 | 11 | 2022-10-18 02:55 | 44852.1215 | 2022-10-26 04:55 | 44860.2049 | 1 | ON TIME | TIDE O , N/A | 7G |  | Plate | Block | Completed | 1.613636 | 3.863636 | 2.25 | 194 | 10.25 | 744 | 194 | 194 | 48.54 | 128.8 | 80.26 | 11.254545 | 13.074545 | 46.88 | A | 2022-10 (Oct) | 11.6
| Old | AB43 |  | B | AB43-44 | 19 | 2022-10-26 16:00 | 44860.6667 | 2022-11-03 04:00 | 44868.1667 | 0.711 | ON TIME | TIDE O , N/A | 6G |  | Plate | Block | Completed | 1.360629 | 2.936055 | 1.57842 | 127.98 | 11.08 | 744 | 180 | 180 | 33.95736 | 82.280475 | 48.323115 | 8.180526 | 9.174736 | 42.65 | A | 2022-10 (Oct) | 12.33
| Old | AB48 |  | B | AB48-38 | 18 | 2022-09-25 19:55 | 44829.8299 | 2022-10-01 05:55 | 44835.2465 | 0.046 | ON TIME | HEAT , DOT | 7G |  | Plate | Block | Completed | 0.062126 | 0.136518 | 0.07452 | 5.92 | 0 | 744 | 130 | 130 | 1.93614 | 4.54894 | 2.6128 | 8.334444 | 11.621111 | 47.45 | A | 2022-10 (Oct) | 12.46
| Old | AB48 |  | B | AB48-39 | 4 | 2022-10-01 18:00 | 44835.75 | 2022-10-03 21:00 | 44837.875 | 1 | CHMB CHNG | TT , N/A | 6G |  | Block | Block | Completed | 2 | 3.02 | 1.02 | 51 | 12.08 | 744 | 51 | 51 | 10.7 | 18.235 | 7.535 | 8.26 | 9.4725 | 19.97 | A | 2022-10 (Oct) | 20
| Old | AB48 |  | B | AB48-40 | 16 | 2022-10-04 08:20 | 44838.3472 | 2022-10-11 20:20 | 44845.8472 | 1 | ON TIME | TIDE O , V LEAK | 6G | Minor | Block | Makable | Completed | 4.110625 | 6.610625 | 2.5 | 180 | 11.33 | 744 | 180 | 180 | 111.57 | 196.755 | 85.185 | 9.09 | 10.814375 | 44.9 | A | 2022-10 (Oct) | 13.89
| Old | AF1 |  | F | AF1-39 | 12 | 2022-10-24 14:15 | 44858.5938 | 2022-11-02 04:15 | 44867.1771 | 0.863 | G2 | TIDE O , N/A | RD20 |  | Plate | Block | Completed | 1.321109 | 3.58145 | 2.26106 | 177.73 | 11.92 | 744 | 206 | 206 | 33.44125 | 105.38956 | 71.94831 | 10.135 | 11.039166 | 42.96 | A | 2022-10 (Oct) | 12.72
| Old | AF33 |  | F | AF33-34 | 4 | 2022-09-24 04:00 | 44828.1667 | 2022-10-04 15:00 | 44838.625 | 0.347 | ON TIME | TIDE O , N/A | 7G |  | Plate | Block | Completed | 0.177838 | 1.1798 | 1.00283 | 87 | 0 | 744 | 251 | 251 | 5.07661 | 33.90884 | 28.83223 | 18.3025 | 19.205 | 42.32 | A | 2022-10 (Oct) | 11.51
| Old | AF33 |  | F | AF33-35 | 4 | 2022-10-05 01:10 | 44839.0486 | 2022-10-14 05:10 | 44848.2153 | 1 | ON TIME | TIDE O , N/A | 7G |  | Plate | Block | Completed | 0.4375 | 2.9775 | 2.54 | 220 | 10.17 | 744 | 220 | 220 | 12.27 | 74.96 | 62.69 | 17.8525 | 18.6475 | 41.18 | A | 2022-10 (Oct) | 11.55
| Old | AF33 |  | F | AF33-36 | 14 | 2022-10-14 14:50 | 44848.6181 | 2022-10-23 16:50 | 44857.7014 | 1 | ON TIME | TIDE O , N/A | 6G |  | Block | Makable | Completed | 5.003571 | 7.298571 | 2.3 | 218 | 9.67 | 744 | 218 | 218 | 127.27 | 207.565 | 80.295 | 9.01 | 11.617857 | 43.34 | A | 2022-10 (Oct) | 10.55
| Old | AF33 |  | F | AF33-37 | 16 | 2022-10-24 02:50 | 44858.1181 | 2022-11-02 04:50 | 44867.2014 | 0.868 | ON TIME | TIDE O , N/A | 6G |  | Plate | Block | Completed | 1.44088 | 3.860973 | 2.42172 | 189.15 | 10 | 744 | 218 | 218 | 36.61224 | 112.84 | 76.22776 | 8.895625 | 10.23 | 43.06 | A | 2022-10 (Oct) | 12.8
| Old | AF50 |  | F | AF50-31 | 22 | 2022-09-22 17:30 | 44826.7292 | 2022-10-03 03:30 | 44837.1458 | 0.206 | ON TIME | TIDE O , N/A | 6G |  | Block | Block | Completed | 0.504981 | 1.185717 | 0.6798 | 51.5 | 0 | 744 | 250 | 250 | 18.7254 | 49.43279 | 30.70739 | 9.101363 | 10.674545 | 52.3 | A | 2022-10 (Oct) | 13.24
| Old | AF50 |  | F | AF50-32 | 13 | 2022-10-03 16:00 | 44837.6667 | 2022-10-12 20:00 | 44846.8333 | 1 | HLD CLN | TIDE O , N/A | 6G |  | Block | Makable | Completed | 3.842307 | 6.612307 | 2.77 | 220 | 12.5 | 744 | 220 | 220 | 89.71 | 174.72 | 85.01 | 9.02923 | 11.538461 | 41.51 | A | 2022-10 (Oct) | 12.59
| Old | AF50 |  | F | AF50-33 | 13 | 2022-10-13 06:30 | 44847.2708 | 2022-10-22 10:30 | 44856.4375 | 1 | ON TIME | TIDE O , N/A | 6G |  | Block | Makable | Completed | 3.823076 | 6.662307 | 2.84 | 220 | 10.5 | 744 | 220 | 220 | 116.92 | 224.48 | 107.56 | 9.532307 | 14.125384 | 47.24 | A | 2022-10 (Oct) | 12.91
| Old | AF50 |  | F | AF50-34 | 16 | 2022-10-23 02:40 | 44857.1111 | 2022-10-31 04:40 | 44865.1944 | 1 | HLM LT | TIDE O , V LEAK | 6G | Minor | Block | Block | Completed | 3.45875 | 6.05 | 2.59 | 194 | 16.17 | 744 | 194 | 194 | 136.27 | 254.695 | 118.425 | 11.466875 | 12.395 | 53.94 | A | 2022-10 (Oct) | 13.35
| Old | AB25 |  | B | AB25-44 | 16 | 2022-10-07 04:50 | 44841.2014 | 2022-10-14 16:50 | 44848.7014 | 1 | ON TIME | TIDE O , N/A | 6G |  | Block | Makable | Completed | 4.251875 | 6.201875 | 1.95 | 180 | 11.83 | 744 | 180 | 180 | 118.32 | 187.615 | 69.295 | 9.245625 | 10.93125 | 45.46 | A | 2022-10 (Oct) | 10.83
| Old | AB25 |  | B | AB25-45 | 4 | 2022-10-15 05:00 | 44849.2083 | 2022-10-19 17:00 | 44853.7083 | 1 | HLD CLN | HEAT , N/A | 7G |  | Plate | Block | Completed | 1.71 | 2.7475 | 1.04 | 108 | 12.17 | 744 | 108 | 108 | 42.09 | 76.405 | 34.315 | 18.2 | 18.95 | 41.93 | A | 2022-10 (Oct) | 9.63
| Old | AB25 |  | B | AB25-46 | 4 | 2022-10-20 02:50 | 44854.1181 | 2022-10-26 07:50 | 44860.3264 | 1 | ON TIME | TIDE O , N/A | 7G |  | Plate | Block | Completed | 0.56 | 2.5225 | 1.96 | 149 | 9.83 | 744 | 149 | 149 | 14.32 | 61.2 | 46.88 | 17.305 | 18.59 | 40.47 | A | 2022-10 (Oct) | 13.15
| Old | AB25 |  | B | AB25-47 | 15 | 2022-10-26 17:50 | 44860.7431 | 2022-11-01 11:50 | 44866.4931 | 0.914 | ON TIME | HEAT , N/A | 6G |  | Plate | Block | Completed | 1.581829 | 3.141722 | 1.56294 | 126.15 | 10 | 744 | 138 | 138 | 34.71372 | 78.60857 | 43.89485 | 8.420666 | 9.778666 | 39.83 | A | 2022-10 (Oct) | 12.39
| Old | AB73 |  | B | AB73-37 | 4 | 2022-09-29 02:30 | 44833.1042 | 2022-10-07 04:30 | 44841.1875 | 0.765 | ON TIME | TIDE O , N/A | 7G |  | Plate | Block | Completed | 0.300263 | 2.063588 | 1.76715 | 148.5 | 0 | 744 | 194 | 194 | 8.6445 | 58.266225 | 49.621725 | 18.72 | 19.3225 | 42.93 | A | 2022-10 (Oct) | 11.91
| Old | AB73 |  | B | AB73-38 | 11 | 2022-10-07 16:00 | 44841.6667 | 2022-10-15 04:00 | 44849.1667 | 1 | ON TIME | TIDE O , N/A | 7G |  | Plate | Block | Completed | 1.84 | 3.968181 | 2.13 | 180 | 11.5 | 744 | 180 | 180 | 53.17 | 126.085 | 72.915 | 11.226363 | 12.47 | 46.14 | A | 2022-10 (Oct) | 11.83
| Old | AB73 |  | B | AB73-39 | 4 | 2022-10-15 15:10 | 44849.6319 | 2022-10-21 16:10 | 44855.6736 | 1 | ON TIME | TIDE O , N/A | 7G |  | Block | Block | Completed | 2.8825 | 4.6475 | 1.77 | 145 | 11.17 | 744 | 145 | 145 | 67.28 | 113.288 | 46.008 | 17.72 | 18.71 | 41.1 | A | 2022-10 (Oct) | 12.21
| Old | AB73 |  | B | AB73-40 | 16 | 2022-10-22 23:30 | 44856.9792 | 2022-11-02 04:30 | 44867.1875 | 0.884 | POWER PROBLEM | TIDE O , N/A | 6G |  | Plate | Block | Completed | 0.993948 | 3.831035 | 2.83764 | 216.48 | 31.33 | 744 | 245 | 245 | 24.55752 | 109.79722 | 85.2397 | 8.796875 | 9.87125 | 42.11 | A | 2022-10 (Oct) | 13.1
| Old | AB75 |  | B | AB75-37 | 4 | 2022-09-26 12:50 | 44830.5347 | 2022-10-05 03:50 | 44839.1597 | 0.482 | ON TIME | TIDE O , N/A | 7G |  | Plate | Block | Completed | 0.21208 | 1.671335 | 1.46046 | 99.83 | 0 | 744 | 207 | 207 | 6.507 | 46.29128 | 39.78428 | 19.055 | 19.27 | 43.25 | A | 2022-10 (Oct) | 14.64
| Old | AB66 |  | B | AB66-37 | 9 | 2022-10-24 02:00 | 44858.0833 | 2022-11-01 14:00 | 44866.5833 | 0.931 | ON TIME | TIDE O , N/A | 7G |  | Plate | Block | Completed | 1.788554 | 3.903993 | 2.11337 | 189.98 | 10 | 744 | 204 | 204 | 49.6223 | 119.033005 | 69.410705 | 11.451111 | 15.08 | 45.32 | A | 2022-10 (Oct) | 11.13
| Old | AF6 |  | F | AF6-36 | 4 | 2022-09-29 06:50 | 44833.2847 | 2022-10-07 16:40 | 44841.6944 | 0.796 | ON TIME | TIDE O , N/A | RD20 |  | Plate | Block | Completed | 0.32835 | 2.47954 | 2.1492 | 160.67 | 0 | 744 | 201.5 | 201.83 | 8.77192 | 67.36548 | 58.59356 | 17.86 | 18.655 | 41.19 | A | 2022-10 (Oct) | 13.38
| Old | AF6 |  | F | AF6-37 | 12 | 2022-10-08 03:20 | 44842.1389 | 2022-10-16 21:20 | 44850.8889 | 1 | CD | TIDE O , N/A | RD20 |  | Plate | Block | Completed | 1.609166 | 4.0825 | 2.47 | 210 | 10.67 | 744 | 210 | 210 | 43.51 | 127.96 | 84.45 | 10.159166 | 11.67 | 44.49 | A | 2022-10 (Oct) | 11.76
| Old | AF6 |  | F | AF6-38 | 4 | 2022-10-17 06:20 | 44851.2639 | 2022-10-25 08:20 | 44859.3472 | 1 | ON TIME | TIDE O , N/A | RD20 |  | Plate | Block | Completed | 0.87 | 3.3575 | 2.49 | 194 | 9 | 744 | 194 | 194 | 22.72 | 90.775 | 68.055 | 18.07 | 18.6725 | 41.45 | A | 2022-10 (Oct) | 12.84
| Old | AF6 |  | F | AF6-39 | 16 | 2022-10-25 18:50 | 44859.7847 | 2022-11-03 02:50 | 44868.1181 | 0.746 | ON TIME | TIDE O , N/A | RD21_01 |  | Plate | Block | Completed | 1.224373 | 3.35327 | 2.1261 | 149.15 | 10.5 | 744 | 200 | 200 | 30.57854 | 98.0244 | 67.44586 | 8.71625 | 10.15 | 42.46 | A | 2022-10 (Oct) | 14.3
| Old | AF20 |  | F | AF20-35 | 4 | 2022-09-27 14:55 | 44831.6215 | 2022-10-03 23:40 | 44837.9861 | 0.469 | ON TIME | F1 , N/A | 7G |  | Plate | Block | Completed | 0.266158 | 1.19595 | 0.92862 | 71.67 | 0 | 744 | 152.45 | 152.75 | 5.7218 | 25.33538 | 19.61358 | 15.2375 | 17.7175 | 37.07 | A | 2022-10 (Oct) | 12.96
| Old | AF20 |  | F | AF20-36 | 15 | 2022-10-04 09:00 | 44838.375 | 2022-10-11 23:00 | 44845.9583 | 1 | FS1 | TIDE O , V LEAK | 6G | Minor | Block | Makable | Completed | 4.302666 | 6.648666 | 2.35 | 182 | 9.33 | 744 | 182 | 182 | 115.23 | 194.575 | 79.345 | 9.126666 | 11.540666 | 44.84 | A | 2022-10 (Oct) | 12.91
| Old | AF20 |  | F | AF20-37 | 4 | 2022-10-12 21:40 | 44846.9028 | 2022-10-23 04:40 | 44857.1944 | 1 | HLM LT | TIDE O , N/A | 7G |  | Plate | Block | Completed | 1.02 | 4.1325 | 3.11 | 247 | 22.67 | 744 | 247 | 247 | 27.45 | 117.095 | 89.645 | 18.6525 | 19.275 | 42.82 | A | 2022-10 (Oct) | 12.59
| Old | AF20 |  | F | AF20-38 | 4 | 2022-10-23 14:50 | 44857.6181 | 2022-10-31 08:50 | 44865.3681 | 1 | ON TIME | TIDE O , N/A | 7G |  | Plate | Block | Completed | 0.64 | 3.1275 | 2.49 | 186 | 10.17 | 744 | 186 | 186 | 17.41 | 76.645 | 59.235 | 17.9525 | 18.5575 | 41.19 | A | 2022-10 (Oct) | 13.39
| Old | AB28 |  | B | AB28-39 | 15 | 2022-10-10 13:35 | 44844.566 | 2022-10-17 15:35 | 44851.6493 | 1 | ON TIME | TIDE O , N/A | 6G |  | Block | Makable | Completed | 4.953333 | 6.725333 | 1.77 | 170 | 9.58 | 744 | 170 | 170 | 154.38 | 226.215 | 71.835 | 9.796666 | 12.242 | 48.09 | A | 2022-10 (Oct) | 10.47
| Old | AB28 |  | B | AB28-40 | 11 | 2022-10-18 04:00 | 44852.1667 | 2022-10-25 16:00 | 44859.6667 | 1 | HLD CLN | TIDE O , N/A | 7G |  | Plate | Block | Completed | 1.547272 | 3.706363 | 2.16 | 180 | 12.42 | 744 | 180 | 180 | 43.45 | 113.285 | 69.835 | 10.68909 | 12.603636 | 45.1 | A | 2022-10 (Oct) | 12
| Old | AB28 |  | B | AB28-41 | 9 | 2022-10-26 02:10 | 44860.0903 | 2022-11-01 12:10 | 44866.5069 | 0.921 | ON TIME | TIDE O , N/A | 7G |  | Block | Block | Completed | 2.613593 | 4.09845 | 1.48281 | 141.82 | 10.17 | 744 | 154 | 154 | 70.09731 | 123.050205 | 52.952895 | 11.713333 | 14.746666 | 45.14 | A | 2022-10 (Oct) | 10.45
| Old | AB44 |  | B | AB44-38 | 4 | 2022-09-28 01:20 | 44832.0556 | 2022-10-06 04:20 | 44840.1806 | 0.638 | HLM LT | TIDE O , N/A | 7G |  | Plate | Block | Completed | 0.89639 | 2.400475 | 1.50568 | 124.33 | 0 | 744 | 195 | 195 | 22.5214 | 63.17157 | 40.65017 | 18.365 | 18.825 | 41.96 | A | 2022-10 (Oct) | 12.05
| Old | AB44 |  | B | AB44-39 | 11 | 2022-10-06 14:05 | 44840.5868 | 2022-10-14 17:05 | 44848.7118 | 1 | ON TIME | TIDE O , N/A | 7G |  | Plate | Block | Completed | 1.872727 | 4.200909 | 2.33 | 195 | 9.75 | 744 | 195 | 195 | 53.73 | 131.61 | 77.88 | 10.632727 | 12.688181 | 45.08 | A | 2022-10 (Oct) | 11.95
| Old | AB44 |  | B | AB44-40 | 11 | 2022-10-15 02:15 | 44849.0938 | 2022-10-23 14:15 | 44857.5938 | 1 | ON TIME | TIDE O , N/A | 7G |  | Block | Block | Completed | 2.212727 | 4.633636 | 2.42 | 204 | 9.17 | 744 | 204 | 204 | 60.89 | 137.285 | 76.395 | 10.767272 | 12.388181 | 44.76 | A | 2022-10 (Oct) | 11.86
| Old | AB44 |  | B | AB44-41 | 10 | 2022-10-24 01:10 | 44858.0486 | 2022-11-02 05:10 | 44867.2153 | 0.867 | ON TIME | TIDE O , N/A | 7G |  | Plate | Block | Completed | 1.125366 | 3.331881 | 2.21085 | 190.82 | 10.92 | 744 | 220 | 220 | 29.85081 | 101.75979 | 71.90898 | 10.907 | 13.174 | 44 | A | 2022-10 (Oct) | 11.55
| Old | AB60 |  | B | AB60-41 | 4 | 2022-09-29 21:50 | 44833.9097 | 2022-10-01 23:50 | 44835.9931 | 0.477 | CHMB CNT | TT , TIDE O | 6G |  | Plate | Block | Completed | 0.494888 | 0.864563 | 0.37206 | 23.83 | 0 | 744 | 50 | 50 | 2.59488 | 5.196915 | 2.602035 | 8.4175 | 8.7125 | 19.33 | A | 2022-10 (Oct) | 15.4
| Old | AB60 |  | B | AB60-42 | 4 | 2022-10-02 08:50 | 44836.3681 | 2022-10-07 16:50 | 44841.7014 | 1 | ON TIME | TIDE O , N/A | 7G |  | Plate | Block | Completed | 0.615 | 2.335 | 1.72 | 128 | 9 | 744 | 128 | 128 | 15.88 | 59.69 | 43.81 | 18.3575 | 18.895 | 42.09 | A | 2022-10 (Oct) | 13.44
| Old | AB31 |  | B | AB31-47 | 11 | 2022-10-22 21:10 | 44856.8819 | 2022-10-29 09:10 | 44863.3819 | 1 | POWER PROBLEM | TIDE O , N/A | 7G |  | Block | Block | Completed | 2.278181 | 4.197272 | 1.92 | 156 | 18.17 | 744 | 156 | 156 | 62.82 | 124.725 | 61.905 | 10.674545 | 12.706363 | 45.05 | A | 2022-10 (Oct) | 12.31
| Old | AB31 |  | B | AB31-48 | 20 | 2022-10-30 12:50 | 44864.5347 | 2022-10-31 09:50 | 44865.4097 | 1 | W LINE | HEAT , V LEAK | 6G | Minor | Plate | Block | Failed | 0.7425 | 1.0915 | 0.35 | 21 | 27.67 | 744 | 21 | 21 | 20.88 | 29.525 | 8.645 | 8.222 | 9.4805 | 44.58 | A | 2022-10 (Oct) | 16.67
| Old | AB31 |  | B | AB31-49 | 12 | 2022-10-31 22:00 | 44865.9167 | 2022-11-09 17:00 | 44874.7083 | 0.009 | HLD CLN | TIDE O , N/A | 6G |  | Block | Block | Completed | 0.02568 | 0.0498 | 0.02412 | 1.98 | 12.17 | 744 | 211 | 211 | 0.81333 | 1.714545 | 0.901215 | 10.701666 | 13.6075 | 47.75 | A | 2022-10 (Oct) | 12.7
| Old | AB49 |  | B | AB49-38 | 4 | 2022-09-29 18:00 | 44833.75 | 2022-10-06 17:00 | 44840.7083 | 0.82 | ON TIME | TIDE O , N/A | 7G |  | Plate | Block | Completed | 1.63385 | 3.34355 | 1.7138 | 137 | 0 | 744 | 167 | 167 | 41.1886 | 87.0225 | 45.8339 | 18.1675 | 18.94 | 41.86 | A | 2022-10 (Oct) | 12.51
| Old | AB49 |  | B | AB49-39 | 16 | 2022-10-07 03:35 | 44841.1493 | 2022-10-15 03:35 | 44849.1493 | 1 | ON TIME | TIDE O , N/A | 6G |  | Block | Block | Completed | 3.06125 | 5.275625 | 2.21 | 192 | 10.58 | 744 | 192 | 192 | 76.53 | 145.845 | 69.315 | 8.691875 | 10.308125 | 42.9 | A | 2022-10 (Oct) | 11.56
| Old | AB49 |  | B | AB49-40 | 18 | 2022-10-15 13:30 | 44849.5625 | 2022-10-22 05:30 | 44856.2292 | 1 | ON TIME | HEAT , N/A | 6G |  | Block | Block | Completed | 3.051111 | 5.056666 | 2.01 | 160 | 9.92 | 744 | 160 | 160 | 89.84 | 157.055 | 67.215 | 8.787777 | 10.627777 | 46.48 | A | 2022-10 (Oct) | 12.56
| Old | AB49 |  | B | AB49-41 | 16 | 2022-10-22 23:30 | 44856.9792 | 2022-10-30 15:30 | 44864.6458 | 1 | POWER PROBLEM | TIDE O , N/A | 6G |  | Plate | Block | Completed | 1.9575 | 4.2125 | 2.26 | 184 | 18 | 744 | 184 | 184 | 42.85 | 105.055 | 62.205 | 8.52125 | 9.27125 | 40.26 | A | 2022-10 (Oct) | 12.23
| Old | AB49 |  | B | AB49-42 | 10 | 2022-10-31 03:00 | 44865.125 | 2022-11-08 11:00 | 44873.4583 | 0.105 | ON TIME | TIDE O , N/A | 7G |  | Block | Makable | Completed | 0.37821 | 0.602175 | 0.22365 | 20.98 | 11.5 | 744 | 200 | 200 | 10.7016 | 18.261075 | 7.559475 | 11.476 | 13.493 | 45.68 | A | 2022-10 (Oct) | 10.7
| Old | AB51 |  | B | AB51-38 | 14 | 2022-09-24 18:00 | 44828.75 | 2022-10-03 04:00 | 44837.1667 | 0.257 | HLD CLN | TIDE O , N/A | 6G |  | Plate | Block | Completed | 0.392659 | 1.064347 | 0.67077 | 52 | 0 | 744 | 202 | 202 | 11.40566 | 33.79293 | 22.38727 | 9.887857 | 11.77 | 45.54 | A | 2022-10 (Oct) | 12.92
| Old | AB22 |  | B | AB22-51 | 20 | 2022-10-30 10:00 | 44864.4167 | 2022-10-31 14:30 | 44865.6042 | 1 | W LINE | PLN N W , N/A | 6G |  | Plate | Block | Failed | 0.733 | 1.0365 | 0.3 | 28.5 | 25.67 | 744 | 28.3 | 28.5 | 18.44 | 29.495 | 11.055 | 8.0915 | 8.7825 | 42.53 | A | 2022-10 (Oct) | 10.88
| Old | AB35 |  | B | AB35-36 | 4 | 2022-09-30 23:30 | 44834.9792 | 2022-10-03 04:30 | 44837.1875 | 0.991 | CHMB CHNG | TT , N/A | 6G |  | Plate | Block | Completed | 1.850693 | 2.581555 | 0.73334 | 52.5 | 0 | 744 | 53 | 53 | 9.39468 | 15.633025 | 6.238345 | 8.4875 | 8.665 | 19.37 | A | 2022-10 (Oct) | 13.96
| Old | AB35 |  | B | AB35-37 | 11 | 2022-10-03 14:35 | 44837.6076 | 2022-10-05 19:35 | 44839.816 | 1 | ON TIME | HEAT , N/A | 6G |  | Plate | Block | Completed | 1.330909 | 2.070909 | 0.74 | 53 | 10.08 | 744 | 53 | 53 | 39.1 | 62.2 | 23.1 | 10.352727 | 14.637272 | 46.55 | A | 2022-10 (Oct) | 13.96
| Old | AB35 |  | B | AB35-38 | 16 | 2022-10-06 05:30 | 44840.2292 | 2022-10-13 19:30 | 44847.8125 | 1 | ON TIME | TIDE O , V LEAK | 6G | Minor | Block | Makable | Completed | 3.6575 | 5.838125 | 2.18 | 182 | 9.92 | 744 | 182 | 182 | 101.48 | 175.565 | 74.085 | 9.243125 | 10.845 | 45.3 | A | 2022-10 (Oct) | 11.98
| Old | AB35 |  | B | AB35-39 | 14 | 2022-10-14 05:00 | 44848.2083 | 2022-10-21 17:00 | 44855.7083 | 1 | ON TIME | TIDE O , N/A | 6G |  | Block | Makable | Completed | 4.670714 | 6.821428 | 2.15 | 180 | 9.5 | 744 | 180 | 180 | 123.79 | 195.185 | 71.395 | 8.975 | 12.071428 | 44.18 | A | 2022-10 (Oct) | 11.94
| Old | AB35 |  | B | AB35-40 | 16 | 2022-10-22 22:55 | 44856.9549 | 2022-10-30 23:15 | 44864.9688 | 1 | POWER PROBLEM | TIDE O , N/A | 6G |  | Plate | Block | Completed | 1.635 | 4.303125 | 2.67 | 192.33 | 29.92 | 744 | 192.2 | 192.33 | 36.98 | 107.81 | 70.83 | 8.614375 | 9.521875 | 40.95 | A | 2022-10 (Oct) | 13.83
| Old | AB35 |  | B | AB35-41 | 12 | 2022-10-31 06:55 | 44865.2882 | 2022-11-02 21:55 | 44867.9132 | 0.271 | ON TIME | HEAT , N/A | 7G |  | Plate | Block | Completed | 0.407629 | 0.627139 | 0.21951 | 17.07 | 7.67 | 744 | 63 | 63 | 10.50125 | 16.82639 | 6.32514 | 9.94 | 11.62 | 43.55 | A | 2022-10 (Oct) | 12.86
| Old | AB69 |  | B | AB69-40 | 4 | 2022-09-24 14:00 | 44828.5833 | 2022-10-03 04:00 | 44837.1667 | 0.252 | ON TIME | TIDE O , N/A | 7G |  | Plate | Block | Completed | 0.20412 | 0.84924 | 0.64512 | 52 | 0 | 744 | 206 | 206 | 5.45076 | 22.64598 | 17.19522 | 18.175 | 18.935 | 41.87 | A | 2022-10 (Oct) | 12.43
| Old | AB69 |  | B | AB69-41 | 9 | 2022-10-03 15:00 | 44837.625 | 2022-10-04 17:00 | 44838.7083 | 1 | ON TIME | HEAT , N/A | 7G |  | Plate | Block | Failed | 0.792222 | 1.173333 | 0.38 | 26 | 11 | 744 | 26 | 26 | 24.63 | 36.11 | 11.48 | 12.387777 | 15.237777 | 47.17 | A | 2022-10 (Oct) | 14.62
| New | BAE3 | A | E | BAE3-31 | 9 | 2022-10-08 20:13 | 44842.8424 | 2022-10-12 16:13 | 44846.6757 | 1 | G1 | HEAT , PCS AB GRW | 6G |  | Block | Block | Completed | 2.597777 | 3.802222 | 1.2 | 92 | 36.47 | 744 | 92 | 92 | 76.82 | 120.54 | 43.72 | 12.586666 | 14.62 | 46.65 | B | 2022-10 (Oct) | 13.04
| New | BAE3 | A | E | BAE3-32 | 9 | 2022-10-13 06:40 | 44847.2778 | 2022-10-20 20:10 | 44854.8403 | 1 | G1 | TIDE O , N/A | 6G |  | Block | Makable | Completed | 4.684444 | 6.727777 | 2.04 | 181.5 | 14.45 | 744 | 181.3 | 181.5 | 116.61 | 189.645 | 73.035 | 11.326666 | 13.784444 | 42.74 | B | 2022-10 (Oct) | 11.29
| New | BAE3 | A | E | BAE3-33 | 15 | 2022-10-21 17:30 | 44855.7292 | 2022-10-29 07:30 | 44863.3125 | 1 | POWER PROBLEM | TIDE O , N/A | 6G |  | Block | Makable | Completed | 5.548 | 7.524666 | 1.98 | 182 | 21.33 | 744 | 182 | 182 | 143.67 | 222.77 | 79.1 | 8.950666 | 11.140666 | 43.77 | B | 2022-10 (Oct) | 10.82
| New | BAE3 | A | E | BAE3-34 | 16 | 2022-10-29 17:50 | 44863.7431 | 2022-11-06 09:50 | 44871.4097 | 0.294 | ON TIME | TIDE O , N/A | 6G |  | Plate | Block | Completed | 0.19404 | 1.008788 | 0.81438 | 54.15 | 10.33 | 744 | 184 | 184 | 4.78926 | 30.56571 | 25.77645 | 8.888125 | 9.65 | 41.84 | B | 2022-10 (Oct) | 15.05
| New | BAE18 | A | E | BAE18-25 | 15 | 2022-09-24 14:30 | 44828.6042 | 2022-10-02 02:40 | 44836.1111 | 0.148 | POWER PROBLEM | TIDE O , N/A | 6G |  | Block | Makable | Completed | 0.622488 | 0.944043 | 0.32116 | 26.67 | 0 | 744 | 180.1 | 180.17 | 15.92628 | 27.20018 | 11.2739 | 8.974666 | 11.275333 | 44.08 | B | 2022-10 (Oct) | 12.04
| New | BAE18 | A | E | BAE18-26 | 4 | 2022-10-05 13:50 | 44839.5764 | 2022-10-08 19:20 | 44842.8056 | 1 | G1 | HEAT , N/A | 6G |  | Plate | Block | Completed | 0.5775 | 1.7275 | 1.15 | 77.5 | 83.17 | 744 | 77.3 | 77.5 | 15.22 | 45.005 | 29.785 | 17.7775 | 18.74 | 41.19 | B | 2022-10 (Oct) | 14.84
| New | BAE18 | A | E | BAE18-27 | 17 | 2022-10-09 05:30 | 44843.2292 | 2022-10-17 08:30 | 44851.3542 | 1 | ON TIME | TIDE O , N/A | 6G |  | Block | Makable | Completed | 4.877647 | 7.171176 | 2.29 | 195 | 10.17 | 744 | 195 | 195 | 143.01 | 233.635 | 90.625 | 9.181176 | 10.837647 | 46.65 | B | 2022-10 (Oct) | 11.74
| New | BAE18 | A | E | BAE18-28 | 10 | 2022-10-18 04:30 | 44852.1875 | 2022-10-25 16:30 | 44859.6875 | 1 | HLM LT | TIDE O , N/A | 6G |  | Block | Makable | Completed | 5.149 | 7.283 | 2.13 | 180 | 20 | 744 | 180 | 180 | 120.59 | 192.135 | 71.545 | 10.856 | 12.256 | 41.71 | B | 2022-10 (Oct) | 11.83
| New | BAE18 | A | E | BAE18-29 | 25 | 2022-10-26 06:35 | 44860.2743 | 2022-11-02 00:35 | 44867.0243 | 0.848 | PLASMA STRIKE | DLC BLB , N/A | 6G |  | Plate | Block | Completed | 1.380883 | 3.14201 | 1.76384 | 137.4 | 14.08 | 744 | 162 | 162 | 46.88592 | 123.76136 | 76.87544 | 8.3428 | 9.1788 | 49.6 | B | 2022-10 (Oct) | 12.84
| Old | AF8 |  | F | AF8-41 | 4 | 2022-10-13 18:51 | 44847.7854 | 2022-10-19 09:18 | 44853.3875 | 1 | MW | PSSOC , N/A | RD22 |  | Plate | Block | Completed | 0.3975 | 2.475 | 2.08 | 134.45 | 12.42 | 744 | 134.27 | 134.45 | 11.45 | 59.79 | 48.34 | 17.6475 | 18.2 | 40.44 | A | 2022-10 (Oct) | 15.47
| Old | AF8 |  | F | AF8-42 | 15 | 2022-10-19 20:30 | 44853.8542 | 2022-10-23 04:30 | 44857.1875 | 1 | ON TIME | PSSOC , N/A | 6G |  | Block | Makable | Completed | 4.872666 | 5.865333 | 0.99 | 80 | 11.2 | 744 | 80 | 80 | 118.07 | 150.6 | 32.53 | 9.077333 | 10.354666 | 42.47 | A | 2022-10 (Oct) | 12.5
| Old | AF8 |  | F | AF8-43 | 16 | 2022-10-23 18:20 | 44857.7639 | 2022-10-27 23:50 | 44861.9931 | 1 | ON TIME | PSSOC , N/A | 6G |  | Plate | Block | Completed | 1.703125 | 3.105 | 1.4 | 101.5 | 13.83 | 744 | 101.3 | 101.5 | 41.25 | 82.51 | 41.26 | 9.035625 | 9.66 | 42.21 | A | 2022-10 (Oct) | 13.79
| Old | AF8 |  | F | AF8-44 | 16 | 2022-10-28 08:00 | 44862.3333 | 2022-11-06 07:00 | 44871.2917 | 0.409 | MW | TIDE O , N/A | 6G |  | Plate | Block | Completed | 0.389573 | 1.649037 | 1.25972 | 87.98 | 8.17 | 744 | 215 | 215 | 9.85281 | 47.64441 | 37.7916 | 9.054375 | 9.803125 | 42.56 | A | 2022-10 (Oct) | 14.33
| Old | AF10 |  | F | AF10-35 | 4 | 2022-09-30 12:20 | 44834.5139 | 2022-10-09 01:20 | 44843.0556 | 0.943 | ON TIME | TIDE O , N/A | 7G |  | Plate | Block | Completed | 0.749685 | 2.97988 | 2.23491 | 193.33 | 0 | 744 | 205 | 205 | 17.15317 | 73.25224 | 56.09907 | 16.6775 | 18.37 | 39.5 | A | 2022-10 (Oct) | 11.56
| Old | AF10 |  | F | AF10-36 | 13 | 2022-10-09 11:20 | 44843.4722 | 2022-10-18 19:20 | 44852.8056 | 1 | ON TIME | TIDE O , N/A | 6G |  | Block | Block | Completed | 3.13923 | 5.894615 | 2.76 | 224 | 10 | 744 | 224 | 224 | 83.47 | 173.045 | 89.575 | 9.377692 | 12.65923 | 44.3 | A | 2022-10 (Oct) | 12.28
| Old | AF10 |  | F | AF10-37 | 4 | 2022-10-19 04:00 | 44853.1667 | 2022-10-28 09:00 | 44862.375 | 1 | ON TIME | TIDE O , N/A | 7G |  | Block | Block | Completed | 2.2 | 4.6 | 2.4 | 221 | 8.67 | 744 | 221 | 221 | 52.41 | 119.725 | 67.315 | 18.0225 | 18.4575 | 41.16 | A | 2022-10 (Oct) | 10.86
| Old | AF10 |  | F | AF10-38 | 16 | 2022-10-28 18:10 | 44862.7569 | 2022-11-10 07:10 | 44875.2986 | 0.259 | ON TIME | TIDE O , N/A | 6G |  | Plate | Block | Completed | 0.223064 | 1.216167 | 0.99197 | 77.82 | 9.17 | 744 | 301 | 301 | 5.74203 | 36.048915 | 30.306885 | 9.03875 | 9.99125 | 42.92 | A | 2022-10 (Oct) | 12.76
| Old | AF24 |  | F | AF24-32 | 10 | 2022-09-22 17:30 | 44826.7292 | 2022-10-01 09:30 | 44835.3958 | 0.046 | ON TIME | TIDE O , N/A | 6G |  | Plate | Block | Completed | 0.030682 | 0.169878 | 0.13938 | 9.5 | 0 | 744 | 208 | 208 | 0.89056 | 5.68721 | 4.79665 | 12.222 | 13.717 | 46.15 | A | 2022-10 (Oct) | 14.52
| Old | AF50 |  | F | AF50-35 | 16 | 2022-10-31 15:40 | 44865.6528 | 2022-11-09 21:40 | 44874.9028 | 0.037 | ON TIME | TIDE O , N/A | 6G |  | Block | Makable | Completed | 0.161667 | 0.265683 | 0.10397 | 8.32 | 11 | 744 | 222 | 222 | 5.21959 | 9.498085 | 4.278495 | 9.94625 | 11.889375 | 49.19 | A | 2022-10 (Oct) | 12.66
| Old | AF66 |  | F | AF66-32 | 15 | 2022-09-23 15:40 | 44827.6528 | 2022-10-04 07:40 | 44838.3194 | 0.311 | ON TIME | TIDE O , N/A | RD20 |  | Block | Block | Completed | 0.823113 | 1.844437 | 1.02008 | 79.67 | 0 | 744 | 256 | 256 | 24.08384 | 62.251315 | 38.167475 | 9.834666 | 11.512666 | 46.69 | A | 2022-10 (Oct) | 12.81
| Old | AF66 |  | F | AF66-33 | 4 | 2022-10-04 22:20 | 44838.9306 | 2022-10-14 07:20 | 44848.3056 | 1 | HLD CLN | TIDE O , V LEAK | RD20 | Minor | Plate | Block | Completed | 0.3525 | 3.9725 | 3.62 | 225 | 14.67 | 744 | 225 | 225 | 11.01 | 104.585 | 93.575 | 18.14 | 18.415 | 41.25 | A | 2022-10 (Oct) | 16.09
| Old | AF66 |  | F | AF66-34 | 4 | 2022-10-14 16:20 | 44848.6806 | 2022-10-23 02:20 | 44857.0972 | 1 | ON TIME | TIDE O , N/A | RD20 |  | Plate | Block | Completed | 0.8 | 3.4325 | 2.63 | 202 | 9 | 744 | 202 | 202 | 19.54 | 86.645 | 67.105 | 17.7875 | 18.255 | 40.67 | A | 2022-10 (Oct) | 13.02
| Old | AF66 |  | F | AF66-35 | 16 | 2022-10-23 12:30 | 44857.5208 | 2022-10-30 16:00 | 44864.6667 | 1 | ON TIME | TIDE O , N/A | RD20 |  | Plate | Block | Completed | 1.66 | 4.11625 | 2.46 | 171.5 | 10.17 | 744 | 171.3 | 171.5 | 38.49 | 108.275 | 69.785 | 8.4825 | 9.8825 | 41.35 | A | 2022-10 (Oct) | 14.34
| Old | AF66 |  | F | AF66-36 | 11 | 2022-10-31 02:00 | 44865.0833 | 2022-11-03 | 44868 | 0.314 | ON TIME | HEAT , N/A | RD20 |  | Plate | Block | Completed | 0.199247 | 0.484131 | 0.28574 | 21.98 | 10 | 744 | 70 | 70 | 5.08366 | 12.74055 | 7.65689 | 10.847272 | 11.871818 | 44.1 | A | 2022-10 (Oct) | 13
| New | BAF8 | A | F | BAF8-27 | 15 | 2022-10-09 01:40 | 44843.0694 | 2022-10-17 04:10 | 44851.1736 | 1 | POWER PROBLEM | TIDE O , N/A | 6G |  | Block | Makable | Completed | 3.581333 | 5.737333 | 2.16 | 194.5 | 193.67 | 744 | 194.3 | 194.5 | 118.81 | 210.165 | 91.355 | 10.619333 | 12.108666 | 49.64 | B | 2022-10 (Oct) | 11.11
| New | BAF8 | A | F | BAF8-28 | 14 | 2022-10-21 18:50 | 44855.7847 | 2022-10-25 08:17 | 44859.3451 | 1 | HLM LT | F2 , N/A | 6G |  | Block | Makable | Completed | 3.625714 | 4.530714 | 0.91 | 85.45 | 110.67 | 744 | 85.27 | 85.45 | 98.15 | 132.08 | 33.93 | 9.460714 | 11.778571 | 44.65 | B | 2022-10 (Oct) | 10.53
| New | BAF8 | A | F | BAF8-29 | 16 | 2022-10-25 16:55 | 44859.7049 | 2022-11-01 01:10 | 44866.0486 | 0.992 | PLN NS | F1 , N/A | 6G |  | Plate | Block | Completed | 1.40988 | 3.29096 | 1.8848 | 151.07 | 8.63 | 744 | 152.15 | 152.25 | 36.14848 | 97.0176 | 60.86912 | 9.2025 | 9.975 | 43.22 | B | 2022-10 (Oct) | 12.48
| Old | AB75 |  | B | AB75-38 | 16 | 2022-10-05 15:45 | 44839.6562 | 2022-10-13 03:45 | 44847.1562 | 1 | FS2 | TIDE O , V LEAK | 6G | Minor | Block | Block | Completed | 3.041875 | 5.18 | 2.14 | 180 | 11.92 | 744 | 180 | 180 | 97.02 | 176.275 | 79.255 | 9.3875 | 12.125 | 48.33 | A | 2022-10 (Oct) | 11.89
| Old | AB75 |  | B | AB75-39 | 4 | 2022-10-13 16:50 | 44847.7014 | 2022-10-22 00:50 | 44856.0347 | 1 | HLM LT | TIDE O , N/A | 7G |  | Block | Block | Completed | 2.54 | 4.86 | 2.32 | 200 | 13.08 | 744 | 200 | 200 | 65.13 | 132.465 | 67.335 | 18.5925 | 19.0725 | 42.51 | A | 2022-10 (Oct) | 11.6
| Old | AB75 |  | B | AB75-40 | 16 | 2022-10-23 00:50 | 44857.0347 | 2022-11-01 04:50 | 44866.2014 | 0.978 | POWER PROBLEM | TIDE O , N/A | 6G |  | Plate | Block | Completed | 1.52079 | 4.353934 | 2.8362 | 215.15 | 24 | 744 | 220 | 220 | 34.39626 | 113.24751 | 78.85125 | 8.52125 | 9.448125 | 40.51 | A | 2022-10 (Oct) | 13.18
| Old | AF38 |  | F | AF38-38 | 4 | 2022-09-28 21:50 | 44832.9097 | 2022-10-03 22:40 | 44837.9444 | 0.585 | ON TIME | TIDE O , V LEAK | 7G | Minor | Plate | Block | Completed | 0.302738 | 1.30455 | 1.00035 | 70.67 | 0 | 744 | 120.5 | 120.83 | 7.86825 | 30.9699 | 23.10165 | 17.6975 | 18.45 | 40.78 | A | 2022-10 (Oct) | 14.15
| Old | AF38 |  | F | AF38-39 | 14 | 2022-10-04 06:50 | 44838.2847 | 2022-10-13 15:50 | 44847.6597 | 1 | ON TIME | TIDE O , N/A | 6G |  | Block | Makable | Completed | 4.48 | 7.171428 | 2.69 | 225 | 8.17 | 744 | 225 | 225 | 120.76 | 218.94 | 98.18 | 9.614285 | 11.665714 | 44.68 | A | 2022-10 (Oct) | 11.96
| Old | AF38 |  | F | AF38-40 | 4 | 2022-10-14 03:20 | 44848.1389 | 2022-10-21 15:20 | 44855.6389 | 1 | ON TIME | TIDE O , N/A | 7G |  | Block | Block | Completed | 2.4125 | 4.8425 | 2.43 | 180 | 11.5 | 744 | 180 | 180 | 59.17 | 122.09 | 62.92 | 18.18 | 18.7675 | 41.69 | A | 2022-10 (Oct) | 13.5
| Old | AF38 |  | F | AF38-41 | 16 | 2022-10-22 20:50 | 44856.8681 | 2022-11-03 04:50 | 44868.2014 | 0.806 | POWER PROBLEM | TIDE O , N/A | 6G |  | Plate | Block | Completed | 1.01153 | 3.857718 | 2.84518 | 219.15 | 29.5 | 744 | 272 | 272 | 24.8248 | 113.9684 | 89.1436 | 8.6375 | 10.1025 | 42.13 | A | 2022-10 (Oct) | 12.98
| Old | AF40 |  | F | AF40-31 | 4 | 2022-09-28 09:20 | 44832.3889 | 2022-10-06 17:20 | 44840.7222 | 0.687 | STG | TIDE O , N/A | 7G |  | Plate | Block | Completed | 0.291975 | 2.061 | 1.77246 | 137.33 | 0 | 744 | 200 | 200 | 7.85928 | 53.3799 | 45.52062 | 17.92 | 18.625 | 41.23 | A | 2022-10 (Oct) | 12.9
| Old | AF40 |  | F | AF40-32 | 15 | 2022-10-07 08:40 | 44841.3611 | 2022-10-15 02:40 | 44849.1111 | 1 | PLN NS | TIDE O , V LEAK | 6G | Minor | Block | Makable | Completed | 3.897333 | 5.992666 | 2.1 | 186 | 15.33 | 744 | 186 | 186 | 119.64 | 199.95 | 80.31 | 10.092666 | 11.731333 | 47.76 | A | 2022-10 (Oct) | 11.24
| Old | AF20 |  | F | AF20-39 | 16 | 2022-10-31 17:55 | 44865.7465 | 2022-11-09 17:55 | 44874.7465 | 0.028 | ON TIME | TIDE O , N/A | 6G |  | Plate | Block | Completed | 0.030048 | 0.115308 | 0.0854 | 6.07 | 9.08 | 744 | 216 | 216 | 0.68012 | 2.97962 | 2.2995 | 8.571875 | 9.416875 | 40.55 | A | 2022-10 (Oct) | 14.12
| Old | AF22 |  | F | AF22-36 | 4 | 2022-09-27 09:30 | 44831.3958 | 2022-10-03 21:30 | 44837.8958 | 0.446 | ON TIME | TIDE O , MOVE | 7G |  | Plate | Block | Completed | 0.328925 | 1.388175 | 1.06148 | 69.5 | 0 | 744 | 156 | 156 | 8.10828 | 34.66089 | 26.55261 | 17.66 | 18.0675 | 40.31 | A | 2022-10 (Oct) | 15.19
| Old | AF22 |  | F | AF22-37 | 11 | 2022-10-04 06:30 | 44838.2708 | 2022-10-13 04:30 | 44847.1875 | 1 | ON TIME | TIDE O , N/A | 7G |  | Block | Block | Completed | 2.891818 | 5.253636 | 2.36 | 214 | 9 | 744 | 214 | 214 | 89.89 | 179.865 | 89.975 | 12.045454 | 13.021818 | 48.66 | A | 2022-10 (Oct) | 11.03
| Old | AF22 |  | F | AF22-38 | 4 | 2022-10-13 22:10 | 44847.9236 | 2022-10-19 22:10 | 44853.9236 | 1 | HLM LT | TIDE O , N/A | 7G |  | Block | Block | Completed | 2.315 | 3.9425 | 1.63 | 144 | 17.67 | 744 | 144 | 144 | 56.78 | 104.86 | 48.08 | 18.22 | 18.6725 | 41.63 | A | 2022-10 (Oct) | 11.32
| Old | AF22 |  | F | AF22-39 | 14 | 2022-10-20 08:00 | 44854.3333 | 2022-10-28 09:00 | 44862.375 | 1 | ON TIME | TIDE O , N/A | RD21 |  | Plate | Block | Completed | 1.747142 | 4.476428 | 2.73 | 193 | 9.83 | 744 | 193 | 193 | 38.81 | 110.97 | 72.16 | 8.546428 | 10.387142 | 39.87 | A | 2022-10 (Oct) | 14.15
| Old | AF22 |  | F | AF22-40 | 16 | 2022-10-28 18:40 | 44862.7778 | 2022-11-05 07:40 | 44870.3194 | 0.427 | ON TIME | TIDE O , N/A | RD21 |  | Plate | Block | Completed | 0.377628 | 1.472883 | 1.09739 | 77.32 | 9.67 | 744 | 181 | 181 | 9.49221 | 40.97492 | 31.48271 | 8.845 | 9.868125 | 42.18 | A | 2022-10 (Oct) | 14.2
| Old | AF31 |  | F | AF31-34 | 4 | 2022-09-30 15:10 | 44834.6319 | 2022-10-07 11:10 | 44841.4653 | 0.946 | ON TIME | TIDE O , N/A | 7G |  | Plate | Block | Completed | 0.43043 | 2.461965 | 2.0339 | 155.17 | 0 | 744 | 164 | 164 | 11.34254 | 62.04341 | 50.70087 | 17.485 | 18.29 | 40.36 | A | 2022-10 (Oct) | 13.11
| Old | AF31 |  | F | AF31-35 | 10 | 2022-10-07 20:50 | 44841.8681 | 2022-10-17 18:50 | 44851.7847 | 1 | ON TIME | TIDE O , N/A | 7G |  | Block | Block | Completed | 2.538 | 5.254 | 2.72 | 238 | 9.67 | 744 | 238 | 238 | 74.94 | 177.245 | 102.305 | 11.796 | 13.68 | 46.45 | A | 2022-10 (Oct) | 11.39
| Old | AF31 |  | F | AF31-36 | 4 | 2022-10-18 04:30 | 44852.1875 | 2022-10-24 04:10 | 44858.1736 | 1 | ON TIME | W LINE , TIDE O | 7G |  | Block | Block | Completed | 2.575 | 4.335 | 1.76 | 143.67 | 9.67 | 744 | 143.4 | 143.67 | 59.92 | 101.87 | 41.95 | 17.815 | 18.2325 | 40.68 | A | 2022-10 (Oct) | 12.18
| Old | AB63 |  | B | AB63-41 | 11 | 2022-10-26 02:00 | 44860.0833 | 2022-11-04 04:00 | 44869.1667 | 0.651 | ON TIME | TIDE O , N/A | 7G |  | Plate | Block | Completed | 0.324908 | 2.222277 | 1.89441 | 141.98 | 10.33 | 744 | 218 | 218 | 8.39139 | 62.87358 | 54.48219 | 10.023636 | 12.19 | 42.69 | A | 2022-10 (Oct) | 13.35
| Old | AF34 |  | F | AF34-41 | 4 | 2022-09-28 06:40 | 44832.2778 | 2022-10-06 14:40 | 44840.6111 | 0.673 | ON TIME | TIDE O , N/A | RD20 |  | Plate | Block | Completed | 0.37688 | 2.128363 | 1.7498 | 134.67 | 0 | 744 | 200 | 200 | 9.38162 | 54.516365 | 45.134745 | 17.735 | 18.26 | 40.61 | A | 2022-10 (Oct) | 13
| Old | AF34 |  | F | AF34-42 | 13 | 2022-10-07 01:00 | 44841.0417 | 2022-10-15 17:00 | 44849.7083 | 1 | ON TIME | TIDE O , V LEAK | RD20 | Minor | Block | Makable | Completed | 4.53923 | 7.262307 | 2.72 | 208 | 10.33 | 744 | 208 | 208 | 118.51 | 211.995 | 93.485 | 9.344615 | 12.631538 | 44.11 | A | 2022-10 (Oct) | 13.08
| Old | AF34 |  | F | AF34-43 | 4 | 2022-10-16 03:50 | 44850.1597 | 2022-10-19 21:50 | 44853.9097 | 1 | ON TIME | HEAT , N/A | RD20 |  | Plate | Block | Completed | 0.9475 | 2.105 | 1.16 | 90 | 10.83 | 744 | 90 | 90 | 25.77 | 56.8 | 31.03 | 18.6875 | 19.3175 | 42.9 | A | 2022-10 (Oct) | 12.78
| Old | AF34 |  | F | AF34-44 | 4 | 2022-10-20 06:20 | 44854.2639 | 2022-10-26 14:20 | 44860.5972 | 1 | ON TIME | TIDE O , N/A | RD20 |  | Block | Block | Completed | 2.685 | 4.64 | 1.96 | 152 | 8.5 | 744 | 152 | 152 | 63.43 | 113.415 | 49.985 | 17.8375 | 18.6475 | 41.17 | A | 2022-10 (Oct) | 12.83
| Old | AF34 |  | F | AF34-45 | 16 | 2022-10-27 01:20 | 44861.0556 | 2022-11-04 09:20 | 44869.3889 | 0.593 | ON TIME | TIDE O , N/A | RD20 |  | Plate | Block | Completed | 1.076666 | 2.707045 | 1.63075 | 118.65 | 11 | 744 | 200 | 200 | 26.35885 | 75.19833 | 48.83948 | 8.79125 | 10.074375 | 42.49 | A | 2022-10 (Oct) | 13.75
| Old | AF35 |  | F | AF35-36 | 4 | 2022-09-24 23:00 | 44828.9583 | 2022-10-04 07:00 | 44838.2917 | 0.353 | PLN NS | TIDE O , N/A | 7G |  | Plate | Block | Completed | 0.153555 | 1.16843 | 1.01664 | 79 | 0 | 744 | 224 | 224 | 4.0242 | 31.43818 | 27.41398 | 17.8625 | 18.385 | 40.9 | A | 2022-10 (Oct) | 12.86
| Old | AF35 |  | F | AF35-37 | 4 | 2022-10-04 17:00 | 44838.7083 | 2022-10-12 15:00 | 44846.625 | 1 | PLN NS | TIDE O , N/A | 7G |  | Plate | Block | Completed | 1.3475 | 3.67 | 2.32 | 190 | 10 | 744 | 190 | 190 | 29.49 | 89.995 | 60.505 | 16.355 | 18.505 | 39.26 | A | 2022-10 (Oct) | 12.21
| Old | AF35 |  | F | AF35-38 | 4 | 2022-10-13 02:00 | 44847.0833 | 2022-10-20 09:00 | 44854.375 | 1 | ON TIME | TIDE O , N/A | 7G |  | Block | Block | Completed | 3.0175 | 5.205 | 2.19 | 175 | 11 | 744 | 175 | 175 | 74.25 | 135.76 | 61.51 | 18.45 | 18.8325 | 42.08 | A | 2022-10 (Oct) | 12.51
| Old | AB48 |  | B | AB48-41 | 4 | 2022-10-12 10:20 | 44846.4306 | 2022-10-19 05:20 | 44853.2222 | 1 | HLD CLN | TIDE O , N/A | 7G |  | Block | Block | Completed | 2.3325 | 4.4825 | 2.15 | 163 | 14 | 744 | 163 | 163 | 60.65 | 122.285 | 61.635 | 18.8475 | 19.535 | 43.31 | A | 2022-10 (Oct) | 13.19
| Old | AB48 |  | B | AB48-42 | 10 | 2022-10-19 17:10 | 44853.7153 | 2022-10-27 16:10 | 44861.6736 | 1 | ON TIME | TIDE O , N/A | 7G |  | Plate | Block | Completed | 1.73 | 4.226 | 2.5 | 191 | 11.83 | 744 | 191 | 191 | 48.86 | 133.63 | 84.77 | 11.446 | 13.857 | 46.14 | A | 2022-10 (Oct) | 13.09
| Old | AB48 |  | B | AB48-43 | 15 | 2022-10-28 03:35 | 44862.1493 | 2022-11-05 16:35 | 44870.691 | 0.451 | ON TIME | TIDE O , N/A | 6G |  | Plate | Block | Completed | 0.539095 | 1.846093 | 1.3079 | 92.4 | 11.42 | 744 | 205 | 205 | 12.3574 | 51.934905 | 39.577505 | 8.658666 | 9.937333 | 40.67 | A | 2022-10 (Oct) | 14.1
| Old | AB50 |  | B | AB50-38 | 9 | 2022-09-26 02:20 | 44830.0972 | 2022-10-04 04:20 | 44838.1806 | 0.393 | ON TIME | TIDE O , N/A | 6G |  | Plate | Block | Completed | 0.30785 | 1.35192 | 1.04538 | 76.33 | 0 | 744 | 194 | 194 | 8.96433 | 41.687475 | 32.723145 | 12.177777 | 14.745555 | 45.46 | A | 2022-10 (Oct) | 13.71
| Old | AB50 |  | B | AB50-39 | 16 | 2022-10-04 13:55 | 44838.5799 | 2022-10-12 02:55 | 44846.1215 | 1 | ON TIME | TIDE O , N/A | 6G |  | Block | Makable | Completed | 4.139375 | 6.124375 | 1.99 | 181 | 9.58 | 744 | 181 | 181 | 110.89 | 177.705 | 66.815 | 9.134375 | 10.701875 | 44.71 | A | 2022-10 (Oct) | 10.94
| Old | AB50 |  | B | AB50-40 | 11 | 2022-10-12 14:25 | 44846.6007 | 2022-10-21 15:25 | 44855.6424 | 1 | ON TIME | TIDE O , N/A | 7G |  | Block | Makable | Completed | 3.787272 | 6.096363 | 2.31 | 217 | 11.5 | 744 | 217 | 217 | 105.88 | 186.01 | 80.13 | 10.84909 | 12.564545 | 45.44 | A | 2022-10 (Oct) | 10.65
| Old | AB50 |  | B | AB50-41 | 11 | 2022-10-22 22:50 | 44856.9514 | 2022-10-31 08:50 | 44865.3681 | 1 | POWER PROBLEM | TIDE O , N/A | 7G |  | Block | Block | Completed | 1.996363 | 4.432727 | 2.44 | 202 | 31.42 | 744 | 202 | 202 | 49.77 | 123.945 | 74.175 | 9.967272 | 12.347272 | 43.02 | A | 2022-10 (Oct) | 12.03
| Old | AB50 |  | B | AB50-42 | 16 | 2022-10-31 18:20 | 44865.7639 | 2022-11-09 02:20 | 44874.0972 | 0.028 | ON TIME | TIDE O , N/A | 6G |  | Plate | Block | Completed | 0.020038 | 0.09345 | 0.07336 | 5.65 | 9.5 | 744 | 200 | 200 | 0.44884 | 2.49284 | 2.044 | 8.330625 | 9.324375 | 39.8 | A | 2022-10 (Oct) | 13.1
| Old | AB68 |  | B | AB68-33 | 4 | 2022-09-28 15:30 | 44832.6458 | 2022-10-05 05:30 | 44839.2292 | 0.642 | ON TIME | TIDE O , N/A | 7G |  | Plate | Block | Completed | 0.264825 | 1.728585 | 1.46376 | 101.5 | 0 | 744 | 158 | 158 | 7.82598 | 43.93527 | 36.10929 | 18.075 | 18.7025 | 41.5 | A | 2022-10 (Oct) | 14.43
| Old | AF57 |  | F | AF57-30 | 4 | 2022-09-29 08:10 | 44833.3403 | 2022-10-06 00:10 | 44840.0069 | 0.751 | ON TIME | TIDE O , V LEAK | RD20 | Minor | Plate | Block | Completed | 0.33795 | 2.044598 | 1.70477 | 120.17 | 0 | 744 | 160 | 160 | 9.9132 | 51.04547 | 41.13227 | 17.7025 | 18.2825 | 40.6 | A | 2022-10 (Oct) | 14.19
| Old | AF57 |  | F | AF57-31 | 4 | 2022-10-06 13:10 | 44840.5486 | 2022-10-14 04:10 | 44848.1736 | 1 | HOLDER CLEANING | TIDE O , N/A | RD20 |  | Plate | Block | Completed | 0.43 | 2.885 | 2.46 | 183 | 13 | 744 | 183 | 183 | 12.39 | 79.295 | 66.905 | 18.27 | 18.955 | 42.01 | A | 2022-10 (Oct) | 13.39
| Old | AF57 |  | F | AF57-32 | 12 | 2022-10-14 16:40 | 44848.6944 | 2022-10-18 20:40 | 44852.8611 | 1 | ON TIME | HEAT , N/A | RD20 |  | Plate | Block | Completed | 1.7125 | 2.9925 | 1.28 | 100 | 12.5 | 744 | 100 | 100 | 50.45 | 94.75 | 44.3 | 10.661666 | 12.6025 | 46.46 | A | 2022-10 (Oct) | 12.8
| Old | AF57 |  | F | AF57-33 | 10 | 2022-10-19 07:20 | 44853.3056 | 2022-10-28 21:20 | 44862.8889 | 1 | ON TIME | TIDE O , N/A | RD20 |  | Block | Block | Completed | 2.727 | 5.331 | 2.6 | 230 | 10.67 | 744 | 230 | 230 | 76.78 | 172.445 | 95.665 | 11.156 | 13.913 | 45.55 | A | 2022-10 (Oct) | 11.3
| Old | AF57 |  | F | AF57-34 | 16 | 2022-10-29 06:20 | 44863.2639 | 2022-11-05 20:20 | 44870.8472 | 0.361 | ON TIME | TIDE O , N/A | RD20 |  | Plate | Block | Completed | 0.308429 | 1.199874 | 0.89167 | 65.65 | 9 | 744 | 182 | 182 | 8.46184 | 36.036825 | 27.574985 | 9.38625 | 10.053125 | 43.85 | A | 2022-10 (Oct) | 13.57
| Old | AF71 |  | F | AF71-30 | 10 | 2022-10-01 05:00 | 44835.2083 | 2022-10-04 23:00 | 44838.9583 | 1 | ON TIME | V LEAK , N/A | RD23 | Minor | Plate | Block | Completed | 0.514 | 1.741 | 1.23 | 90 | 5 | 744 | 90 | 90 | 20.87 | 70.23 | 49.36 | 13.134 | 15.654 | 51.9 | A | 2022-10 (Oct) | 13.67
| Old | AF71 |  | F | AF71-31 | 4 | 2022-10-05 14:50 | 44839.6181 | 2022-10-14 07:50 | 44848.3264 | 1 | HLM LT | TIDE O , N/A | RD23 |  | Plate | Block | Completed | 0.3525 | 3.31 | 2.96 | 209 | 15.83 | 744 | 209 | 209 | 10.94 | 84.3 | 73.36 | 17.9525 | 18.28 | 40.88 | A | 2022-10 (Oct) | 14.16
| Old | AF71 |  | F | AF71-32 | 4 | 2022-10-14 18:30 | 44848.7708 | 2022-10-23 17:00 | 44857.7083 | 1 | ON TIME | TIDE O , N/A | RD23 |  | Plate | Block | Completed | 0.72 | 3.58 | 2.86 | 214.5 | 10.67 | 744 | 214.3 | 214.5 | 19.92 | 98.06 | 78.14 | 18.335 | 18.94 | 42.07 | A | 2022-10 (Oct) | 13.33
| Old | AF71 |  | F | AF71-33 | 11 | 2022-10-24 02:30 | 44858.1042 | 2022-11-01 11:30 | 44866.4792 | 0.943 | ON TIME | TIDE O , N/A | RD20 |  | Plate | Block | Completed | 1.333916 | 3.44195 | 2.11232 | 189.48 | 9.5 | 744 | 201 | 201 | 38.38953 | 114.758385 | 76.368855 | 10.910909 | 13.166363 | 46.23 | A | 2022-10 (Oct) | 11.14
| Old | AB60 |  | B | AB60-43 | 12 | 2022-10-08 04:30 | 44842.1875 | 2022-10-15 16:30 | 44849.6875 | 1 | ON TIME | TIDE O , N/A | 6G |  | Block | Block | Completed | 3.476666 | 5.611666 | 2.14 | 180 | 11.67 | 744 | 180 | 180 | 104.61 | 181.27 | 76.66 | 9.906666 | 14.6025 | 46.9 | A | 2022-10 (Oct) | 11.83
| Old | AB60 |  | B | AB60-44 | 4 | 2022-10-16 03:30 | 44850.1458 | 2022-10-21 16:30 | 44855.6875 | 1 | ON TIME | TIDE O , N/A | 7G |  | Block | Block | Completed | 2.3175 | 4.0675 | 1.75 | 133 | 11 | 744 | 133 | 133 | 55.86 | 101.16 | 45.3 | 18.1625 | 18.525 | 41.4 | A | 2022-10 (Oct) | 13.16
| Old | AB60 |  | B | AB60-45 | 16 | 2022-10-23 00:35 | 44857.0243 | 2022-10-31 15:35 | 44865.6493 | 1 | POWER PROBLEM | TIDE O , N/A | 6G |  | Plate | Block | Completed | 1.405625 | 3.928125 | 2.52 | 207 | 32.08 | 744 | 207 | 207 | 35.27 | 115.255 | 79.985 | 9.269375 | 9.71375 | 42.83 | A | 2022-10 (Oct) | 12.17
| Old | AB61 |  | B | AB61-39 | 4 | 2022-09-30 18:15 | 44834.7604 | 2022-10-02 21:15 | 44836.8854 | 0.887 | CHMB CHNG | TT , TIDE O | 6G |  | Plate | Block | Completed | 1.467985 | 2.184238 | 0.71847 | 45.25 | 0 | 744 | 51 | 51 | 8.81678 | 14.79516 | 5.97838 | 8.9375 | 9.8125 | 21.13 | A | 2022-10 (Oct) | 15.88
| Old | AB61 |  | B | AB61-40 | 15 | 2022-10-03 09:00 | 44837.375 | 2022-10-11 04:00 | 44845.1667 | 1 | ON TIME | TIDE O , N/A | 6G |  | Block | Makable | Completed | 4.04 | 6.408666 | 2.37 | 187 | 11.75 | 744 | 187 | 187 | 106.65 | 186.4 | 79.75 | 9.264 | 11.096 | 44.46 | A | 2022-10 (Oct) | 12.67
| Old | AB61 |  | B | AB61-41 | 4 | 2022-10-11 13:30 | 44845.5625 | 2022-10-19 05:30 | 44853.2292 | 1 | ON TIME | TIDE O , N/A | 7G |  | Plate | Block | Completed | 1.6775 | 4.09 | 2.41 | 184 | 9.5 | 744 | 184 | 184 | 42.75 | 104.86 | 62.11 | 18.345 | 19.0225 | 42.16 | A | 2022-10 (Oct) | 13.1
| Old | AB61 |  | B | AB61-42 | 4 | 2022-10-19 16:00 | 44853.6667 | 2022-10-27 05:00 | 44861.2083 | 1 | ON TIME | TIDE O , N/A | 7G |  | Plate | Block | Completed | 1.9025 | 4.26 | 2.36 | 181 | 10.5 | 744 | 181 | 181 | 44.98 | 105.255 | 60.275 | 17.68 | 18.3875 | 40.7 | A | 2022-10 (Oct) | 13.04
| Old | AB61 |  | B | AB61-43 | 15 | 2022-10-27 16:00 | 44861.6667 | 2022-11-05 04:00 | 44870.1667 | 0.51 | ON TIME | TIDE O , N/A | 6G |  | Plate | Block | Completed | 0.9962 | 2.37558 | 1.377 | 103.98 | 11 | 744 | 204 | 204 | 23.7252 | 65.90475 | 42.17955 | 8.844 | 10.492666 | 42.1 | A | 2022-10 (Oct) | 13.28
| Old | AB64 |  | B | AB64-39 | 4 | 2022-09-28 16:00 | 44832.6667 | 2022-10-06 16:00 | 44840.6667 | 0.708 | ON TIME | TIDE O , N/A | 7G |  | Plate | Block | Completed | 0.3009 | 2.09745 | 1.79832 | 136 | 0 | 744 | 192 | 192 | 8.319 | 51.43266 | 43.11366 | 17.9125 | 18.3725 | 40.94 | A | 2022-10 (Oct) | 13.18
| Old | AB51 |  | B | AB51-39 | 15 | 2022-10-03 14:50 | 44837.6181 | 2022-10-11 03:50 | 44845.1597 | 1 | ON TIME | TIDE O , N/A | 6G |  | Block | Block | Completed | 3.254666 | 5.584 | 2.33 | 181 | 10.83 | 744 | 181 | 181 | 86.15 | 161.145 | 74.995 | 9.275333 | 10.863333 | 44.02 | A | 2022-10 (Oct) | 12.87
| Old | AB51 |  | B | AB51-40 | 4 | 2022-10-11 16:25 | 44845.684 | 2022-10-17 04:25 | 44851.184 | 1 | HLD CLN | TIDE O , N/A | 7G |  | Block | Block | Completed | 2.225 | 3.8775 | 1.65 | 132 | 12.58 | 744 | 132 | 132 | 54.64 | 97.515 | 42.875 | 18.0475 | 18.815 | 41.59 | A | 2022-10 (Oct) | 12.5
| Old | AB51 |  | B | AB51-41 | 10 | 2022-10-17 15:00 | 44851.625 | 2022-10-25 05:00 | 44859.2083 | 1 | ON TIME | TIDE O , N/A | 7G |  | Block | Block | Completed | 2.49 | 4.534 | 2.04 | 182 | 10.58 | 744 | 182 | 182 | 65.71 | 131.97 | 66.26 | 10.616 | 13.375 | 44.03 | A | 2022-10 (Oct) | 11.21
| Old | AB51 |  | B | AB51-42 | 9 | 2022-10-25 16:35 | 44859.691 | 2022-11-02 17:35 | 44867.7326 | 0.784 | ON TIME | TIDE O , N/A | 7G |  | Block | Block | Completed | 1.955644 | 3.766684 | 1.81104 | 151.4 | 11.58 | 744 | 193 | 193 | 49.95648 | 106.96504 | 57.00856 | 10.764444 | 14.75 | 43.31 | A | 2022-10 (Oct) | 11.97
| Old | AB65 |  | B | AB65-41 | 15 | 2022-09-29 03:10 | 44833.1319 | 2022-10-06 17:10 | 44840.7153 | 0.754 | ON TIME | TIDE O , V LEAK | 6G | Minor | Block | Makable | Completed | 2.681224 | 4.222902 | 1.53816 | 137.17 | 0 | 744 | 182 | 182 | 72.65544 | 125.02828 | 52.37284 | 9.19 | 11.551333 | 45.15 | A | 2022-10 (Oct) | 11.21
| Old | AB65 |  | B | AB65-42 | 18 | 2022-10-07 06:00 | 44841.25 | 2022-10-15 04:00 | 44849.1667 | 1 | HLD CLN | TIDE O , N/A | 7G |  | Block | Makable | Completed | 3.905 | 5.928888 | 2.02 | 190 | 12.83 | 744 | 190 | 190 | 112.58 | 188.31 | 75.73 | 8.472777 | 10.831111 | 46.12 | A | 2022-10 (Oct) | 10.63
| Old | AB65 |  | B | AB65-43 | 9 | 2022-10-15 14:50 | 44849.6181 | 2022-10-23 15:50 | 44857.6597 | 1 | ON TIME | TIDE O , N/A | 7G |  | Plate | Block | Completed | 1.207777 | 3.566666 | 2.36 | 193 | 10.83 | 744 | 193 | 193 | 43.71 | 129.675 | 85.965 | 12.57 | 16.057777 | 48.75 | A | 2022-10 (Oct) | 12.23
| Old | AB65 |  | B | AB65-44 | 11 | 2022-10-24 03:00 | 44858.125 | 2022-10-31 05:00 | 44865.2083 | 1 | ON TIME | TIDE O , N/A | 7G |  | Block | Makable | Completed | 5.083636 | 6.803636 | 1.72 | 170 | 11.17 | 744 | 170 | 170 | 127.22 | 185.85 | 58.63 | 11.015454 | 11.45 | 43.07 | A | 2022-10 (Oct) | 10.12
| Old | AB65 |  | B | AB65-45 | 20 | 2022-10-31 18:10 | 44865.7569 | 2022-11-01 03:10 | 44866.1319 | 0.647 | HLD CLN | V LEAK , N/A | 6G | Heavy | Plate | Block | Failed | 0.222245 | 0.364908 | 0.14234 | 5.82 | 13.17 | 744 | 9 | 9 | 6.1465 | 10.866365 | 4.719865 | 8.2105 | 8.983 | 43.38 | A | 2022-10 (Oct) | 24.44
| Old | AF24 |  | F | AF24-33 | 4 | 2022-10-02 00:50 | 44836.0347 | 2022-10-10 08:50 | 44844.3681 | 1 | HLM LT | TIDE O , N/A | 7G |  | Plate | Block | Completed | 0.465 | 3.18 | 2.72 | 200 | 15.33 | 744 | 200 | 200 | 13.99 | 83.05 | 69.06 | 18.4075 | 18.8125 | 42 | A | 2022-10 (Oct) | 13.6
| Old | AF24 |  | F | AF24-34 | 4 | 2022-10-10 17:20 | 44844.7222 | 2022-10-19 09:20 | 44853.3889 | 1 | ON TIME | TIDE O , N/A | 7G |  | Plate | Block | Completed | 1.5 | 3.9725 | 2.47 | 208 | 8.5 | 744 | 208 | 208 | 36.55 | 105.35 | 68.8 | 17.8825 | 18.98 | 41.58 | A | 2022-10 (Oct) | 11.88
| Old | AF24 |  | F | AF24-35 | 4 | 2022-10-19 18:50 | 44853.7847 | 2022-10-25 16:50 | 44859.7014 | 1 | ON TIME | TIDE O , N/A | RD21 |  | Plate | Block | Completed | 0.965 | 2.7125 | 1.75 | 142 | 9.5 | 744 | 142 | 142 | 24.59 | 66.47 | 41.88 | 18.04 | 18.62 | 41.37 | A | 2022-10 (Oct) | 12.25
| Old | AF24 |  | F | AF24-36 | 16 | 2022-10-26 03:20 | 44860.1389 | 2022-11-05 15:20 | 44870.6389 | 0.558 | ON TIME | TIDE O , N/A | 6G |  | Plate | Block | Completed | 0.99045 | 2.901251 | 1.90836 | 140.65 | 10.5 | 744 | 252 | 252 | 24.78636 | 85.53024 | 60.74388 | 8.946875 | 10.151875 | 43.03 | A | 2022-10 (Oct) | 13.61
| Old | AF26 |  | F | AF26-38 | 15 | 2022-09-27 12:40 | 44831.5278 | 2022-10-05 19:20 | 44839.8056 | 0.581 | ON TIME | TIDE O , N/A | 6G |  | Block | Makable | Completed | 2.230652 | 3.633961 | 1.40602 | 115.33 | 0 | 744 | 198.4 | 198.67 | 49.82656 | 92.509725 | 42.683165 | 8.608 | 10.077333 | 40.96 | A | 2022-10 (Oct) | 12.13
| Old | AF26 |  | F | AF26-39 | 11 | 2022-10-06 05:20 | 44840.2222 | 2022-10-14 03:20 | 44848.1389 | 1 | ON TIME | TIDE O , N/A | 7G |  | Block | Block | Completed | 2.541818 | 4.645454 | 2.1 | 190 | 10 | 744 | 190 | 190 | 73.14 | 144.63 | 71.49 | 10.891818 | 13.266363 | 45.88 | A | 2022-10 (Oct) | 11.11
| Old | AF26 |  | F | AF26-40 | 4 | 2022-10-14 13:50 | 44848.5764 | 2022-10-23 20:50 | 44857.8681 | 1 | ON TIME | TIDE O , N/A | 7G |  | Plate | Block | Completed | 0.4375 | 3.1175 | 2.68 | 223 | 10.5 | 744 | 223 | 223 | 12.1 | 78.025 | 65.925 | 18.07 | 18.61 | 41.39 | A | 2022-10 (Oct) | 12.02
| Old | AF26 |  | F | AF26-41 | 4 | 2022-10-24 05:20 | 44858.2222 | 2022-10-29 07:20 | 44863.3056 | 1 | ON TIME | TIDE O , N/A | 7G |  | Block | Block | Completed | 3.2275 | 4.64 | 1.41 | 122 | 8.5 | 744 | 122 | 122 | 75.34 | 111.405 | 36.065 | 17.7825 | 18.405 | 40.84 | A | 2022-10 (Oct) | 11.56
| Old | AF26 |  | F | AF26-42 | 11 | 2022-10-30 06:10 | 44864.2569 | 2022-11-06 19:10 | 44871.7986 | 0.231 | W LINE | TIDE O , N/A | 7G |  | Plate | Block | Completed | 0.24528 | 0.73941 | 0.49434 | 41.82 | 22.83 | 744 | 181 | 181 | 6.17001 | 20.22405 | 14.05404 | 10.227272 | 11.69 | 42.83 | A | 2022-10 (Oct) | 11.82
| New | BAF10 | A | F | BAF10-30 | 14 | 2022-09-24 00:40 | 44828.0278 | 2022-10-01 15:40 | 44835.6528 | 0.086 | ON TIME | TIDE O , N/A | 6G |  | Block | Makable | Completed | 0.317033 | 0.513666 | 0.19694 | 15.67 | 0 | 744 | 183 | 183 | 7.42782 | 13.83869 | 6.41087 | 8.935714 | 11.029285 | 42.01 | B | 2022-10 (Oct) | 12.46
| New | BAF10 | A | F | BAF10-31 | 16 | 2022-10-06 08:30 | 44840.3542 | 2022-10-14 01:30 | 44848.0625 | 1 | G1 | TIDE O , N/A | 6G |  | Block | Makable | Completed | 4.406875 | 6.56625 | 2.16 | 185 | 112.83 | 744 | 185 | 185 | 99.43 | 170.425 | 70.995 | 8.60125 | 9.51875 | 40.89 | B | 2022-10 (Oct) | 11.68
| New | BAF10 | A | F | BAF10-32 | 15 | 2022-10-14 14:10 | 44848.5903 | 2022-10-21 08:40 | 44855.3611 | 1 | PLASMA STRIKE | DLC BLB , N/A | 6G |  | Block | Makable | Completed | 4.653333 | 6.458 | 1.8 | 162.5 | 12.67 | 744 | 162.3 | 162.5 | 110.54 | 176.175 | 65.635 | 8.563333 | 10.814666 | 42.1 | B | 2022-10 (Oct) | 11.14
| New | BAF10 | A | F | BAF10-33 | 15 | 2022-10-21 18:45 | 44855.7812 | 2022-10-23 13:45 | 44857.5729 | 1 | ON TIME | HEAT , N/A | 6G |  | Block | Block | Failed | 2.479333 | 2.938666 | 0.46 | 43 | 10.08 | 744 | 43 | 43 | 71.58 | 92.255 | 20.675 | 8.904666 | 12.244666 | 45.68 | B | 2022-10 (Oct) | 10.7
| New | BAF10 | A | F | BAF10-34 | 14 | 2022-10-24 01:00 | 44858.0417 | 2022-10-30 16:00 | 44864.6667 | 1 | ON TIME | V LEAK , N/A | 6G | Heavy | Block | Makable | Completed | 4.886428 | 7.847857 | 2.96 | 159 | 11.25 | 744 | 159 | 159 | 127.13 | 228.795 | 101.665 | 9.515714 | 11.335714 | 43.94 | B | 2022-10 (Oct) | 18.62
| New | BAF10 | A | F | BAF10-35 | 18 | 2022-10-31 14:15 | 44865.5938 | 2022-11-08 03:15 | 44873.1354 | 0.054 | HLM LT | TIDE O , N/A | 6G |  | Plate | Block | Completed | 0.05541 | 0.1851 | 0.1296 | 9.73 | 22.25 | 744 | 181 | 181 | 1.28574 | 5.36922 | 4.08348 | 7.817222 | 9.232222 | 40.71 | B | 2022-10 (Oct) | 13.26
| New | BAF11 | A | F | BAF11-30 | 16 | 2022-09-26 01:20 | 44830.0556 | 2022-10-04 03:20 | 44838.1389 | 0.388 | ON TIME | TIDE O , N/A | 6G |  | Block | Makable | Completed | 1.434145 | 2.284108 | 0.84972 | 75.33 | 0 | 744 | 194 | 194 | 32.35144 | 58.95466 | 26.60322 | 8.501875 | 9.785625 | 41.25 | B | 2022-10 (Oct) | 11.29
| New | BAF11 | A | F | BAF11-31 | 4 | 2022-10-05 01:50 | 44839.0764 | 2022-10-10 15:55 | 44844.6632 | 1 | HLM LT | TIDE O , N/A | 6G |  | Plate | Block | Completed | 0.5025 | 2.3775 | 1.88 | 134.08 | 22.5 | 744 | 134.5 | 134.08 | 14.47 | 64.12 | 49.65 | 18.2825 | 18.71 | 41.75 | B | 2022-10 (Oct) | 14.02
| New | BAF11 | A | F | BAF11-32 | 9 | 2022-10-11 01:40 | 44845.0694 | 2022-10-15 15:30 | 44849.6458 | 1 | ON TIME | OP ER , N/A | 6G |  | Block | Block | Completed | 2.632222 | 3.96 | 1.33 | 109.83 | 9.75 | 744 | 109.5 | 109.83 | 65.28 | 106.145 | 40.865 | 12.045555 | 12.981111 | 42.31 | B | 2022-10 (Oct) | 12.11
| Old | AB69 |  | B | AB69-42 | 13 | 2022-10-05 05:00 | 44839.2083 | 2022-10-13 04:00 | 44847.1667 | 1 | ON TIME | TIDE O , N/A | 6G |  | Block | Block | Completed | 3.453846 | 5.913846 | 2.46 | 191 | 12 | 744 | 191 | 191 | 87.47 | 165.465 | 77.995 | 8.958461 | 12.476923 | 43.22 | A | 2022-10 (Oct) | 12.88
| Old | AB69 |  | B | AB69-43 | 4 | 2022-10-13 13:45 | 44847.5729 | 2022-10-21 21:45 | 44855.9062 | 1 | ON TIME | TIDE O , N/A | 7G |  | Plate | Block | Completed | 1.1675 | 3.655 | 2.49 | 200 | 9.75 | 744 | 200 | 200 | 32.09 | 104.565 | 72.475 | 19.0825 | 19.32 | 43.37 | A | 2022-10 (Oct) | 12.4
| Old | AB69 |  | B | AB69-44 | 16 | 2022-10-23 01:00 | 44857.0417 | 2022-10-31 09:00 | 44865.375 | 1 | POWER PROBLEM | TIDE O , N/A | 6G |  | Plate | Block | Completed | 1.091875 | 3.865625 | 2.77 | 200 | 27.25 | 744 | 200 | 200 | 28.98 | 111.555 | 82.575 | 8.979375 | 10.36 | 43.53 | A | 2022-10 (Oct) | 13.9
| Old | AB69 |  | B | AB69-45 | 11 | 2022-10-31 22:15 | 44865.9271 | 2022-11-05 02:15 | 44870.0938 | 0.017 | HLD CLN | HEAT , N/A | 7G |  | Plate | Block | Completed | 0.008763 | 0.030538 | 0.02176 | 1.73 | 13.25 | 744 | 100 | 100 | 0.23222 | 0.87397 | 0.64175 | 10.323636 | 12.127272 | 43.28 | A | 2022-10 (Oct) | 12.8
| Old | AB71 |  | B | AB71-36 | 4 | 2022-09-30 08:30 | 44834.3542 | 2022-10-07 16:30 | 44841.6875 | 0.912 | ON TIME | TIDE O , N/A | 7G |  | Plate | Block | Completed | 0.684 | 2.58552 | 1.90608 | 160.5 | 0 | 744 | 176 | 176 | 16.79904 | 67.032 | 50.23296 | 18.3075 | 18.74 | 41.8 | A | 2022-10 (Oct) | 11.82
| Old | AB71 |  | B | AB71-37 | 15 | 2022-10-08 04:30 | 44842.1875 | 2022-10-16 03:30 | 44850.1458 | 1 | ON TIME | TIDE O , N/A | 6G |  | Block | Makable | Completed | 4.308666 | 6.303333 | 1.99 | 191 | 12 | 744 | 191 | 191 | 128.7 | 204.635 | 75.935 | 9.836 | 11.386666 | 46.35 | A | 2022-10 (Oct) | 10.42
| Old | AB71 |  | B | AB71-38 | 16 | 2022-10-16 13:30 | 44850.5625 | 2022-10-25 04:30 | 44859.1875 | 1 | ON TIME | TIDE O , N/A | 6G |  | Block | Block | Completed | 3.0075 | 5.324375 | 2.32 | 207 | 10 | 744 | 207 | 207 | 82.73 | 163.5 | 80.77 | 9.048125 | 10.865625 | 45.04 | A | 2022-10 (Oct) | 11.16
| Old | AB71 |  | B | AB71-39 | 4 | 2022-10-25 16:50 | 44859.7014 | 2022-11-02 16:50 | 44867.7014 | 0.787 | HLD CLN | TIDE O , N/A | 7G |  | Plate | Block | Completed | 0.690593 | 2.429863 | 1.73927 | 151.15 | 12.33 | 744 | 192 | 192 | 17.6288 | 62.92852 | 45.29972 | 17.895 | 18.6175 | 41.19 | A | 2022-10 (Oct) | 11.51
| Old | AF9 |  | F | AF9-36 | 4 | 2022-09-23 05:20 | 44827.2222 | 2022-10-02 01:20 | 44836.0556 | 0.119 | ON TIME | TIDE O , N/A | 7G |  | Plate | Block | Completed | 0.066343 | 0.33915 | 0.27251 | 25.33 | 0 | 744 | 212 | 212 | 1.77786 | 9.12968 | 7.35182 | 18.3625 | 18.67 | 41.79 | A | 2022-10 (Oct) | 10.8
| Old | AF35 |  | F | AF35-39 | 16 | 2022-10-20 18:40 | 44854.7778 | 2022-10-24 14:53 | 44858.6201 | 1 | ON TIME | M.W.L.P , N/A | 6G |  | Block | Makable | Completed | 3.514375 | 4.685 | 1.17 | 92.22 | 9.67 | 744 | 92.13 | 92.22 | 85.05 | 119.96 | 34.91 | 8.998125 | 9.62 | 42.06 | A | 2022-10 (Oct) | 12.69
| Old | AF35 |  | F | AF35-40 | 12 | 2022-10-24 22:00 | 44858.9167 | 2022-11-02 23:00 | 44867.9583 | 0.783 | ON TIME | TIDE O , N/A | 7G |  | Plate | Block | Completed | 0.922635 | 3.027599 | 2.10627 | 169.98 | 7.12 | 744 | 217 | 217 | 25.12647 | 93.49803 | 68.37156 | 10.3925 | 11.569166 | 44.45 | A | 2022-10 (Oct) | 12.4
| Old | AF36 |  | F | AF36-35 | 13 | 2022-09-23 17:10 | 44827.7153 | 2022-10-01 05:10 | 44835.2153 | 0.029 | MW | TIDE O , N/A | 6G |  | Block | Makable | Completed | 0.141297 | 0.205788 | 0.06438 | 5.17 | 0 | 744 | 180 | 180 | 3.3756 | 5.52073 | 2.14513 | 9.165384 | 11.86 | 42.38 | A | 2022-10 (Oct) | 12.39
| Old | AF36 |  | F | AF36-36 | 4 | 2022-10-01 15:10 | 44835.6319 | 2022-10-08 05:10 | 44842.2153 | 1 | ON TIME | TIDE O , N/A | 7G |  | Plate | Block | Completed | 0.305 | 2.48 | 2.18 | 158 | 10 | 744 | 158 | 158 | 8.43 | 61.275 | 52.845 | 17.8525 | 18.3125 | 40.81 | A | 2022-10 (Oct) | 13.73
| Old | AF36 |  | F | AF36-37 | 16 | 2022-10-08 15:20 | 44842.6389 | 2022-10-17 01:20 | 44851.0556 | 1 | ON TIME | TIDE O , N/A | 6G |  | Block | Makable | Completed | 5.359375 | 7.664375 | 2.31 | 202 | 10.17 | 744 | 202 | 202 | 146.18 | 231.48 | 85.3 | 9.045 | 11.0125 | 45.13 | A | 2022-10 (Oct) | 11.39
| Old | AF36 |  | F | AF36-38 | 8 | 2022-10-17 16:10 | 44851.6736 | 2022-10-23 04:40 | 44857.1944 | 1 | MW | PSSOC , TIDE O | 7G |  | Block | Makable | Completed | 4.56125 | 5.98625 | 1.43 | 132.5 | 14.83 | 744 | 132.3 | 132.5 | 99.78 | 143.105 | 43.325 | 10.97625 | 13.3425 | 40.2 | A | 2022-10 (Oct) | 10.79
| Old | AF36 |  | F | AF36-39 | 4 | 2022-10-23 16:00 | 44857.6667 | 2022-10-27 23:50 | 44861.9931 | 1 | ON TIME | PSSOC , N/A | 7G |  | Block | Block | Completed | 2.075 | 3.4875 | 1.41 | 103.83 | 11.33 | 744 | 103.5 | 103.83 | 51.9 | 87.345 | 35.445 | 18.325 | 18.8725 | 41.98 | A | 2022-10 (Oct) | 13.58
| Old | AF36 |  | F | AF36-40 | 16 | 2022-10-28 09:00 | 44862.375 | 2022-11-05 22:00 | 44870.9167 | 0.424 |  | TIDE O , N/A | 6G |  | Plate | Block | Completed | 0.30846 | 1.413775 | 1.10664 | 86.98 | 9.17 | 744 | 205 | 205 | 7.76768 | 40.96688 | 33.1992 | 8.889375 | 9.84875 | 42.24 | A | 2022-10 (Oct) | 12.68
| Old | AF52 |  | F | AF52-34 | 12 | 2022-09-28 06:10 | 44832.2569 | 2022-10-07 10:10 | 44841.4236 | 0.701 | ON TIME | TIDE O , N/A | 6G |  | Plate | Block | Completed | 0.988994 | 2.887535 | 1.89971 | 154.17 | 0 | 744 | 220 | 220 | 29.08449 | 98.11196 | 69.02747 | 10.174166 | 13.801666 | 46.53 | A | 2022-10 (Oct) | 12.32
| Old | AF40 |  | F | AF40-33 | 10 | 2022-10-15 14:20 | 44849.5972 | 2022-10-23 17:20 | 44857.7222 | 1 | PLN NS | TIDE O , N/A | 6G |  | Block | Block | Completed | 3.174 | 5.492 | 2.32 | 195 | 11.67 | 744 | 195 | 195 | 83.87 | 157.765 | 73.895 | 11.01 | 13.724 | 43.8 | A | 2022-10 (Oct) | 11.9
| Old | AF40 |  | F | AF40-34 | 16 | 2022-10-24 03:00 | 44858.125 | 2022-11-02 23:00 | 44867.9583 | 0.801 | ON TIME | TIDE O , N/A | 6G |  | Plate | Block | Completed | 1.581474 | 3.918392 | 2.33892 | 188.98 | 9.67 | 744 | 236 | 236 | 38.01546 | 110.301705 | 72.286245 | 8.45625 | 10.281875 | 42.13 | A | 2022-10 (Oct) | 12.37
| Old | AF45 |  | F | AF45-37 | 13 | 2022-09-26 06:40 | 44830.2778 | 2022-10-04 14:40 | 44838.6111 | 0.433 | ON TIME | TIDE O , N/A | 6G |  | Block | Block | Completed | 1.100486 | 2.10438 | 1.00456 | 86.67 | 0 | 744 | 200 | 200 | 28.88976 | 61.7458 | 32.85604 | 9.144615 | 12.44 | 43.89 | A | 2022-10 (Oct) | 11.6
| Old | AF45 |  | F | AF45-38 | 16 | 2022-10-05 04:00 | 44839.1667 | 2022-10-14 07:00 | 44848.2917 | 1 | QRD CNT | TIDE O , N/A | 6G |  | Block | Makable | Completed | 4.320625 | 6.775 | 2.45 | 219 | 13.33 | 744 | 219 | 219 | 117.14 | 205.665 | 88.525 | 8.921875 | 10.833125 | 44.6 | A | 2022-10 (Oct) | 11.19
| Old | AF45 |  | F | AF45-39 | 4 | 2022-10-14 17:20 | 44848.7222 | 2022-10-22 05:20 | 44856.2222 | 1 | ON TIME | TIDE O , N/A | 7G |  | Plate | Block | Completed | 1.8825 | 4.045 | 2.16 | 180 | 10.33 | 744 | 180 | 180 | 46.65 | 106.63 | 59.98 | 18.2925 | 18.7425 | 41.79 | A | 2022-10 (Oct) | 12
| Old | AF45 |  | F | AF45-40 | 16 | 2022-10-22 21:50 | 44856.9097 | 2022-10-31 04:50 | 44865.2014 | 1 | POWER PROBLEM | TIDE O , N/A | 6G |  | Plate | Block | Completed | 1.005625 | 3.75375 | 2.75 | 199 | 16.5 | 744 | 199 | 199 | 25.88 | 105.605 | 79.725 | 8.976875 | 9.73125 | 42.2 | A | 2022-10 (Oct) | 13.77
| Old | AF45 |  | F | AF45-41 | 20 | 2022-10-31 19:40 | 44865.8194 | 2022-11-10 15:40 | 44875.6528 | 0.018 | QRD CNT | TIDE O , N/A | 6G |  | Plate | Block | Completed | 0.01512 | 0.069921 | 0.05472 | 4.32 | 14.83 | 744 | 236 | 236 | 0.37764 | 2.01573 | 1.63809 | 7.8105 | 8.7955 | 41.89 | A | 2022-10 (Oct) | 12.88
| Old | AF47 |  | F | AF47-33 | 4 | 2022-10-01 00:20 | 44835.0139 | 2022-10-09 08:20 | 44843.3472 | 1 | REF. | TIDE O , N/A | 7G |  | Plate | Block | Completed | 0.37 | 3.145 | 2.78 | 200 | 0.33 | 744 | 200 | 200 | 10.6 | 80.475 | 69.875 | 17.88 | 18.4975 | 41.04 | A | 2022-10 (Oct) | 13.9
| Old | AF47 |  | F | AF47-34 | 11 | 2022-10-09 16:50 | 44843.7014 | 2022-10-14 16:50 | 44848.7014 | 1 | ON TIME | TIDE O , N/A | 7G |  | Plate | Block | Completed | 1.791818 | 3.20909 | 1.42 | 120 | 8.5 | 744 | 120 | 120 | 47.94 | 92.665 | 44.725 | 10.537272 | 12.116363 | 44.03 | A | 2022-10 (Oct) | 11.83
| Old | AF31 |  | F | AF31-37 | 10 | 2022-10-24 14:20 | 44858.5972 | 2022-11-01 12:20 | 44866.5139 | 0.935 | ON TIME | TIDE O , N/A | 7G |  | Block | Makable | Completed | 4.10465 | 5.96343 | 1.86065 | 177.65 | 10.17 | 744 | 190 | 190 | 121.9801 | 194.39585 | 72.41575 | 11.246 | 14.538 | 46.69 | A | 2022-10 (Oct) | 10.47
| New | BAF6 | A | F | BAF6-31 | 4 | 2022-09-28 14:35 | 44832.6076 | 2022-10-03 16:10 | 44837.6736 | 0.528 | ON TIME | TIDE O , N/A | 7G |  | Plate | Block | Completed | 0.30624 | 1.15896 | 0.85536 | 64.17 | 0 | 744 | 121.35 | 121.58 | 7.7088 | 29.65248 | 21.94368 | 17.0375 | 18.43 | 39.99 | B | 2022-10 (Oct) | 13.24
| New | BAF6 | A | F | BAF6-32 | 4 | 2022-10-05 11:00 | 44839.4583 | 2022-10-10 16:30 | 44844.6875 | 1 | G1 | TIDE O , N/A | 7G |  | Plate | Block | Completed | 0.835 | 2.2675 | 1.43 | 125.5 | 42.83 | 744 | 125.3 | 125.5 | 22.43 | 64.11 | 41.68 | 18.475 | 19.0525 | 42.34 | B | 2022-10 (Oct) | 11.39
| New | BAF6 | A | F | BAF6-33 | 4 | 2022-10-11 08:10 | 44845.3403 | 2022-10-17 02:10 | 44851.0903 | 1 | PLN NS | TIDE O , N/A | 7G |  | Plate | Block | Completed | 0.8125 | 2.57 | 1.76 | 138 | 15.67 | 744 | 138 | 138 | 17.23 | 62.41 | 45.18 | 16.5275 | 17.675 | 38.6 | B | 2022-10 (Oct) | 12.75
| New | BAF6 | A | F | BAF6-34 | 11 | 2022-10-17 11:20 | 44851.4722 | 2022-10-23 15:20 | 44857.6389 | 1 | ON TIME | TIDE O , N/A | 7G |  | Block | Block | Completed | 3.138181 | 4.757272 | 1.62 | 148 | 9.17 | 744 | 148 | 148 | 89.7 | 149.405 | 59.705 | 11.246363 | 12.397272 | 45.78 | B | 2022-10 (Oct) | 10.95
| New | BAF6 | A | F | BAF6-35 | 16 | 2022-10-24 01:00 | 44858.0417 | 2022-10-31 16:00 | 44865.6667 | 1 | ON TIME | TIDE O , N/A | 6G |  | Plate | Block | Completed | 1.143125 | 3.450625 | 2.31 | 183 | 9.67 | 744 | 183 | 183 | 27.99 | 98.625 | 70.635 | 8.851875 | 9.68 | 41.8 | B | 2022-10 (Oct) | 12.62
| New | BAF22 | A | F | BAF22-30 | 4 | 2022-09-26 | 44830 | 2022-10-04 03:00 | 44838.125 | 0.385 | ON TIME | TIDE O , N/A | 7G |  | Plate | Block | Completed | 0.322438 | 1.198313 | 0.8778 | 75 | 0 | 744 | 195 | 195 | 9.28235 | 34.56915 | 25.2868 | 18.5675 | 19.0775 | 42.48 | B | 2022-10 (Oct) | 11.64
| New | BAF22 | A | F | BAF22-31 | 15 | 2022-10-04 16:30 | 44838.6875 | 2022-10-12 16:00 | 44846.6667 | 1 | G1 | TIDE O , N/A | 6G |  | Block | Block | Completed | 2.61 | 4.789333 | 2.18 | 191.5 | 13.5 | 744 | 191.3 | 191.5 | 65.18 | 138.27 | 73.09 | 8.968666 | 10.507333 | 42.73 | B | 2022-10 (Oct) | 11.38
| New | BAF22 | A | F | BAF22-32 | 12 | 2022-10-13 01:35 | 44847.066 | 2022-10-19 04:25 | 44853.184 | 1 | ON TIME | TIDE O , N/A | 6G |  | Block | Makable | Completed | 5.635 | 7.031666 | 1.4 | 146.83 | 9.58 | 744 | 146.5 | 146.83 | 143.7 | 195.765 | 52.065 | 10.17 | 11.925833 | 43.39 | B | 2022-10 (Oct) | 9.47
| Old | AB64 |  | B | AB64-40 | 17 | 2022-10-07 03:00 | 44841.125 | 2022-10-14 17:00 | 44848.7083 | 1 | ON TIME | TIDE O , V LEAK | 7G | Minor | Block | Makable | Completed | 4.234705 | 6.06 | 1.83 | 182 | 11 | 744 | 182 | 182 | 118.86 | 184.92 | 66.06 | 9.082352 | 10.697058 | 45.86 | A | 2022-10 (Oct) | 10.05
| Old | AB64 |  | B | AB64-41 | 11 | 2022-10-15 06:00 | 44849.25 | 2022-10-23 14:00 | 44857.5833 | 1 | HLM LT | TIDE O , N/A | 7G |  | Block | Block | Completed | 3.315454 | 5.475454 | 2.16 | 200 | 13 | 744 | 200 | 200 | 83.97 | 149.685 | 65.715 | 10.310909 | 11.924545 | 43.17 | A | 2022-10 (Oct) | 10.8
| Old | AB64 |  | B | AB64-42 | 10 | 2022-10-24 01:10 | 44858.0486 | 2022-10-31 16:10 | 44865.6736 | 1 | ON TIME | TIDE O , N/A | 7G |  | Block | Block | Completed | 3.396 | 5.143 | 1.75 | 183 | 11.17 | 744 | 183 | 183 | 100.92 | 164.76 | 63.84 | 11.667 | 14.188 | 46.83 | A | 2022-10 (Oct) | 9.51
| Old | AB77 |  | B | AB77-35 | 4 | 2022-09-28 22:20 | 44832.9306 | 2022-10-05 04:20 | 44839.1806 | 0.669 | ON TIME | TIDE O , N/A | 7G |  | Plate | Block | Completed | 0.632205 | 2.030415 | 1.39821 | 100.33 | 0 | 744 | 150 | 150 | 16.54437 | 52.419495 | 35.875125 | 18.2175 | 18.8425 | 41.84 | A | 2022-10 (Oct) | 13.93
| Old | AB77 |  | B | AB77-36 | 4 | 2022-10-05 13:20 | 44839.5556 | 2022-10-13 17:20 | 44847.7222 | 1 | ON TIME | TIDE O , N/A | 7G |  | Plate | Block | Completed | 0.425 | 3.1175 | 2.69 | 196 | 9 | 744 | 196 | 196 | 12.26 | 83.255 | 70.995 | 18.18 | 18.68 | 41.59 | A | 2022-10 (Oct) | 13.72
| Old | AB77 |  | B | AB77-37 | 4 | 2022-10-14 06:00 | 44848.25 | 2022-10-15 17:00 | 44849.7083 | 1 | CHMB CHNG | TT , V LEAK | 7G | Minor | Plate | Block | Completed | 0.885 | 1.405 | 0.52 | 35 | 12.67 | 744 | 35 | 35 | 5.98 | 10.6 | 4.62 | 9.03 | 10.0975 | 21.53 | A | 2022-10 (Oct) | 14.86
| Old | AB77 |  | B | AB77-38 | 4 | 2022-10-16 05:50 | 44850.2431 | 2022-10-22 02:50 | 44856.1181 | 1 | HLD CLN | TIDE O , N/A | 7G |  | Block | Block | Completed | 2 | 3.83 | 1.83 | 141 | 12.83 | 744 | 141 | 141 | 50.18 | 100.14 | 49.96 | 18.0925 | 18.9625 | 41.8 | A | 2022-10 (Oct) | 12.98
| Old | AB77 |  | B | AB77-39 | 16 | 2022-10-22 21:50 | 44856.9097 | 2022-10-31 15:50 | 44865.6597 | 1 | POWER PROBLEM | TIDE O , N/A | 6G |  | Plate | Block | Completed | 1.754375 | 4.68875 | 2.93 | 210 | 19 | 744 | 210 | 210 | 41.1 | 126.82 | 85.72 | 8.67875 | 9.665 | 41.35 | A | 2022-10 (Oct) | 14
| Old | AF2 |  | F | AF2-37 | 4 | 2022-09-29 15:30 | 44833.6458 | 2022-10-05 07:30 | 44839.3125 | 0.761 | ON TIME | TIDE O , N/A | RD20 |  | Plate | Block | Completed | 0.384305 | 2.262073 | 1.87967 | 103.5 | 0 | 744 | 136 | 136 | 10.60073 | 55.161085 | 44.560355 | 17.94 | 18.455 | 41.06 | A | 2022-10 (Oct) | 18.09
| New | BAF30 | A | F | BAF30-25 | 4 | 2022-09-29 | 44833 | 2022-10-01 06:00 | 44835.25 | 0.111 | ON TIME | HEAT , N/A | 7G |  | Block | Block | Completed | 0.23865 | 0.30525 | 0.0666 | 6 | 0 | 744 | 54 | 54 | 5.84415 | 7.85547 | 2.01132 | 18.305 | 19.085 | 42.22 | B | 2022-10 (Oct) | 11.11
| New | BAF30 | A | F | BAF30-26 | 13 | 2022-10-01 14:40 | 44835.6111 | 2022-10-09 15:40 | 44843.6528 | 1 | ON TIME | TIDE O , N/A | 6G |  | Block | Makable | Completed | 4.94 | 6.905384 | 1.97 | 193 | 8.67 | 744 | 193 | 193 | 123.01 | 193.19 | 70.18 | 9.003846 | 12.356923 | 43.09 | B | 2022-10 (Oct) | 10.21
| New | BAF30 | A | F | BAF30-27 | 14 | 2022-10-10 03:10 | 44844.1319 | 2022-10-17 17:10 | 44851.7153 | 1 | ON TIME | TIDE O , N/A | 6G |  | Block | Block | Completed | 3.218571 | 5.232857 | 2.01 | 182 | 11.5 | 744 | 182 | 182 | 94.85 | 173.185 | 78.335 | 9.456428 | 12.873571 | 46.47 | B | 2022-10 (Oct) | 11.04
| New | BAF30 | A | F | BAF30-28 | 15 | 2022-10-18 01:10 | 44852.0486 | 2022-10-25 02:10 | 44859.0903 | 1 | ON TIME | TIDE O , N/A | 6G |  | Block | Makable | Completed | 5.664 | 7.288666 | 1.62 | 169 | 8 | 744 | 169 | 169 | 141.45 | 202.59 | 61.14 | 9.017333 | 10.905333 | 43.36 | B | 2022-10 (Oct) | 9.64
| New | BAF30 | A | F | BAF30-29 | 16 | 2022-10-25 13:50 | 44859.5764 | 2022-10-31 15:50 | 44865.6597 | 1 | ON TIME | DLC BLB , N/A | 6G |  | Plate | Block | Completed | 1.64125 | 3.600625 | 1.96 | 146 | 11.67 | 744 | 146 | 146 | 36.68 | 93.93 | 57.25 | 8.56 | 9.181875 | 40.03 | B | 2022-10 (Oct) | 13.42
| New | BAF37 | A | F | BAF37-24 | 4 | 2022-09-30 17:20 | 44834.7222 | 2022-10-06 23:20 | 44840.9722 | 0.956 | PMP | TIDE O , N/A | 7G |  | Plate | Block | Completed | 0.58794 | 2.37566 | 1.78772 | 143.33 | 0 | 744 | 150 | 150 | 15.42028 | 63.5979 | 48.17762 | 18.15 | 18.675 | 41.55 | B | 2022-10 (Oct) | 12.47
| New | BAF37 | A | F | BAF37-25 | 16 | 2022-10-07 11:50 | 44841.4931 | 2022-10-15 03:50 | 44849.1597 | 1 | G1 | TIDE O , N/A | 6G |  | Block | Makable | Completed | 4.545625 | 6.434375 | 1.89 | 184 | 12.5 | 744 | 184 | 184 | 132.13 | 207.42 | 75.29 | 9.615625 | 11.00375 | 46.46 | B | 2022-10 (Oct) | 10.22
| New | BAF37 | A | F | BAF37-26 | 13 | 2022-10-15 13:40 | 44849.5694 | 2022-10-23 02:20 | 44857.0972 | 1 | ON TIME | TIDE O , N/A | 6G |  | Block | Makable | Completed | 4.625384 | 6.564615 | 1.94 | 180.67 | 9.83 | 744 | 180.4 | 180.67 | 117.59 | 187.8 | 70.21 | 9.746153 | 11.666923 | 43.54 | B | 2022-10 (Oct) | 10.68
| New | BAF37 | A | F | BAF37-27 | 16 | 2022-10-23 14:25 | 44857.6007 | 2022-10-31 03:00 | 44865.125 | 1 | HLD CLN | TIDE O , N/A | 6G |  | Plate | Block | Completed | 1.2575 | 3.44875 | 2.19 | 180.58 | 12.08 | 744 | 180.35 | 180.58 | 31.62 | 101.57 | 69.95 | 8.91 | 9.888125 | 42.38 | B | 2022-10 (Oct) | 12.13
| Old | AF14 |  | F | AF14-37 | 4 | 2022-09-30 13:10 | 44834.5486 | 2022-10-08 19:10 | 44842.7986 | 0.945 | ON TIME | TIDE O , N/A | 7G |  | Plate | Block | Completed | 0.824513 | 2.905875 | 2.079 | 187.17 | 0 | 744 | 198 | 198 | 19.845 | 76.304025 | 56.459025 | 17.9275 | 18.4125 | 41 | A | 2022-10 (Oct) | 11.16
| Old | AF14 |  | F | AF14-38 | 16 | 2022-10-09 05:00 | 44843.2083 | 2022-10-17 05:00 | 44851.2083 | 1 | ON TIME | TIDE O , V LEAK | 6G | Minor | Block | Makable | Completed | 4.541875 | 6.84 | 2.3 | 192 | 9.83 | 744 | 192 | 192 | 121.63 | 202.41 | 80.78 | 9.01875 | 10.72125 | 44.53 | A | 2022-10 (Oct) | 11.98
| Old | AF14 |  | F | AF14-39 | 10 | 2022-10-17 15:50 | 44851.6597 | 2022-10-21 11:50 | 44855.4931 | 1 | ON TIME | HEAT , N/A | 7G |  | Plate | Block | Completed | 1.089 | 2.252 | 1.16 | 92 | 10.83 | 744 | 92 | 92 | 29.31 | 65.32 | 36.01 | 10.57 | 13.568 | 44.16 | A | 2022-10 (Oct) | 12.61
| Old | AF14 |  | F | AF14-40 | 9 | 2022-10-22 20:10 | 44856.8403 | 2022-10-28 09:10 | 44862.3819 | 1 | POWER PROBLEM | TIDE O , N/A | 7G |  | Block | Makable | Completed | 3.562222 | 5.246666 | 1.68 | 133 | 32.33 | 744 | 133 | 133 | 97.89 | 153.36 | 55.47 | 11.866666 | 14.343333 | 45 | A | 2022-10 (Oct) | 12.71
| Old | AF14 |  | F | AF14-41 | 16 | 2022-10-29 02:50 | 44863.1181 | 2022-11-06 15:50 | 44871.6597 | 0.337 | MW | TIDE O , N/A | 6G |  | Plate | Block | Completed | 0.285608 | 1.266067 | 0.98067 | 69.15 | 17.67 | 744 | 205 | 205 | 6.52432 | 34.432975 | 27.908655 | 8.585625 | 9.185 | 40.12 | A | 2022-10 (Oct) | 14.2
| Old | AF21 |  | F | AF21-31 | 14 | 2022-09-26 03:30 | 44830.1458 | 2022-10-04 16:30 | 44838.6875 | 0.432 | ON TIME | TIDE O , N/A | 6G |  | Block | Makable | Completed | 1.87704 | 2.983577 | 1.10592 | 88.5 | 0 | 744 | 205 | 205 | 48.45744 | 88.38072 | 39.92328 | 9.353571 | 11.564285 | 44.03 | A | 2022-10 (Oct) | 12.49
| Old | AF21 |  | F | AF21-32 | 15 | 2022-10-05 03:40 | 44839.1528 | 2022-10-13 06:25 | 44847.2674 | 1 | ON TIME | PSSOC , TIDE O | 6G |  | Block | Makable | Completed | 4.596 | 6.965333 | 2.37 | 194.75 | 11.17 | 744 | 194.45 | 194.75 | 121.26 | 202.97 | 81.71 | 9.342666 | 11.023333 | 44.36 | A | 2022-10 (Oct) | 12.17
| Old | AF21 |  | F | AF21-33 | 12 | 2022-10-13 17:10 | 44847.7153 | 2022-10-19 09:30 | 44853.3958 | 1 | ON TIME | PSSOC , TIDE O | 7G |  | Plate | Block | Completed | 1.814166 | 3.368333 | 1.55 | 136.33 | 10.75 | 744 | 136.2 | 136.33 | 46.43 | 92.41 | 45.98 | 9.755 | 11.57 | 43.34 | A | 2022-10 (Oct) | 11.44
| Old | AF21 |  | F | AF21-34 | 16 | 2022-10-19 19:40 | 44853.8194 | 2022-10-23 17:10 | 44857.7153 | 1 | ON TIME | PSSOC , N/A | 6G |  | Block | Block | Completed | 2.42875 | 3.718125 | 1.29 | 93.5 | 10.17 | 744 | 93.3 | 93.5 | 68.63 | 111.78 | 43.15 | 8.74625 | 11.41 | 45.28 | A | 2022-10 (Oct) | 13.8
| New | BAE19 | A | E | BAE19-23 | 12 | 2022-09-27 08:50 | 44831.3681 | 2022-10-05 00:20 | 44839.0139 | 0.525 | ON TIME | V LEAK , N/A | 6G | Heavy | Plate | Block | Completed | 0.472937 | 2.157312 | 1.68525 | 96.33 | 0 | 744 | 183.3 | 183.5 | 15.08325 | 77.230125 | 62.146875 | 9.875833 | 14.868333 | 47.28 | B | 2022-10 (Oct) | 17.49
| New | BAE19 | A | E | BAE19-24 | 4 | 2022-10-08 13:00 | 44842.5417 | 2022-10-13 16:15 | 44847.6771 | 1 | HLM LT | TIDE O , N/A | 7G |  | Plate | Block | Completed | 0.6625 | 2.2125 | 1.55 | 123.25 | 84.67 | 744 | 123.15 | 123.25 | 17.51 | 60.75 | 43.24 | 17.2775 | 19.2575 | 41.16 | B | 2022-10 (Oct) | 12.58
| New | BAE19 | A | E | BAE19-25 | 4 | 2022-10-14 06:30 | 44848.2708 | 2022-10-19 07:30 | 44853.3125 | 1 | POWER PROBLEM | TIDE O , N/A | 7G |  | Plate | Block | Completed | 0.4175 | 2 | 1.58 | 121 | 14.25 | 744 | 121 | 121 | 12.32 | 55.2 | 42.88 | 18.3025 | 18.9125 | 42.01 | B | 2022-10 (Oct) | 13.06
| New | BAE19 | A | E | BAE19-26 | 4 | 2022-10-20 15:00 | 44854.625 | 2022-10-24 23:00 | 44858.9583 | 1 | POWER PROBLEM | TIDE O , N/A | 7G |  | Plate | Block | Completed | 0.855 | 2.0175 | 1.16 | 104 | 31.5 | 744 | 104 | 104 | 22.14 | 57.8 | 35.66 | 18.3575 | 18.9 | 42.06 | B | 2022-10 (Oct) | 11.25
| New | BAE19 | A | E | BAE19-27 | 12 | 2022-10-25 06:35 | 44859.2743 | 2022-10-28 19:35 | 44862.816 | 1 | ON TIME | DOT , N/A | 7G |  | Plate | Block | Completed | 0.700833 | 1.783333 | 1.08 | 85 | 7.58 | 744 | 85 | 85 | 18.39 | 53.7 | 35.31 | 10.006666 | 11.564166 | 43.12 | B | 2022-10 (Oct) | 12.71
| New | BAE19 | A | E | BAE19-28 | 16 | 2022-10-29 05:50 | 44863.2431 | 2022-10-31 01:20 | 44865.0556 | 1 | ON TIME | DOT , N/A | 6G |  | Plate | Block | Completed | 1.4075 | 1.93625 | 0.53 | 43.5 | 10.25 | 744 | 43.3 | 43.5 | 30.65 | 48.12 | 17.47 | 8.525625 | 9.078125 | 39.8 | B | 2022-10 (Oct) | 12.18
| New | BAE19 | A | E | BAE19-29 | 20 | 2022-10-31 15:10 | 44865.6319 | 2022-11-04 15:40 | 44869.6528 | 0.091 | HLD CLN | DOT , HLD | 6G |  | Plate | Block | Completed | 0.089453 | 0.193739 | 0.10465 | 8.82 | 13.83 | 744 | 96.3 | 96.5 | 2.16216 | 5.647005 | 3.484845 | 7.951 | 8.636 | 41.88 | B | 2022-10 (Oct) | 11.92
| New | BAE20 | A | E | BAE20-26 | 4 | 2022-09-28 15:00 | 44832.625 | 2022-10-06 14:20 | 44840.5972 | 0.702 | POWER PROBLEM | TIDE O , N/A | 7G |  | Plate | Block | Completed | 0.226395 | 1.84275 | 1.6146 | 134.33 | 0 | 744 | 191.2 | 191.33 | 6.76026 | 51.87429 | 45.11403 | 18.1475 | 18.6875 | 41.56 | B | 2022-10 (Oct) | 12.07
| New | BAE20 | A | E | BAE20-27 | 4 | 2022-10-11 01:00 | 44845.0417 | 2022-10-18 05:00 | 44852.2083 | 1 | HLM LT | TIDE O , N/A | 7G |  | Plate | Block | Completed | 0.535 | 2.7275 | 2.19 | 172 | 106.67 | 744 | 172 | 172 | 14.34 | 71.785 | 57.445 | 17.7675 | 18.45 | 40.87 | B | 2022-10 (Oct) | 12.73
| Old | AF52 |  | F | AF52-35 | 9 | 2022-10-07 19:00 | 44841.7917 | 2022-10-15 17:00 | 44849.7083 | 1 | ON TIME | TIDE O , N/A | 7G |  | Plate | Block | Completed | 0.945555 | 3.173333 | 2.23 | 190 | 8.83 | 744 | 190 | 190 | 26.1 | 100.45 | 74.35 | 10.645555 | 15.382222 | 44.41 | A | 2022-10 (Oct) | 11.68
| Old | AF52 |  | F | AF52-36 | 4 | 2022-10-16 01:00 | 44850.0417 | 2022-10-20 23:54 | 44854.9958 | 1 | ON TIME | PSSOC , N/A | 7G |  | Block | Block | Completed | 2.1075 | 3.495 | 1.39 | 118.9 | 8 | 744 | 118.54 | 118.9 | 51.36 | 91.74 | 40.38 | 18.0425 | 18.6225 | 41.37 | A | 2022-10 (Oct) | 11.61
| Old | AF52 |  | F | AF52-37 | 16 | 2022-10-22 21:30 | 44856.8958 | 2022-11-04 09:30 | 44869.3958 | 0.728 | POWER PROBLEM | TIDE O , N/A | 6G |  | Plate | Block | Completed | 1.060605 | 3.793335 | 2.73 | 218.48 | 45.6 | 744 | 300 | 300 | 24.89032 | 106.04776 | 81.15744 | 8.735625 | 9.596875 | 41.41 | A | 2022-10 (Oct) | 12.5
| Old | AF67 |  | F | AF67-35 | 4 | 2022-09-24 21:20 | 44828.8889 | 2022-10-03 05:20 | 44837.2222 | 0.267 | ON TIME | TIDE O , N/A | RD20 |  | Plate | Block | Completed | 0.14685 | 0.834375 | 0.68886 | 53.33 | 0 | 744 | 200 | 200 | 3.87684 | 21.687075 | 17.810235 | 18.19 | 18.62 | 41.54 | A | 2022-10 (Oct) | 12.9
| Old | AF67 |  | F | AF67-36 | 13 | 2022-10-03 18:00 | 44837.75 | 2022-10-11 20:00 | 44845.8333 | 1 | MGT | TIDE O , V LEAK | RD20 | Minor | Block | Block | Completed | 3.331538 | 5.746153 | 2.41 | 194 | 12.67 | 744 | 194 | 194 | 92.8 | 180.095 | 87.295 | 9.925384 | 12.66 | 45.57 | A | 2022-10 (Oct) | 12.47
| Old | AF67 |  | F | AF67-37 | 4 | 2022-10-12 06:50 | 44846.2847 | 2022-10-20 10:50 | 44854.4514 | 1 | ON TIME | TIDE O , N/A | RD20 |  | Plate | Block | Completed | 0.655 | 3.2925 | 2.64 | 196 | 10.83 | 744 | 196 | 196 | 16.77 | 79.74 | 62.97 | 17.795 | 18.14 | 40.55 | A | 2022-10 (Oct) | 13.47
| Old | AF67 |  | F | AF67-38 | 11 | 2022-10-20 19:00 | 44854.7917 | 2022-10-29 09:20 | 44863.3889 | 1 | ON TIME | TIDE O , N/A | RD20 |  | Block | Block | Completed | 3.005454 | 5.398181 | 2.39 | 206.33 | 8.17 | 744 | 206.2 | 206.33 | 86.97 | 175.975 | 89.005 | 10.806363 | 13.281818 | 46.12 | A | 2022-10 (Oct) | 11.58
| Old | AF67 |  | F | AF67-39 | 16 | 2022-10-30 07:50 | 44864.3264 | 2022-11-08 08:50 | 44873.3681 | 0.185 | W LINE | TIDE O , N/A | RD20 |  | Plate | Block | Completed | 0.138519 | 0.6808 | 0.54205 | 40.15 | 22.5 | 744 | 217 | 217 | 3.34295 | 18.80155 | 15.4586 | 8.71875 | 9.610625 | 41.32 | A | 2022-10 (Oct) | 13.5
| Old | AF68 |  | F | AF68-31 | 9 | 2022-09-26 03:00 | 44830.125 | 2022-10-01 23:20 | 44835.9722 | 0.166 | CHMB CNT | MNFLD , V LEAK | RD20 | Minor | Plate | Block | Completed | 0.090378 | 0.409282 | 0.31872 | 23.33 | 0 | 744 | 140.2 | 140.33 | 2.43356 | 11.7943 | 9.36074 | 12.354444 | 13.522222 | 43.77 | A | 2022-10 (Oct) | 13.75
| Old | AF60 |  | F | AF60-30 | 4 | 2022-10-01 06:50 | 44835.2847 | 2022-10-08 21:50 | 44842.9097 | 1 | CD | TIDE O , N/A | RD20 |  | Block | Block | Completed | 2.4925 | 4.7875 | 2.3 | 183 | 6.83 | 744 | 183 | 183 | 61.09 | 124.45 | 63.36 | 18.26 | 18.755 | 41.79 | A | 2022-10 (Oct) | 12.57
| Old | AF60 |  | F | AF60-31 | 4 | 2022-10-09 06:00 | 44843.25 | 2022-10-18 21:00 | 44852.875 | 1 | ON TIME | TIDE O , N/A | RD20 |  | Plate | Block | Completed | 0.4825 | 3.1775 | 2.7 | 231 | 8.17 | 744 | 231 | 231 | 13.41 | 86.755 | 73.345 | 18.5425 | 19.02 | 42.41 | A | 2022-10 (Oct) | 11.69
| Old | AF60 |  | F | AF60-32 | 10 | 2022-10-19 05:30 | 44853.2292 | 2022-10-23 13:30 | 44857.5625 | 1 | ON TIME | MOVE , N/A | RD20 |  | Block | Block | Completed | 2.396 | 3.665 | 1.27 | 104 | 8.5 | 744 | 104 | 104 | 71.39 | 113.04 | 41.65 | 11.195 | 14.793 | 46.83 | A | 2022-10 (Oct) | 12.21
| Old | AF60 |  | F | AF60-33 | 4 | 2022-10-23 21:30 | 44857.8958 | 2022-10-31 09:30 | 44865.3958 | 1 | ON TIME | TIDE O , N/A | RD20 |  | Plate | Block | Completed | 0.7375 | 3.14 | 2.4 | 180 | 8 | 744 | 180 | 180 | 18.97 | 74.63 | 55.66 | 17.33 | 18.2575 | 40.14 | A | 2022-10 (Oct) | 13.33
| Old | AF60 |  | F | AF60-34 | 25 | 2022-10-31 22:00 | 44865.9167 | 2022-11-10 09:00 | 44875.375 | 0.009 | STG | TIDE O , N/A | RD20 |  | Plate | Block | Completed | 0.011358 | 0.037361 | 0.02601 | 1.98 | 12.5 | 744 | 227 | 227 | 0.31842 | 1.205685 | 0.887265 | 7.6152 | 8.482 | 45.42 | A | 2022-10 (Oct) | 12.73
| Old | AF75 |  | F | AF75-27 | 12 | 2022-09-29 07:00 | 44833.2917 | 2022-10-08 16:40 | 44842.6944 | 0.818 | ON TIME | TIDE O , V LEAK | RD20 | Minor | Plate | Block | Completed | 0.803685 | 3.229736 | 2.42946 | 184.67 | 0 | 744 | 225.4 | 225.67 | 24.32732 | 107.94737 | 83.62005 | 9.660833 | 14.670833 | 46.43 | A | 2022-10 (Oct) | 13.16
| Old | AF75 |  | F | AF75-28 | 4 | 2022-10-09 03:00 | 44843.125 | 2022-10-17 05:00 | 44851.2083 | 1 | ON TIME | TIDE O , N/A | RD20 |  | Plate | Block | Completed | 0.72 | 3.2975 | 2.58 | 194 | 10.33 | 744 | 194 | 194 | 18.45 | 81.265 | 62.815 | 17.76 | 18.39 | 40.79 | A | 2022-10 (Oct) | 13.3
| Old | AF75 |  | F | AF75-29 | 4 | 2022-10-17 17:00 | 44851.7083 | 2022-10-22 17:05 | 44856.7118 | 1 | ON TIME | TIDE O , N/A | RD20_01 |  | Plate | Block | Completed | 1.7725 | 3.21 | 1.44 | 120.08 | 12 | 744 | 120.5 | 120.08 | 43.54 | 80.775 | 37.235 | 18.1525 | 18.6325 | 41.52 | A | 2022-10 (Oct) | 11.99
| Old | AF75 |  | F | AF75-30 | 4 | 2022-10-23 02:20 | 44857.0972 | 2022-10-29 08:20 | 44863.3472 | 1 | ON TIME | TIDE O , N/A | RD20 |  | Plate | Block | Completed | 0.8325 | 2.7425 | 1.91 | 150 | 9.25 | 744 | 150 | 150 | 20.74 | 65.46 | 44.72 | 17.34 | 18.4125 | 40.33 | A | 2022-10 (Oct) | 12.73
| New | BAF11 | A | F | BAF11-33 | 10 | 2022-10-16 02:55 | 44850.1215 | 2022-10-22 08:55 | 44856.3715 | 1 | ON TIME | TIDE O , N/A | 6G |  | Block | Makable | Completed | 4.426 | 6.023 | 1.6 | 150 | 11.42 | 744 | 150 | 150 | 112.08 | 168.22 | 56.14 | 11.22 | 12.732 | 43.39 | B | 2022-10 (Oct) | 10.6
| New | BAF11 | A | F | BAF11-34 | 16 | 2022-10-23 13:40 | 44857.5694 | 2022-10-29 14:40 | 44863.6111 | 1 | HLM LT | DLC BLB , N/A | 6G |  | Plate | Block | Completed | 1.630625 | 3.33625 | 1.71 | 145 | 28.75 | 744 | 145 | 145 | 38.83 | 94.88 | 56.05 | 8.569375 | 9.839375 | 41.46 | B | 2022-10 (Oct) | 11.79
| New | BAF11 | A | F | BAF11-35 | 16 | 2022-10-29 23:00 | 44863.9583 | 2022-11-06 15:40 | 44871.6528 | 0.265 | ON TIME | TIDE O , N/A | 6G |  | Plate | Block | Completed | 0.380441 | 0.956319 | 0.57505 | 48.98 | 8.33 | 744 | 184.4 | 184.67 | 10.02495 | 30.15965 | 20.1347 | 9.08625 | 10.36625 | 43.81 | B | 2022-10 (Oct) | 11.75
| New | BAF24 | A | F | BAF24-27 | 4 | 2022-09-29 12:40 | 44833.5278 | 2022-10-05 19:40 | 44839.8194 | 0.766 | ON TIME | TIDE O , N/A | 7G |  | Plate | Block | Completed | 0.5745 | 1.91117 | 1.3405 | 115.67 | 0 | 744 | 151 | 151 | 14.90636 | 53.02635 | 38.11999 | 18.075 | 18.5475 | 41.32 | B | 2022-10 (Oct) | 11.59
| New | BAF24 | A | F | BAF24-28 | 15 | 2022-10-07 11:55 | 44841.4965 | 2022-10-15 03:55 | 44849.1632 | 1 | MW | TIDE O , N/A | 6G |  | Block | Makable | Completed | 4.001333 | 5.945333 | 1.94 | 184 | 40.25 | 744 | 184 | 184 | 104.91 | 175.895 | 70.985 | 8.833333 | 11.419333 | 44.03 | B | 2022-10 (Oct) | 10.6
| New | BAF24 | A | F | BAF24-29 | 13 | 2022-10-15 12:35 | 44849.5243 | 2022-10-23 02:10 | 44857.0903 | 1 | ON TIME | TIDE O , N/A | 6G |  | Block | Makable | Completed | 4.510769 | 6.400769 | 1.89 | 181.58 | 8.67 | 744 | 181.35 | 181.58 | 112.98 | 181.15 | 68.17 | 8.957692 | 12.442307 | 43 | B | 2022-10 (Oct) | 10.41
| New | BAF24 | A | F | BAF24-30 | 16 | 2022-10-23 11:50 | 44857.4931 | 2022-10-31 03:10 | 44865.1319 | 1 | ON TIME | TIDE O , N/A | 6G |  | Plate | Block | Completed | 1.57875 | 3.600625 | 2.02 | 183.33 | 9.67 | 744 | 183.2 | 183.33 | 41.06 | 113.645 | 72.585 | 8.828125 | 10.32875 | 43.21 | B | 2022-10 (Oct) | 11.02
| New | BAF24 | A | F | BAF24-31 | 17 | 2022-10-31 12:50 | 44865.5347 | 2022-11-08 04:50 | 44873.2014 | 0.061 | ON TIME | TIDE O , N/A | 6G |  | Plate | Block | Completed | 0.113065 | 0.245938 | 0.13298 | 11.15 | 9.67 | 744 | 184 | 184 | 2.53455 | 6.70146 | 4.16691 | 8.22 | 9.19647 | 40.54 | B | 2022-10 (Oct) | 11.85
| New | BAF41 | A | F | BAF41-32 | 17 | 2022-09-26 02:10 | 44830.0903 | 2022-10-01 20:50 | 44835.8681 | 0.15 | ON TIME | DLC BLB , N/A | 6G |  | Block | Block | Completed | 0.453529 | 0.676588 | 0.2235 | 20.83 | 0 | 744 | 138.4 | 138.67 | 14.082 | 22.986 | 8.904 | 9.64647 | 10.842941 | 48.25 | B | 2022-10 (Oct) | 10.75
| Old | AF47 |  | F | AF47-35 | 10 | 2022-10-15 04:50 | 44849.2014 | 2022-10-21 00:10 | 44855.0069 | 1 | PLN NS | POWER TRIP , TIDE O | 7G |  | Plate | Block | Completed | 1.627 | 3.221 | 1.59 | 139.33 | 12 | 744 | 139.2 | 139.33 | 43.61 | 100.77 | 57.16 | 10.622 | 13.765 | 44.34 | A | 2022-10 (Oct) | 11.41
| Old | AF47 |  | F | AF47-36 | 16 | 2022-10-23 03:00 | 44857.125 | 2022-10-28 17:00 | 44862.7083 | 1 | POWER PROBLEM | HEAT , N/A | 6G |  | Plate | Block | Completed | 1.43375 | 3.15125 | 1.72 | 134 | 50.83 | 744 | 134 | 134 | 36.08 | 88.78 | 52.7 | 8.9125 | 10.06875 | 42.81 | A | 2022-10 (Oct) | 12.84
| Old | AF47 |  | F | AF47-37 | 16 | 2022-10-29 03:20 | 44863.1389 | 2022-10-31 17:20 | 44865.7222 | 1 | ON TIME | HEAT , N/A | 6G |  | Plate | Block | Completed | 0.646875 | 1.410625 | 0.76 | 62 | 10.33 | 744 | 62 | 62 | 15.98 | 37.59 | 21.61 | 8.77625 | 9.45875 | 41.14 | A | 2022-10 (Oct) | 12.26
| Old | AF56 |  | F | AF56-37 | 9 | 2022-09-29 06:50 | 44833.2847 | 2022-10-07 07:50 | 44841.3264 | 0.787 | CHMB CNT | TIDE O , N/A | 7G |  | Block | Block | Completed | 1.856445 | 3.893026 | 2.03833 | 151.83 | 0 | 744 | 193 | 193 | 69.44488 | 157.14029 | 87.69541 | 14.407777 | 15.94 | 52.18 | A | 2022-10 (Oct) | 13.42
| Old | AF56 |  | F | AF56-38 | 10 | 2022-10-07 18:30 | 44841.7708 | 2022-10-12 08:30 | 44846.3542 | 1 | ON TIME | HEAT , N/A | 7G |  | Plate | Block | Completed | 0.578 | 1.957 | 1.38 | 110 | 10.67 | 744 | 110 | 110 | 17.15 | 63.3 | 46.15 | 11.25 | 14.298 | 45.78 | A | 2022-10 (Oct) | 12.55
| Old | AF56 |  | F | AF56-39 | 10 | 2022-10-12 17:20 | 44846.7222 | 2022-10-23 03:20 | 44857.1389 | 1 | ON TIME | TIDE O , N/A | 7G |  | Block | Block | Completed | 2.595 | 5.844 | 3.25 | 250 | 8.83 | 744 | 250 | 250 | 80.39 | 203.89 | 123.5 | 11.848 | 14.112 | 47.48 | A | 2022-10 (Oct) | 13
| Old | AF56 |  | F | AF56-40 | 16 | 2022-10-23 12:20 | 44857.5139 | 2022-10-31 04:20 | 44865.1806 | 1 | ON TIME | TIDE O , V LEAK | 6G | Minor | Plate | Block | Completed | 0.995625 | 3.704375 | 2.71 | 184 | 9 | 744 | 184 | 184 | 25.28 | 103.495 | 78.215 | 9.226875 | 9.680625 | 42.67 | A | 2022-10 (Oct) | 14.67
| Old | AF56 |  | F | AF56-41 | 20 | 2022-10-31 12:50 | 44865.5347 | 2022-11-10 04:50 | 44875.2014 | 0.048 | ON TIME | TIDE O , V LEAK | 6G | Minor | Plate | Block | Completed | 0.038136 | 0.21216 | 0.17424 | 11.15 | 8.5 | 744 | 232 | 232 | 1.0656 | 6.68232 | 5.61672 | 8.333 | 9.3265 | 44.55 | A | 2022-10 (Oct) | 15.65
| Old | AF63 |  | F | AF63-31 | 4 | 2022-09-29 15:40 | 44833.6528 | 2022-10-08 04:40 | 44842.1944 | 0.842 | HLM LT | TIDE O , N/A | RD20 |  | Plate | Block | Completed | 0.309435 | 2.54705 | 2.23972 | 172.67 | 0 | 744 | 205 | 205 | 9.37146 | 65.44445 | 56.07299 | 17.92 | 18.3925 | 40.97 | A | 2022-10 (Oct) | 12.98
| New | BAF22 | A | F | BAF22-33 | 4 | 2022-10-19 14:45 | 44853.6146 | 2022-10-24 14:45 | 44858.6146 | 1 | ON TIME | TIDE O , N/A | 6G |  | Block | Block | Completed | 2.1775 | 3.6275 | 1.45 | 120 | 10.33 | 744 | 120 | 120 | 53.22 | 94.9 | 41.68 | 18.2275 | 18.7 | 41.66 | B | 2022-10 (Oct) | 12.08
| New | BAF22 | A | F | BAF22-34 | 4 | 2022-10-25 00:30 | 44859.0208 | 2022-10-30 04:30 | 44864.1875 | 1 | ON TIME | TIDE O , N/A | 6G |  | Plate | Block | Completed | 0.76 | 2.4625 | 1.7 | 124 | 9.75 | 744 | 124 | 124 | 19.78 | 65.175 | 45.395 | 18.22 | 18.8775 | 41.85 | B | 2022-10 (Oct) | 13.71
| New | BAF22 | A | F | BAF22-35 | 16 | 2022-10-30 13:05 | 44864.5451 | 2022-11-07 01:05 | 44872.0451 | 0.194 | ON TIME | TIDE O , N/A | 6G |  | Plate | Block | Completed | 0.240803 | 0.691004 | 0.45008 | 34.9 | 8.58 | 744 | 180 | 180 | 5.21084 | 17.66273 | 12.45189 | 8.2525 | 9.169375 | 39.28 | B | 2022-10 (Oct) | 12.89
| New | BAF31 | A | F | BAF31-30 | 17 | 2022-09-28 13:10 | 44832.5486 | 2022-10-01 20:10 | 44835.8403 | 0.255 | ON TIME | HEAT , N/A | 6G |  | Block | Block | Completed | 0.6711 | 0.89475 | 0.2244 | 20.17 | 0 | 744 | 79 | 79 | 20.7213 | 29.989275 | 9.267975 | 9.24 | 11.377647 | 47.87 | B | 2022-10 (Oct) | 11.14
| New | BAF31 | A | F | BAF31-31 | 15 | 2022-10-06 03:55 | 44840.1632 | 2022-10-14 03:55 | 44848.1632 | 1 | G1 | TIDE O , N/A | 6G |  | Block | Block | Completed | 3.018 | 5.148666 | 2.13 | 192 | 103.75 | 744 | 192 | 192 | 90.6 | 175.535 | 84.935 | 9.356 | 12.318 | 47 | B | 2022-10 (Oct) | 11.09
| New | BAF31 | A | F | BAF31-32 | 12 | 2022-10-15 05:55 | 44849.2465 | 2022-10-23 16:55 | 44857.7049 | 1 | HLM LT | TIDE O , N/A | 6G |  | Plate | Block | Completed | 1.1425 | 3.6225 | 2.48 | 203 | 26 | 744 | 203 | 203 | 34.1 | 125.65 | 91.55 | 10.421666 | 13.328333 | 46.07 | B | 2022-10 (Oct) | 12.22
| New | BAF31 | A | F | BAF31-33 | 10 | 2022-10-24 01:00 | 44858.0417 | 2022-10-29 04:20 | 44863.1806 | 1 | ON TIME | TIDE O , N/A | 6G |  | Plate | Block | Completed | 1.978 | 3.45 | 1.47 | 123.33 | 8.08 | 744 | 123.2 | 123.33 | 53.49 | 106.215 | 52.725 | 11.165 | 13.371 | 44.87 | B | 2022-10 (Oct) | 11.92
| New | BAF31 | A | F | BAF31-34 | 16 | 2022-10-29 15:05 | 44863.6285 | 2022-11-04 03:05 | 44869.1285 | 0.431 | ON TIME | DLC BLB , N/A | 6G |  | Plate | Block | Completed | 0.715191 | 1.383241 | 0.66805 | 56.9 | 10.75 | 744 | 132 | 132 | 15.24447 | 35.57474 | 20.33027 | 8.27 | 9.256875 | 39.52 | B | 2022-10 (Oct) | 11.74
| New | BAF38 | A | F | BAF38-29 | 4 | 2022-10-01 | 44835 | 2022-10-11 03:00 | 44845.125 | 1 | ON TIME | TIDE O , N/A | 7G |  | Plate | Block | Completed | 0.415 | 3.31 | 2.9 | 243 | 0 | 744 | 243 | 243 | 11.54 | 89.635 | 78.095 | 17.755 | 18.4775 | 40.88 | B | 2022-10 (Oct) | 11.89
| New | BAF37 | A | F | BAF37-28 | 19 | 2022-10-31 11:30 | 44865.4792 | 2022-11-07 23:30 | 44872.9792 | 0.069 | ON TIME | TIDE O , N/A | 6G |  | Plate | Block | Completed | 0.066748 | 0.210087 | 0.14352 | 12.48 | 8.5 | 744 | 180 | 180 | 1.82091 | 6.89793 | 5.07702 | 8.506315 | 10.037368 | 45.52 | B | 2022-10 (Oct) | 11.5
| New | BAE6 | A | E | BAE6-27 | 13 | 2022-09-27 23:00 | 44831.9583 | 2022-10-05 16:20 | 44839.6806 | 0.606 | POWER PROBLEM | TIDE O , N/A | 6G |  | Plate | Block | Completed | 0.519295 | 1.958312 | 1.43622 | 112.33 | 0 | 744 | 185.2 | 185.33 | 15.81054 | 70.10814 | 54.2976 | 10.382307 | 12.47923 | 46.23 | B | 2022-10 (Oct) | 12.79
| New | BAE6 | A | E | BAE6-28 | 15 | 2022-10-06 04:25 | 44840.184 | 2022-10-17 08:25 | 44851.3507 | 1 | HLD CLN | TIDE O , N/A | 6G |  | Block | Block | Completed | 3.156 | 6.325333 | 3.17 | 268 | 12.08 | 744 | 268 | 268 | 79.23 | 191.2 | 111.97 | 9.176 | 10.562666 | 43.06 | B | 2022-10 (Oct) | 11.83
| New | BAE6 | A | E | BAE6-29 | 4 | 2022-10-17 20:25 | 44851.8507 | 2022-10-22 16:00 | 44856.6667 | 1 | ON TIME | F2 , N/A | 6G |  | Block | Makable | Completed | 3.52 | 4.9475 | 1.43 | 115.58 | 12 | 744 | 115.35 | 115.58 | 82.34 | 124.61 | 42.27 | 17.83 | 18.72 | 41.25 | B | 2022-10 (Oct) | 12.37
| New | BAE6 | A | E | BAE6-30 | 15 | 2022-10-23 13:35 | 44857.566 | 2022-10-28 15:00 | 44862.625 | 1 | POWER PROBLEM | F2 , N/A | 6G |  | Plate | Block | Completed | 1.297333 | 2.882 | 1.58 | 121.42 | 21.58 | 744 | 121.25 | 121.42 | 33.04 | 83.66 | 50.62 | 9.052 | 10.689333 | 42.96 | B | 2022-10 (Oct) | 13.01
| New | BAE6 | A | E | BAE6-31 | 19 | 2022-10-29 02:55 | 44863.1215 | 2022-11-04 16:25 | 44869.684 | 0.439 | FS2 | F2 , N/A | 6G |  | Plate | Block | Completed | 0.611365 | 1.479892 | 0.86922 | 69.07 | 11.92 | 744 | 157.3 | 157.5 | 15.70303 | 45.017255 | 29.314225 | 8.221052 | 9.355789 | 43.3 | B | 2022-10 (Oct) | 12.57
| New | BAE22 | A | E | BAE22-27 | 9 | 2022-09-28 04:55 | 44832.2049 | 2022-10-06 12:55 | 44840.5382 | 0.665 | POWER PROBLEM | TIDE O , N/A | 6G |  | Block | Block | Completed | 1.471128 | 3.000628 | 1.5295 | 132.92 | 0 | 744 | 200 | 200 | 37.6922 | 88.49155 | 50.79935 | 12.467777 | 13.052222 | 43.17 | B | 2022-10 (Oct) | 11.5
| New | BAE22 | A | E | BAE22-28 | 9 | 2022-10-07 02:15 | 44841.0938 | 2022-10-12 01:45 | 44846.0729 | 1 | HLD CLN | HEAT , N/A | 6G |  | Block | Block | Completed | 2.256666 | 3.628888 | 1.37 | 119.5 | 13.33 | 744 | 119.3 | 119.5 | 67.26 | 119.095 | 51.835 | 12.291111 | 14.736666 | 46.43 | B | 2022-10 (Oct) | 11.46
| New | BAE22 | A | E | BAE22-29 | 9 | 2022-10-12 15:05 | 44846.6285 | 2022-10-15 13:05 | 44849.5451 | 1 | POWER PROBLEM | HEAT , N/A | 6G |  | Plate | Block | Completed | 1.834444 | 2.691111 | 0.86 | 70 | 13.33 | 744 | 70 | 70 | 61.7 | 95.105 | 33.405 | 12.952222 | 15.625555 | 49.04 | B | 2022-10 (Oct) | 12.29
| Old | AB68 |  | B | AB68-34 | 13 | 2022-10-05 15:45 | 44839.6562 | 2022-10-12 02:45 | 44846.1146 | 1 | ON TIME | DLC BLB , N/A | 6G |  | Block | Makable | Completed | 4.017692 | 5.986153 | 1.97 | 155 | 10.25 | 744 | 155 | 155 | 113.7 | 183.455 | 69.755 | 9.636153 | 13.294615 | 45.97 | A | 2022-10 (Oct) | 12.71
| Old | AB68 |  | B | AB68-35 | 4 | 2022-10-12 14:15 | 44846.5938 | 2022-10-20 05:15 | 44854.2188 | 1 | ON TIME | TIDE O , N/A | 7G |  | Plate | Block | Completed | 1.87 | 4.3825 | 2.51 | 183 | 11.5 | 744 | 183 | 183 | 46.88 | 111.385 | 64.505 | 18.11 | 18.9 | 41.77 | A | 2022-10 (Oct) | 13.72
| Old | AB68 |  | B | AB68-36 | 10 | 2022-10-20 18:40 | 44854.7778 | 2022-10-29 08:10 | 44863.3403 | 1 | CHMB CNT | TIDE O , N/A | 7G |  | Block | Block | Completed | 2.724 | 5.307 | 2.58 | 205.5 | 13.42 | 744 | 205.3 | 205.5 | 71.37 | 156.075 | 84.705 | 10.391 | 13.637 | 43.9 | A | 2022-10 (Oct) | 12.6
| Old | AB68 |  | B | AB68-37 | 16 | 2022-10-30 06:45 | 44864.2812 | 2022-11-07 04:45 | 44872.1979 | 0.217 | W LINE | TIDE O , N/A | 6G |  | Plate | Block | Completed | 0.181059 | 0.759636 | 0.57939 | 41.23 | 22.58 | 744 | 190 | 190 | 4.42029 | 21.084805 | 16.664515 | 9.07125 | 9.4575 | 41.82 | A | 2022-10 (Oct) | 14.05
| Old | AF4 |  | F | AF4-35 | 4 | 2022-09-26 02:00 | 44830.0833 | 2022-10-05 16:00 | 44839.6667 | 0.487 | ON TIME | TIDE O , N/A | 7G |  | Plate | Block | Completed | 0.378643 | 1.706935 | 1.32951 | 112 | 0 | 744 | 230 | 230 | 8.84879 | 43.671725 | 34.822935 | 17.3775 | 17.7575 | 39.67 | A | 2022-10 (Oct) | 11.83
| Old | AF4 |  | F | AF4-36 | 4 | 2022-10-06 01:20 | 44840.0556 | 2022-10-13 06:20 | 44847.2639 | 1 | ON TIME | TIDE O , MW PWR | 7G |  | Plate | Block | Completed | 0.4825 | 2.86 | 2.38 | 173 | 9.33 | 744 | 173 | 173 | 13.22 | 70.795 | 57.575 | 17.8075 | 18.79 | 41.28 | A | 2022-10 (Oct) | 13.76
| Old | AF4 |  | F | AF4-37 | 4 | 2022-10-13 16:25 | 44847.684 | 2022-10-22 20:25 | 44856.8507 | 1 | MW | TIDE O , N/A | 7G |  | Block | Block | Completed | 2.425 | 5.0775 | 2.65 | 220 | 10.08 | 744 | 220 | 220 | 59.17 | 136.29 | 77.12 | 18.1325 | 18.6875 | 41.55 | A | 2022-10 (Oct) | 12.09
| Old | AF4 |  | F | AF4-38 | 16 | 2022-10-23 04:30 | 44857.1875 | 2022-10-31 04:30 | 44865.1875 | 1 | ON TIME | TIDE O , N/A | 6G |  | Block | Block | Completed | 2.04125 | 4.66625 | 2.63 | 192 | 8.08 | 744 | 192 | 192 | 45.04 | 119.72 | 74.68 | 8.334375 | 9.49125 | 40.2 | A | 2022-10 (Oct) | 13.7
| Old | AF4 |  | F | AF4-39 | 15 | 2022-10-31 15:00 | 44865.625 | 2022-11-10 17:00 | 44875.7083 | 0.037 | ON TIME | TIDE O , N/A | 6G |  | Block | Block | Completed | 0.117611 | 0.231472 | 0.11396 | 8.98 | 10.5 | 744 | 242 | 242 | 3.21715 | 7.232575 | 4.015425 | 9 | 11.399333 | 44.41 | A | 2022-10 (Oct) | 12.73
| Old | AF21 |  | F | AF21-35 | 4 | 2022-10-24 01:10 | 44858.0486 | 2022-10-27 23:45 | 44861.9896 | 1 | ON TIME | MWC , N/A | 7G |  | Plate | Block | Completed | 0.8525 | 2.105 | 1.25 | 94.58 | 8 | 744 | 94.35 | 94.58 | 22.97 | 54.83 | 31.86 | 18.365 | 19.2475 | 42.44 | A | 2022-10 (Oct) | 13.22
| Old | AF21 |  | F | AF21-36 | 16 | 2022-10-28 08:20 | 44862.3472 | 2022-11-05 21:20 | 44870.8889 | 0.428 | ON TIME | TIDE O , N/A | 6G |  | Plate | Block | Completed | 0.35845 | 1.582263 | 1.22408 | 87.65 | 8.58 | 744 | 205 | 205 | 9.21912 | 48.20136 | 38.98224 | 9.07375 | 9.81125 | 42.61 | A | 2022-10 (Oct) | 13.95
| Old | AF23 |  | F | AF23-36 | 9 | 2022-09-28 04:30 | 44832.1875 | 2022-10-05 06:30 | 44839.2708 | 0.603 | ON TIME | TIDE O , V LEAK | 6G | Minor | Plate | Block | Completed | 0.54002 | 2.18956 | 1.65222 | 102.5 | 0 | 744 | 170 | 170 | 13.64589 | 62.76627 | 49.12038 | 11.438888 | 13.961111 | 42.97 | A | 2022-10 (Oct) | 16.06
| Old | AF23 |  | F | AF23-37 | 8 | 2022-10-05 18:10 | 44839.7569 | 2022-10-10 23:10 | 44844.9653 | 1 | ON TIME | TIDE O , V LEAK | RD21 | Minor | Plate | Block | Completed | 0.4775 | 2.7325 | 2.26 | 125 | 11.67 | 744 | 125 | 125 | 15.05 | 83.565 | 68.515 | 11.79625 | 17.41625 | 45.79 | A | 2022-10 (Oct) | 18
| Old | AF23 |  | F | AF23-38 | 4 | 2022-10-11 08:20 | 44845.3472 | 2022-10-16 16:20 | 44850.6806 | 1 | ON TIME | TIDE O , N/A | 7G |  | Block | Block | Completed | 2.33 | 4.1575 | 1.83 | 128 | 9.17 | 744 | 128 | 128 | 59.75 | 108.35 | 48.6 | 18.6225 | 19.315 | 42.81 | A | 2022-10 (Oct) | 14.3
| Old | AF23 |  | F | AF23-39 | 11 | 2022-10-17 01:40 | 44851.0694 | 2022-10-21 00:25 | 44855.0174 | 1 | ON TIME | PSSOC , N/A | 7G |  | Plate | Block | Completed | 1.975454 | 3.190909 | 1.22 | 94.75 | 9.33 | 744 | 94.45 | 94.75 | 56.27 | 96.08 | 39.81 | 10.95909 | 12.696363 | 45.67 | A | 2022-10 (Oct) | 12.77
| Old | AF23 |  | F | AF23-40 | 9 | 2022-10-22 18:50 | 44856.7847 | 2022-10-31 05:50 | 44865.2431 | 1 | POWER PROBLEM | TIDE O , N/A | 6G |  | Block | Makable | Completed | 3.882222 | 6.853333 | 2.97 | 203 | 42.42 | 744 | 203 | 203 | 91.94 | 183.065 | 91.125 | 11.764444 | 12.837777 | 41.75 | A | 2022-10 (Oct) | 14.63
| Old | AF23 |  | F | AF23-41 | 15 | 2022-10-31 15:50 | 44865.6597 | 2022-11-10 03:50 | 44875.1597 | 0.036 | ON TIME | TIDE O , N/A | 6G |  | Block | Makable | Completed | 0.178656 | 0.289224 | 0.11052 | 8.15 | 10 | 744 | 228 | 228 | 4.42692 | 8.08236 | 3.65544 | 8.898666 | 10.792 | 42.98 | A | 2022-10 (Oct) | 13.46
| Old | AF30 |  | F | AF30-32 | 4 | 2022-09-30 06:50 | 44834.2847 | 2022-10-09 02:50 | 44843.1181 | 0.919 | ON TIME | TIDE O , N/A | 7G |  | Plate | Block | Completed | 0.365303 | 2.846603 | 2.4813 | 194.83 | 0 | 744 | 212 | 212 | 10.109 | 75.15582 | 65.04682 | 18.0075 | 18.5475 | 41.24 | A | 2022-10 (Oct) | 12.74
| Old | AF9 |  | F | AF9-37 | 4 | 2022-10-02 10:45 | 44836.4479 | 2022-10-11 04:45 | 44845.1979 | 1 | ON TIME | TIDE O , N/A | 7G |  | Plate | Block | Completed | 0.44 | 3.0025 | 2.56 | 210 | 9.42 | 744 | 210 | 210 | 11.52 | 79.955 | 68.435 | 17.84 | 18.5475 | 41.05 | A | 2022-10 (Oct) | 12.19
| Old | AF9 |  | F | AF9-38 | 4 | 2022-10-11 14:30 | 44845.6042 | 2022-10-15 15:50 | 44849.6597 | 1 | MW | HEAT , N/A | 7G |  | Block | Block | Completed | 2.2225 | 3.415 | 1.19 | 97.33 | 9.75 | 744 | 97.2 | 97.33 | 54.2 | 85.8 | 31.6 | 18.03 | 18.6725 | 41.41 | A | 2022-10 (Oct) | 12.33
| Old | AF9 |  | F | AF9-39 | 4 | 2022-10-16 00:50 | 44850.0347 | 2022-10-20 15:00 | 44854.625 | 1 | ON TIME | M.O.T , N/A | 7G |  | Block | Block | Completed | 2.6475 | 4.4425 | 1.8 | 110.17 | 9 | 744 | 110.1 | 110.17 | 66.74 | 110.32 | 43.58 | 18.165 | 19.205 | 42.17 | A | 2022-10 (Oct) | 16.25
| Old | AF9 |  | F | AF9-40 | 4 | 2022-10-22 19:20 | 44856.8056 | 2022-10-31 03:20 | 44865.1389 | 1 | POWER PROBLEM | TIDE O , N/A | 7G |  | Plate | Block | Completed | 1.045 | 4.5125 | 3.47 | 200 | 52.33 | 744 | 200 | 200 | 23.23 | 99.35 | 76.12 | 16.8975 | 17.725 | 39.1 | A | 2022-10 (Oct) | 17.35
| Old | AF9 |  | F | AF9-41 | 11 | 2022-10-31 12:20 | 44865.5139 | 2022-11-10 15:20 | 44875.6389 | 0.048 | ON TIME | TIDE O , N/A | 7G |  | Plate | Block | Completed | 0.077542 | 0.223462 | 0.14592 | 11.65 | 9 | 744 | 243 | 243 | 1.88064 | 6.35448 | 4.47384 | 9.730909 | 11.992727 | 42.16 | A | 2022-10 (Oct) | 12.51
| Old | AF11 |  | F | AF11-39 | 4 | 2022-09-28 12:40 | 44832.5278 | 2022-10-06 07:40 | 44840.3194 | 0.683 | ON TIME | TIDE O , N/A | RD22 |  | Plate | Block | Completed | 0.343208 | 1.903863 | 1.56407 | 127.67 | 0 | 744 | 187 | 187 | 8.78338 | 44.487205 | 35.703825 | 16.6725 | 18.6325 | 39.77 | A | 2022-10 (Oct) | 12.25
| Old | AF11 |  | F | AF11-40 | 8 | 2022-10-06 17:00 | 44840.7083 | 2022-10-08 15:00 | 44842.625 | 1 | ON TIME | HEAT , N/A | RD22 |  | Plate | Block | Completed | 0.6175 | 1.1825 | 0.57 | 46 | 9.33 | 744 | 46 | 46 | 19.78 | 36.5 | 16.72 | 12.9275 | 16.8875 | 47.7 | A | 2022-10 (Oct) | 12.17
| Old | AF11 |  | F | AF11-41 | 9 | 2022-10-09 06:50 | 44843.2847 | 2022-10-14 16:50 | 44848.7014 | 1 | PLN NS | TIDE O , N/A | RD20 |  | Plate | Block | Completed | 0.326666 | 1.881111 | 1.55 | 130 | 15.83 | 744 | 130 | 130 | 10.39 | 59.885 | 49.495 | 12.096666 | 15.556666 | 47.12 | A | 2022-10 (Oct) | 11.92
| Old | AF11 |  | F | AF11-42 | 4 | 2022-10-15 01:50 | 44849.0764 | 2022-10-22 08:50 | 44856.3681 | 1 | ON TIME | TIDE O , N/A | RD20 |  | Plate | Block | Completed | 0.555 | 2.74 | 2.19 | 175 | 9 | 744 | 175 | 175 | 15 | 68.905 | 53.905 | 17.87 | 19.09 | 41.69 | A | 2022-10 (Oct) | 12.46
| Old | AF75 |  | F | AF75-31 | 16 | 2022-10-30 08:00 | 44864.3333 | 2022-11-08 08:00 | 44873.3333 | 0.185 | W LINE | TIDE O , N/A | RD20 |  | Plate | Block | Completed | 0.14245 | 0.628538 | 0.48655 | 39.98 | 23.67 | 744 | 216 | 216 | 3.80175 | 19.65255 | 15.8508 | 9.33625 | 10.105625 | 43.84 | A | 2022-10 (Oct) | 12.18
| New | BAF1 | A | F | BAF1-25 | 15 | 2022-09-30 22:50 | 44834.9514 | 2022-10-08 14:20 | 44842.5972 | 0.994 | MW | TIDE O , N/A | 6G |  | Block | Block | Completed | 3.194716 | 5.471638 | 2.27626 | 182.33 | 0 | 744 | 183.3 | 183.5 | 92.63086 | 178.63174 | 86.00088 | 9.376666 | 11.817333 | 46.16 | B | 2022-10 (Oct) | 12.48
| New | BAF1 | A | F | BAF1-26 | 15 | 2022-10-09 03:10 | 44843.1319 | 2022-10-16 16:30 | 44850.6875 | 1 | PLN NS | TIDE O , N/A | 6G |  | Block | Makable | Completed | 5.149333 | 7.203333 | 2.05 | 181.33 | 12.83 | 744 | 181.2 | 181.33 | 137.47 | 217.275 | 79.805 | 9.012666 | 11.708 | 44.87 | B | 2022-10 (Oct) | 11.31
| New | BAF1 | A | F | BAF1-27 | 12 | 2022-10-17 01:30 | 44851.0625 | 2022-10-23 04:30 | 44857.1875 | 1 | ON TIME | TIDE O , N/A | 6G |  | Block | Makable | Completed | 5.6725 | 7.379166 | 1.71 | 147 | 9 | 744 | 147 | 147 | 130.15 | 188.335 | 58.185 | 9.553333 | 11.690833 | 41.35 | B | 2022-10 (Oct) | 11.63
| New | BAF1 | A | F | BAF1-28 | 18 | 2022-10-23 18:40 | 44857.7778 | 2022-10-29 04:40 | 44863.1944 | 1 | PLN NS | PCS BRK , DOT | 6G |  | Block | Block | Completed | 2.048333 | 3.796111 | 1.75 | 130 | 14.17 | 744 | 130 | 130 | 43.88 | 96.97 | 53.09 | 7.432777 | 9.099444 | 39.37 | B | 2022-10 (Oct) | 13.46
| New | BAF1 | A | F | BAF1-29 | 16 | 2022-10-30 12:40 | 44864.5278 | 2022-11-06 03:40 | 44871.1528 | 0.222 | HLM LT | DLC BLB , N/A | 6G |  | Plate | Block | Completed | 0.198274 | 0.672383 | 0.47508 | 35.32 | 32 | 744 | 159 | 159 | 5.16816 | 21.32532 | 16.15716 | 9.269375 | 9.891875 | 43.22 | B | 2022-10 (Oct) | 13.46
| New | BAF34 | A | F | BAF34-29 | 14 | 2022-09-28 01:20 | 44832.0556 | 2022-10-04 16:20 | 44838.6806 | 0.556 | ON TIME | DLC BLB , N/A | 6G |  | Block | Makable | Completed | 2.689451 | 3.569122 | 0.87848 | 88.33 | 0 | 744 | 159 | 159 | 71.87968 | 105.2647 | 33.38502 | 9.411428 | 11.865714 | 44.62 | B | 2022-10 (Oct) | 9.94
| New | BAF34 | A | F | BAF34-30 | 13 | 2022-10-08 01:10 | 44842.0486 | 2022-10-15 19:10 | 44849.7986 | 1 | G1 | TIDE O , N/A | 6G |  | Block | Makable | Completed | 4.038461 | 6.046923 | 2.01 | 186 | 80.83 | 744 | 186 | 186 | 113.73 | 193.345 | 79.615 | 9.872307 | 12.571538 | 45.83 | B | 2022-10 (Oct) | 10.81
| New | BAF34 | A | F | BAF34-31 | 11 | 2022-10-16 03:35 | 44850.1493 | 2022-10-22 07:35 | 44856.316 | 1 | ON TIME | TIDE O , N/A | 6G |  | Block | Makable | Completed | 4.168181 | 5.756363 | 1.59 | 148 | 8.42 | 744 | 148 | 148 | 106.71 | 164 | 57.29 | 9.795454 | 13.211818 | 43.49 | B | 2022-10 (Oct) | 10.74
| New | BAF41 | A | F | BAF41-33 | 12 | 2022-10-06 15:40 | 44840.6528 | 2022-10-13 04:40 | 44847.1944 | 1 | G1 | TIDE O , N/A | 6G |  | Block | Block | Completed | 2.0175 | 3.798333 | 1.78 | 157 | 114.83 | 744 | 157 | 157 | 57.1 | 123.705 | 66.605 | 10.394166 | 12.011666 | 45.7 | B | 2022-10 (Oct) | 11.34
| New | BAF41 | A | F | BAF41-34 | 15 | 2022-10-13 14:20 | 44847.5972 | 2022-10-21 04:40 | 44855.1944 | 1 | ON TIME | TIDE O , V LEAK | 6G | Minor | Block | Block | Completed | 2.852666 | 4.828666 | 1.98 | 182.33 | 9.67 | 744 | 182.2 | 182.33 | 85.33 | 158.965 | 73.635 | 9.344 | 12.171333 | 46.75 | B | 2022-10 (Oct) | 10.86
| New | BAF41 | A | F | BAF41-35 | 17 | 2022-10-21 14:15 | 44855.5938 | 2022-10-29 04:40 | 44863.1944 | 1 | ON TIME | TIDE O , N/A | 6G |  | Block | Block | Completed | 2.927647 | 4.817058 | 1.89 | 182.42 | 9.58 | 744 | 182.25 | 182.42 | 84.56 | 161.385 | 76.825 | 9.331764 | 10.447647 | 46.28 | B | 2022-10 (Oct) | 10.36
| New | BAF41 | A | F | BAF41-36 | 20 | 2022-10-29 13:50 | 44863.5764 | 2022-11-06 03:50 | 44871.1597 | 0.32 | ON TIME | TIDE O , N/A | 6G |  | Plate | Block | Completed | 0.34416 | 1.03552 | 0.6912 | 58.15 | 9.17 | 744 | 182 | 182 | 9.392 | 34.0256 | 24.6336 | 8.4465 | 9.0425 | 44.16 | B | 2022-10 (Oct) | 11.87
| New | BAE10 | A | E | BAE10-22 | 4 | 2022-09-26 01:10 | 44830.0486 | 2022-10-01 20:30 | 44835.8542 | 0.147 | POWER PROBLEM | TIDE O , N/A | 7G |  | Plate | Block | Completed | 0.127523 | 0.39102 | 0.26313 | 20.5 | 0 | 744 | 139.2 | 139.33 | 3.37218 | 10.70601 | 7.33383 | 18.285 | 18.9025 | 41.98 | B | 2022-10 (Oct) | 12.85
| New | BAE10 | A | E | BAE10-23 | 4 | 2022-10-06 00:25 | 44840.0174 | 2022-10-12 04:45 | 44846.1979 | 1 | G1 | TIDE O , N/A | 7G |  | Plate | Block | Completed | 0.715 | 2.62 | 1.91 | 148.33 | 99.92 | 744 | 148.2 | 148.33 | 17.52 | 70.39 | 52.87 | 17.9275 | 18.705 | 41.34 | B | 2022-10 (Oct) | 12.81
| New | BAE10 | A | E | BAE10-24 | 4 | 2022-10-13 02:20 | 44847.0972 | 2022-10-20 16:20 | 44854.6806 | 1 | G1 | TIDE O , N/A | 7G |  | Plate | Block | Completed | 0.4475 | 2.62 | 2.17 | 182 | 21.58 | 744 | 182 | 182 | 11.78 | 73.76 | 61.98 | 17.86 | 18.395 | 40.91 | B | 2022-10 (Oct) | 11.92
| New | BAE10 | A | E | BAE10-25 | 10 | 2022-10-21 06:20 | 44855.2639 | 2022-10-29 07:20 | 44863.3056 | 1 | HLD CLN | TIDE O , N/A | 7G |  | Block | Makable | Completed | 3.603 | 5.689 | 2.09 | 193 | 14 | 744 | 193 | 193 | 102.24 | 181.32 | 79.08 | 11.156 | 13.706 | 45.37 | B | 2022-10 (Oct) | 10.83
| New | BAE10 | A | E | BAE10-26 | 20 | 2022-10-29 18:30 | 44863.7708 | 2022-11-06 17:35 | 44871.7326 | 0.28 | ON TIME | TIDE O , N/A | 6G |  | Plate | Block | Completed | 0.32186 | 0.9933 | 0.672 | 53.48 | 11.17 | 744 | 191.5 | 191.08 | 8.6996 | 32.5934 | 23.8938 | 8.4815 | 8.9615 | 44.02 | B | 2022-10 (Oct) | 12.56
| New | BAF38 | A | F | BAF38-30 | 4 | 2022-10-11 14:40 | 44845.6111 | 2022-10-19 04:00 | 44853.1667 | 1 | ON TIME | TIDE O , N/A | 7G |  | Plate | Block | Completed | 0.5775 | 2.655 | 2.08 | 181.33 | 11.67 | 744 | 181.2 | 181.33 | 16.54 | 75.66 | 59.12 | 18.77 | 19.2825 | 42.96 | B | 2022-10 (Oct) | 11.42
| New | BAF38 | A | F | BAF38-31 | 4 | 2022-10-19 15:30 | 44853.6458 | 2022-10-23 16:30 | 44857.6875 | 1 | ON TIME | HEAT , N/A | 7G |  | Plate | Block | Completed | 0.3175 | 1.5025 | 1.19 | 97 | 11.5 | 744 | 97 | 97 | 10.25 | 40.335 | 30.085 | 18.2325 | 18.7025 | 41.7 | B | 2022-10 (Oct) | 12.16
| New | BAF38 | A | F | BAF38-32 | 4 | 2022-10-24 02:10 | 44858.0903 | 2022-10-29 16:12 | 44863.675 | 1 | ON TIME | TIDE O , N/A | 7G |  | Plate | Block | Completed | 1.14 | 2.6875 | 1.55 | 134.03 | 9.67 | 744 | 134.2 | 134.03 | 28.11 | 72.25 | 44.14 | 18.1 | 18.8025 | 41.63 | B | 2022-10 (Oct) | 11.56
| New | BAF38 | A | F | BAF38-33 | 15 | 2022-10-30 00:30 | 44864.0208 | 2022-11-06 15:30 | 44871.6458 | 0.259 | ON TIME | TIDE O , N/A | 6G |  | Plate | Block | Completed | 0.21497 | 0.766294 | 0.55167 | 47.48 | 8.3 | 744 | 183 | 183 | 5.75239 | 24.94947 | 19.19708 | 9.694 | 10.370666 | 43.84 | B | 2022-10 (Oct) | 11.64
| New | BAF40 | A | F | BAF40-26 | 9 | 2022-09-27 02:00 | 44831.0833 | 2022-10-04 15:00 | 44838.625 | 0.481 | ON TIME | TIDE O , N/A | 6G |  | Plate | Block | Completed | 0.249585 | 1.355885 | 1.1063 | 87 | 0 | 744 | 181 | 181 | 7.26791 | 42.45787 | 35.18996 | 12.277777 | 13.186666 | 43.07 | B | 2022-10 (Oct) | 12.71
| New | BAF40 | A | F | BAF40-27 | 4 | 2022-10-05 02:55 | 44839.1215 | 2022-10-07 19:55 | 44841.8299 | 1 | ON TIME | HEAT , PCS AB GRW | 6G |  | Plate | Block | Completed | 0.39 | 1.1525 | 0.76 | 65 | 11.92 | 744 | 65 | 65 | 11.07 | 32.375 | 21.305 | 18.3925 | 18.9825 | 42.19 | B | 2022-10 (Oct) | 11.69
| New | BAF40 | A | F | BAF40-28 | 4 | 2022-10-08 12:40 | 44842.5278 | 2022-10-10 08:25 | 44844.3507 | 1 | G1 | DOT , N/A | 6G |  | Plate | Block | Completed | 0.6675 | 1.19 | 0.52 | 43.75 | 16.75 | 744 | 43.45 | 43.75 | 16.26 | 29.73 | 13.47 | 17.2025 | 18.825 | 40.61 | B | 2022-10 (Oct) | 11.89
| New | BAF40 | A | F | BAF40-29 | 15 | 2022-10-10 15:40 | 44844.6528 | 2022-10-18 04:35 | 44852.191 | 1 | ON TIME | TIDE O , N/A | 6G |  | Block | Makable | Completed | 3.724666 | 5.758 | 2.03 | 180.92 | 7.25 | 744 | 180.55 | 180.92 | 107.84 | 189.485 | 81.645 | 9.749333 | 11.488 | 46.46 | B | 2022-10 (Oct) | 11.28
| New | BAF40 | A | F | BAF40-30 | 16 | 2022-10-18 15:35 | 44852.6493 | 2022-10-26 04:30 | 44860.1875 | 1 | ON TIME | TIDE O , N/A | 6G |  | Block | Makable | Completed | 3.825625 | 5.72625 | 1.9 | 180.92 | 11 | 744 | 180.55 | 180.92 | 101.97 | 176.565 | 74.595 | 9.048125 | 10.705625 | 44.44 | B | 2022-10 (Oct) | 10.5
| Old | AF2 |  | F | AF2-38 | 4 | 2022-10-05 15:30 | 44839.6458 | 2022-10-14 14:30 | 44848.6042 | 1 | ON TIME | TIDE O , N/A | RD20 |  | Plate | Block | Completed | 0.5575 | 3.7425 | 3.19 | 215 | 8 | 744 | 215 | 215 | 14.89 | 98.475 | 83.585 | 17.8525 | 18.805 | 41.35 | A | 2022-10 (Oct) | 14.79
| Old | AF2 |  | F | AF2-39 | 4 | 2022-10-15 00:15 | 44849.0104 | 2022-10-23 01:15 | 44857.0521 | 1 | ON TIME | TIDE O , N/A | RD20 |  | Plate | Block | Completed | 0.4275 | 3.3275 | 2.9 | 193 | 9.75 | 744 | 193 | 193 | 10.5 | 78.835 | 68.335 | 16.6775 | 18.195 | 39.32 | A | 2022-10 (Oct) | 15.03
| Old | AF2 |  | F | AF2-40 | 16 | 2022-10-23 14:50 | 44857.6181 | 2022-10-29 02:40 | 44863.1111 | 1 | ON TIME | PSSOC , N/A | RD20 |  | Plate | Block | Completed | 0.906875 | 3.0575 | 2.15 | 131.83 | 13.58 | 744 | 131.5 | 131.83 | 24.14 | 89.495 | 65.355 | 9.265625 | 9.995 | 43.43 | A | 2022-10 (Oct) | 16.31
| Old | AF2 |  | F | AF2-41 | 16 | 2022-10-30 01:30 | 44864.0625 | 2022-11-07 16:30 | 44872.6875 | 0.225 | W LINE | V LEAK , TIDE O | RD20 | Heavy | Plate | Block | Completed | 0.191109 | 1.006031 | 0.8145 | 46.48 | 22.83 | 744 | 207 | 207 | 4.6665 | 28.27125 | 23.60475 | 8.63875 | 9.76875 | 41.5 | A | 2022-10 (Oct) | 17.49
| Old | AF16 |  | F | AF16-36 | 12 | 2022-09-26 06:20 | 44830.2639 | 2022-10-04 07:20 | 44838.3056 | 0.411 | MW | TIDE O , N/A | 6G |  | Plate | Block | Completed | 0.204815 | 1.25218 | 1.04805 | 79.33 | 0 | 744 | 193 | 193 | 6.2472 | 43.572165 | 37.324965 | 10.444166 | 13.701666 | 46.77 | A | 2022-10 (Oct) | 13.21
| Old | AF16 |  | F | AF16-37 | 10 | 2022-10-04 18:20 | 44838.7639 | 2022-10-12 07:20 | 44846.3056 | 1 | ON TIME | TIDE O , N/A | 7G |  | Block | Block | Completed | 2.72 | 4.861 | 2.14 | 181 | 11 | 744 | 181 | 181 | 73.97 | 146.79 | 72.82 | 10.939 | 13.351 | 44.51 | A | 2022-10 (Oct) | 11.82
| Old | AF16 |  | F | AF16-38 | 4 | 2022-10-12 16:50 | 44846.7014 | 2022-10-19 02:50 | 44853.1181 | 1 | ON TIME | TIDE O , N/A | 7G |  | Plate | Block | Completed | 1.5475 | 3.6 | 2.05 | 154 | 9.5 | 744 | 154 | 154 | 39.47 | 92.93 | 53.46 | 18.6275 | 19.3425 | 42.84 | A | 2022-10 (Oct) | 13.31
| Old | AF16 |  | F | AF16-39 | 16 | 2022-10-19 13:30 | 44853.5625 | 2022-10-27 01:30 | 44861.0625 | 1 | ON TIME | TIDE O , N/A | 6G |  | Block | Makable | Completed | 4.330625 | 6.581875 | 2.25 | 180 | 10.67 | 744 | 180 | 180 | 109.64 | 186.225 | 76.585 | 9.14875 | 10.229375 | 43.91 | A | 2022-10 (Oct) | 12.5
| Old | AF16 |  | F | AF16-40 | 18 | 2022-10-27 12:00 | 44861.5 | 2022-11-02 17:00 | 44867.7083 | 0.725 | ON TIME | HEAT , N/A | 6G |  | Plate | Block | Completed | 1.328361 | 2.881875 | 1.5515 | 107.98 | 10.5 | 744 | 149 | 149 | 33.66175 | 80.3155 | 46.65375 | 8.417222 | 9.62 | 43.11 | A | 2022-10 (Oct) | 14.36
| New | BAE22 | A | E | BAE22-30 | 9 | 2022-10-16 12:00 | 44850.5 | 2022-10-23 09:40 | 44857.4028 | 1 | STG | TIDE O , N/A | 6G |  | Block | Block | Completed | 2.84 | 4.831111 | 1.99 | 165.67 | 22.92 | 744 | 165.4 | 165.67 | 75.27 | 140.77 | 65.5 | 11.441111 | 14.114444 | 43.87 | B | 2022-10 (Oct) | 12.01
| New | BAE22 | A | E | BAE22-31 | 16 | 2022-10-23 19:00 | 44857.7917 | 2022-10-31 07:30 | 44865.3125 | 1 | ON TIME | TIDE O , N/A | 6G |  | Plate | Block | Completed | 1.065625 | 3.295 | 2.23 | 180.5 | 9.33 | 744 | 180.3 | 180.5 | 27.81 | 103.11 | 75.3 | 9.085625 | 10.124375 | 43.29 | B | 2022-10 (Oct) | 12.3
| New | BAE22 | A | E | BAE22-32 | 20 | 2022-10-31 20:20 | 44865.8472 | 2022-11-04 11:20 | 44869.4722 | 0.042 | HLD CLN | DOT , N/A | 6G |  | Plate | Block | Completed | 0.033243 | 0.072849 | 0.03948 | 3.65 | 12.83 | 744 | 87 | 87 | 0.819 | 2.18211 | 1.36311 | 8.041 | 8.6545 | 42.19 | B | 2022-10 (Oct) | 10.8
| New | BAE33 | A | E | BAE33-25 | 14 | 2022-09-29 04:30 | 44833.1875 | 2022-10-07 01:20 | 44841.0556 | 0.77 | ON TIME | TIDE O , N/A | 6G |  | Block | Makable | Completed | 2.87815 | 4.4517 | 1.5708 | 145.33 | 0 | 744 | 188.5 | 188.83 | 88.9427 | 154.19635 | 65.25365 | 9.749285 | 13.006428 | 47.83 | B | 2022-10 (Oct) | 10.8
| New | BAE33 | A | E | BAE33-26 | 11 | 2022-10-08 15:00 | 44842.625 | 2022-10-12 00:20 | 44846.0139 | 1 | NL T | HEAT , DOT | 6G |  | Block | Block | Completed | 3.31909 | 4.260909 | 0.94 | 81.33 | 37.67 | 744 | 81.2 | 81.33 | 101.53 | 140.64 | 39.11 | 11.655454 | 12.914545 | 47.46 | B | 2022-10 (Oct) | 11.56
| New | BAE33 | A | E | BAE33-27 | 14 | 2022-10-13 02:50 | 44847.1181 | 2022-10-20 15:50 | 44854.6597 | 1 | G1 | TIDE O , N/A | 6G |  | Block | Makable | Completed | 4.093571 | 5.978571 | 1.89 | 181 | 26.5 | 744 | 181 | 181 | 100.69 | 165.715 | 65.025 | 8.827142 | 11.490714 | 42.53 | B | 2022-10 (Oct) | 10.44
| New | BAE33 | A | E | BAE33-28 | 12 | 2022-10-21 06:30 | 44855.2708 | 2022-10-28 22:00 | 44862.9167 | 1 | STG | TIDE O , N/A | 6G |  | Block | Makable | Completed | 5.024166 | 7.083333 | 2.06 | 183.5 | 14.67 | 744 | 183.3 | 183.5 | 131.75 | 206.34 | 74.59 | 10.188333 | 11.919166 | 44.1 | B | 2022-10 (Oct) | 11.23
| New | BAE33 | A | E | BAE33-29 | 20 | 2022-10-29 12:30 | 44863.5208 | 2022-11-04 20:00 | 44869.8333 | 0.393 | QRD CNT | DOT , N/A | 6G |  | Plate | Block | Completed | 0.564545 | 1.290023 | 0.72705 | 59.48 | 14.5 | 744 | 151.3 | 151.5 | 13.2048 | 37.15422 | 23.94942 | 7.7575 | 8.575 | 41.28 | B | 2022-10 (Oct) | 12.15
| New | BAD1 | A | D | BAD1-25 | 16 | 2022-09-27 18:00 | 44831.75 | 2022-10-05 09:00 | 44839.375 | 0.574 | NL T | TIDE O , N/A | 6G |  | Plate | Block | Completed | 0.491129 | 1.761821 | 1.26854 | 105 | 0 | 744 | 183 | 183 | 17.28888 | 68.36627 | 51.07739 | 10.139375 | 12.23 | 50.24 | B | 2022-10 (Oct) | 12.08
| Old | AF63 |  | F | AF63-32 | 4 | 2022-10-08 15:20 | 44842.6389 | 2022-10-16 23:20 | 44850.9722 | 1 | ON TIME | TIDE O , N/A | RD20 |  | Plate | Block | Completed | 0.725 | 3.2275 | 2.5 | 200 | 10.67 | 744 | 200 | 200 | 18.93 | 83.67 | 64.74 | 18.1525 | 18.765 | 41.65 | A | 2022-10 (Oct) | 12.5
| Old | AF63 |  | F | AF63-33 | 4 | 2022-10-17 07:50 | 44851.3264 | 2022-10-23 20:20 | 44857.8472 | 1 | ON TIME | TIDE O , N/A | RD20 |  | Plate | Block | Completed | 1.87 | 3.7525 | 1.88 | 156.5 | 8.5 | 744 | 156.3 | 156.5 | 46.94 | 97.805 | 50.865 | 18.12 | 19.0075 | 41.88 | A | 2022-10 (Oct) | 12.01
| Old | AF63 |  | F | AF63-34 | 12 | 2022-10-24 05:20 | 44858.2222 | 2022-10-29 08:20 | 44863.3472 | 1 | ON TIME | TIDE O , N/A | RD20 |  | Plate | Block | Completed | 0.761666 | 2.195833 | 1.43 | 123 | 9 | 744 | 123 | 123 | 22.19 | 70.155 | 47.965 | 10.8 | 11.846666 | 46.13 | A | 2022-10 (Oct) | 11.71
| Old | AF63 |  | F | AF63-35 | 16 | 2022-10-30 08:00 | 44864.3333 | 2022-11-03 22:00 | 44868.9167 | 0.363 | W LINE | HEAT , N/A | RD20 |  | Plate | Block | Completed | 0.349841 | 0.90024 | 0.55176 | 39.98 | 23.67 | 744 | 110 | 110 | 7.79724 | 21.654765 | 13.857525 | 8.519375 | 9.181875 | 39.94 | A | 2022-10 (Oct) | 13.82
| Old | AF70 |  | F | AF70-31 | 4 | 2022-09-27 10:00 | 44831.4167 | 2022-10-05 04:00 | 44839.1667 | 0.538 | ON TIME | TIDE O , N/A | 7G |  | Plate | Block | Completed | 0.39005 | 1.76464 | 1.37728 | 100 | 0 | 744 | 186 | 186 | 11.28186 | 48.22094 | 36.93908 | 18.7275 | 19.2875 | 42.91 | A | 2022-10 (Oct) | 13.76
| Old | AF70 |  | F | AF70-32 | 4 | 2022-10-05 15:20 | 44839.6389 | 2022-10-10 15:20 | 44844.6389 | 1 | ON TIME | TIDE O , N/A | RD23 |  | Plate | Block | Completed | 0.59 | 2.3025 | 1.71 | 120 | 11.33 | 744 | 120 | 120 | 15.9 | 60.72 | 44.82 | 18.1125 | 18.7075 | 41.55 | A | 2022-10 (Oct) | 14.25
| Old | AF70 |  | F | AF70-33 | 11 | 2022-10-11 03:00 | 44845.125 | 2022-10-13 20:00 | 44847.8333 | 1 | ON TIME | HEAT , N/A | RD20 |  | Plate | Block | Completed | 0.500909 | 1.382727 | 0.88 | 65 | 11.67 | 744 | 65 | 65 | 17.45 | 47.61 | 30.16 | 11.546363 | 14.040909 | 48.27 | A | 2022-10 (Oct) | 13.54
| Old | AF70 |  | F | AF70-34 | 16 | 2022-10-14 06:40 | 44848.2778 | 2022-10-23 01:40 | 44857.0694 | 1 | ON TIME | TIDE O , N/A | RD20 |  | Block | Makable | Completed | 3.80875 | 6.813125 | 3 | 211 | 10.67 | 744 | 211 | 211 | 128.19 | 249.46 | 121.27 | 9.894375 | 12.215 | 49.76 | A | 2022-10 (Oct) | 14.22
| Old | AF70 |  | F | AF70-35 | 16 | 2022-10-23 12:10 | 44857.5069 | 2022-10-31 16:10 | 44865.6736 | 1 | ON TIME | TIDE O , N/A | RD20 |  | Plate | Block | Completed | 1.39125 | 4.330625 | 2.94 | 196 | 10.5 | 744 | 196 | 196 | 35.54 | 129.565 | 94.025 | 9.20875 | 9.85 | 43.01 | A | 2022-10 (Oct) | 15
| Old | AF13 |  | F | AF13-35 | 4 | 2022-09-27 17:05 | 44831.7118 | 2022-10-06 05:05 | 44840.2118 | 0.613 | CHMB CNT | TIDE O , N/A | 7G |  | Plate | Block | Completed | 0.272785 | 2.0229 | 1.75318 | 125.08 | 0 | 744 | 204 | 204 | 7.68702 | 50.716555 | 43.029535 | 17.82 | 18.4425 | 40.91 | A | 2022-10 (Oct) | 13.97
| Old | AF13 |  | F | AF13-36 | 4 | 2022-10-06 16:30 | 44840.6875 | 2022-10-13 06:30 | 44847.2708 | 1 | FS2 | M.O.T , TIDE O | 7G |  | Plate | Block | Completed | 0.5875 | 2.5 | 1.91 | 158 | 11.42 | 744 | 158 | 158 | 16.86 | 66.17 | 49.31 | 18.36 | 18.9375 | 42.1 | A | 2022-10 (Oct) | 12.09
| Old | AF13 |  | F | AF13-37 | 4 | 2022-10-13 19:00 | 44847.7917 | 2022-10-23 01:00 | 44857.0417 | 1 | MW | TIDE O , N/A | 7G |  | Plate | Block | Completed | 1.7175 | 4.3375 | 2.62 | 222 | 12.5 | 744 | 222 | 222 | 43.69 | 113.98 | 70.29 | 18.5075 | 18.8175 | 42.13 | A | 2022-10 (Oct) | 11.8
| Old | AF13 |  | F | AF13-38 | 16 | 2022-10-23 14:50 | 44857.6181 | 2022-10-27 23:50 | 44861.9931 | 1 | ON TIME | PSSOC , N/A | 6G |  | Plate | Block | Completed | 1.7675 | 3.195 | 1.43 | 105 | 13.83 | 744 | 105 | 105 | 45.37 | 88.555 | 43.185 | 8.58125 | 10.670625 | 43.2 | A | 2022-10 (Oct) | 13.52
| Old | AF13 |  | F | AF13-39 | 16 | 2022-10-29 01:00 | 44863.0417 | 2022-11-05 17:00 | 44870.7083 | 0.386 | MW | TIDE O , N/A | 6G |  | Plate | Block | Completed | 0.330754 | 1.240749 | 0.91096 | 70.98 | 25.17 | 744 | 184 | 184 | 8.46112 | 36.94985 | 28.48873 | 8.9925 | 9.875 | 42.6 | A | 2022-10 (Oct) | 12.77
| Old | AF15 |  | F | AF15-38 | 4 | 2022-09-30 09:30 | 44834.3958 | 2022-10-02 04:30 | 44836.1875 | 0.663 | GSPLT | TT , N/A | 6G |  | Plate | Block | Completed | 0.858585 | 1.316055 | 0.45747 | 28.5 | 0 | 744 | 43 | 43 | 4.13049 | 7.561515 | 3.431025 | 8.0225 | 8.445 | 18.58 | A | 2022-10 (Oct) | 15.81
| Old | AF15 |  | F | AF15-39 | 4 | 2022-10-02 14:00 | 44836.5833 | 2022-10-10 05:00 | 44844.2083 | 1 | ON TIME | TIDE O , N/A | 7G |  | Plate | Block | Completed | 0.9625 | 3.22 | 2.26 | 183 | 9.5 | 744 | 183 | 183 | 25.87 | 91.52 | 65.65 | 19.1575 | 19.575 | 43.72 | A | 2022-10 (Oct) | 12.35
| Old | AF15 |  | F | AF15-40 | 4 | 2022-10-10 14:10 | 44844.5903 | 2022-10-18 08:10 | 44852.3403 | 1 | ON TIME | TIDE O , N/A | RD20 |  | Block | Block | Completed | 2.165 | 4.77 | 2.61 | 186 | 9.17 | 744 | 186 | 186 | 51.27 | 116.83 | 65.56 | 17.78 | 18.525 | 40.96 | A | 2022-10 (Oct) | 13.98
| Old | AF15 |  | F | AF15-41 | 12 | 2022-10-18 18:10 | 44852.7569 | 2022-10-28 16:10 | 44862.6736 | 1 | ON TIME | TIDE O , DLC BRK | RD21_01 |  | Plate | Block | Completed | 1.505833 | 4.430833 | 2.93 | 238 | 10 | 744 | 238 | 238 | 33.27 | 116.84 | 83.57 | 8.938333 | 11.446666 | 40.33 | A | 2022-10 (Oct) | 12.27
| New | BAE20 | A | E | BAE20-28 | 4 | 2022-10-20 00:50 | 44854.0347 | 2022-10-25 08:00 | 44859.3333 | 1 | POWER PROBLEM | TIDE O , N/A | 7G |  | Plate | Block | Completed | 0.4225 | 2.0675 | 1.65 | 127.17 | 43.83 | 744 | 127.1 | 127.17 | 11.85 | 56.775 | 44.925 | 18.175 | 18.7175 | 41.63 | B | 2022-10 (Oct) | 12.98
| New | BAE20 | A | E | BAE20-29 | 11 | 2022-10-25 17:15 | 44859.7188 | 2022-10-31 02:15 | 44865.0938 | 1 | ON TIME | TIDE O , N/A | 7G |  | Plate | Block | Completed | 0.767272 | 2.298181 | 1.53 | 129 | 9.25 | 744 | 129 | 129 | 20.39 | 73.08 | 52.69 | 10.831818 | 11.67909 | 43.58 | B | 2022-10 (Oct) | 11.86
| New | BAE20 | A | E | BAE20-30 | 16 | 2022-10-31 13:40 | 44865.5694 | 2022-11-06 04:40 | 44871.1944 | 0.076 | ON TIME | HEAT , N/A | 6G |  | Plate | Block | Completed | 0.072675 | 0.19456 | 0.1216 | 10.32 | 11.42 | 744 | 135 | 135 | 1.83464 | 5.85922 | 4.02458 | 8.9125 | 9.950625 | 42.52 | B | 2022-10 (Oct) | 11.85
| New | BAD36 | A | D | BAD36-25 | 4 | 2022-09-29 17:30 | 44833.7292 | 2022-10-05 08:30 | 44839.3542 | 0.774 | ON TIME | TIDE O , N/A | 7G |  | Plate | Block | Completed | 0.39474 | 1.71441 | 1.32354 | 104.5 | 0 | 744 | 135 | 135 | 9.41958 | 42.9183 | 33.49872 | 16.8625 | 18.06 | 39.4 | B | 2022-10 (Oct) | 12.59
| New | BAD36 | A | D | BAD36-26 | 4 | 2022-10-06 12:30 | 44840.5208 | 2022-10-13 09:30 | 44847.3958 | 1 | G1 | TIDE O , N/A | 7G |  | Plate | Block | Completed | 0.6025 | 2.6475 | 2.05 | 165 | 28 | 744 | 165 | 165 | 16.69 | 70.88 | 54.19 | 17.9875 | 18.545 | 41.22 | B | 2022-10 (Oct) | 12.42
| New | BAD36 | A | D | BAD36-27 | 4 | 2022-10-13 18:15 | 44847.7604 | 2022-10-18 23:15 | 44852.9688 | 1 | PLN NS | TIDE O , N/A | 7G |  | Plate | Block | Completed | 0.53 | 2.055 | 1.53 | 125 | 8.75 | 744 | 125 | 125 | 13.89 | 53.785 | 39.895 | 17.6975 | 18.3225 | 40.64 | B | 2022-10 (Oct) | 12.24
| New | BAD36 | A | D | BAD36-28 | 4 | 2022-10-20 15:50 | 44854.6597 | 2022-10-25 15:50 | 44859.6597 | 1 | POWER PROBLEM | TIDE O , N/A | 7G |  | Plate | Block | Completed | 0.605 | 2.1625 | 1.56 | 120 | 40.58 | 744 | 120 | 120 | 17.29 | 57.555 | 40.265 | 18.025 | 18.485 | 41.2 | B | 2022-10 (Oct) | 13
| New | BAD36 | A | D | BAD36-29 | 12 | 2022-10-26 04:52 | 44860.2028 | 2022-10-27 21:28 | 44861.8944 | 1 | HLD CLN | F2 , N/A | 7G |  | Plate | Block | Failed | 0.8475 | 1.245 | 0.4 | 40.6 | 13.03 | 744 | 40.36 | 40.6 | 23.61 | 38.495 | 14.885 | 10.580833 | 11.2125 | 44.14 | B | 2022-10 (Oct) | 9.61
| New | BAD36 | A | D | BAD36-30 | 24 | 2022-10-29 02:45 | 44863.1146 | 2022-11-05 14:45 | 44870.6146 | 0.385 | NL T | TIDE O , N/A | 6G |  | Plate | Block | Completed | 0.513814 | 1.335789 | 0.8239 | 69.23 | 29.28 | 744 | 180 | 180 | 11.98505 | 37.993725 | 26.008675 | 7.136666 | 7.717916 | 41.14 | B | 2022-10 (Oct) | 11.89
| Old | AF30 |  | F | AF30-33 | 12 | 2022-10-09 11:30 | 44843.4792 | 2022-10-15 17:30 | 44849.7292 | 1 | ON TIME | TIDE O , V LEAK | 6G | Minor | Plate | Block | Completed | 1.790833 | 3.7875 | 2 | 150 | 8.67 | 744 | 150 | 150 | 53.38 | 124.78 | 71.4 | 11.265 | 12.354166 | 46.46 | A | 2022-10 (Oct) | 13.33
| Old | AF30 |  | F | AF30-34 | 4 | 2022-10-16 01:20 | 44850.0556 | 2022-10-24 00:20 | 44858.0139 | 1 | ON TIME | TIDE O , N/A | 7G |  | Block | Block | Completed | 2.01 | 4.09 | 2.08 | 191 | 7.83 | 744 | 191 | 191 | 50.75 | 114.435 | 63.685 | 18.425 | 19.075 | 42.32 | A | 2022-10 (Oct) | 10.89
| Old | AF30 |  | F | AF30-35 | 12 | 2022-10-24 08:50 | 44858.3681 | 2022-11-01 10:50 | 44866.4514 | 0.944 | ON TIME | TIDE O , N/A | 7G |  | Plate | Block | Completed | 1.724373 | 3.779933 | 2.05792 | 183.15 | 8.5 | 744 | 194 | 194 | 49.00304 | 127.4636 | 78.46056 | 10.279166 | 12.103333 | 45.75 | A | 2022-10 (Oct) | 11.19
| Old | AF53 |  | F | AF53-34 | 4 | 2022-10-01 03:50 | 44835.1597 | 2022-10-07 00:50 | 44841.0347 | 1 | ON TIME | TIDE O , N/A | 7G |  | Plate | Block | Completed | 0.4275 | 2.325 | 1.9 | 141 | 3.83 | 744 | 141 | 141 | 12.46 | 60.83 | 48.37 | 18.5775 | 19.1575 | 42.58 | A | 2022-10 (Oct) | 13.48
| Old | AF53 |  | F | AF53-35 | 10 | 2022-10-07 11:00 | 44841.4583 | 2022-10-15 04:00 | 44849.1667 | 1 | ON TIME | TIDE O , N/A | 7G |  | Block | Block | Completed | 2.479 | 4.58 | 2.1 | 185 | 10.17 | 744 | 185 | 185 | 64.02 | 132.305 | 68.285 | 11.198 | 12.769 | 43.49 | A | 2022-10 (Oct) | 11.35
| Old | AF53 |  | F | AF53-36 | 9 | 2022-10-15 15:30 | 44849.6458 | 2022-10-23 17:30 | 44857.7292 | 1 | FS2 | TIDE O , N/A | 7G |  | Block | Makable | Completed | 3.895555 | 5.985555 | 2.09 | 194 | 11.5 | 744 | 194 | 194 | 104.09 | 179.795 | 75.705 | 10.99 | 15.074444 | 44.65 | A | 2022-10 (Oct) | 10.77
| Old | AF53 |  | F | AF53-37 | 12 | 2022-10-24 03:30 | 44858.1458 | 2022-11-03 04:30 | 44868.1875 | 0.782 | ON TIME | TIDE O , N/A | 7G |  | Plate | Block | Completed | 1.386746 | 3.580908 | 2.19742 | 188.48 | 10 | 744 | 241 | 241 | 43.66688 | 128.60772 | 84.94084 | 10.23 | 14.2925 | 47.69 | A | 2022-10 (Oct) | 11.66
| Old | AF55 |  | F | AF55-37 | 9 | 2022-09-29 03:10 | 44833.1319 | 2022-10-04 17:10 | 44838.7153 | 0.665 | ON TIME | TIDE O , N/A | 7G |  | Block | Block | Completed | 1.434183 | 2.620839 | 1.1837 | 89.17 | 0 | 744 | 134 | 134 | 52.30225 | 99.84975 | 47.5475 | 13.828888 | 16.427777 | 51.48 | A | 2022-10 (Oct) | 13.28
| Old | AF55 |  | F | AF55-38 | 16 | 2022-10-05 05:50 | 44839.2431 | 2022-10-13 08:50 | 44847.3681 | 1 | HLD CLN | TIDE O , N/A | 6G |  | Block | Makable | Completed | 4.196875 | 6.850625 | 2.65 | 195 | 12.67 | 744 | 195 | 195 | 123.67 | 220.245 | 96.575 | 9.56 | 11.0575 | 46.6 | A | 2022-10 (Oct) | 13.59
| New | BAE28 | A | E | BAE28-25 | 15 | 2022-09-28 06:25 | 44832.2674 | 2022-10-05 10:40 | 44839.4444 | 0.619 | ON TIME | TIDE O , N/A | 6G |  | Block | Makable | Completed | 3.279049 | 4.407692 | 1.12658 | 106.67 | 0 | 744 | 172.15 | 172.25 | 72.25587 | 110.346035 | 38.090165 | 8.774 | 9.879333 | 40.73 | B | 2022-10 (Oct) | 10.57
| New | BAE28 | A | E | BAE28-26 | 15 | 2022-10-06 02:10 | 44840.0903 | 2022-10-13 14:10 | 44847.5903 | 1 | G1 | TIDE O , N/A | 6G |  | Block | Makable | Completed | 4.49 | 6.435333 | 1.95 | 180 | 15.5 | 744 | 180 | 180 | 133.62 | 215.28 | 81.66 | 9.538666 | 12.096 | 47.03 | B | 2022-10 (Oct) | 10.83
| New | BAE28 | A | E | BAE28-27 | 11 | 2022-10-14 03:10 | 44848.1319 | 2022-10-21 16:40 | 44855.6944 | 1 | G1 | TIDE O , N/A | 6G |  | Block | Makable | Completed | 4.084545 | 6.03909 | 1.95 | 181.5 | 13 | 744 | 181.3 | 181.5 | 116.66 | 190.605 | 73.945 | 11.436363 | 12.488181 | 45.94 | B | 2022-10 (Oct) | 10.8
| New | BAE28 | A | E | BAE28-28 | 12 | 2022-10-22 04:40 | 44856.1944 | 2022-10-29 22:40 | 44863.9444 | 1 | ON TIME | TIDE O , N/A | 6G |  | Block | Makable | Completed | 5.328333 | 7.305833 | 1.98 | 186 | 12 | 744 | 186 | 186 | 147.02 | 220.2 | 73.18 | 10.085 | 13.384166 | 45.28 | B | 2022-10 (Oct) | 10.65
| New | BAE28 | A | E | BAE28-29 | 16 | 2022-10-30 06:50 | 44864.2847 | 2022-11-06 21:50 | 44871.9097 | 0.225 | ON TIME | TIDE O , N/A | 6G |  | Plate | Block | Completed | 0.119813 | 0.647578 | 0.52875 | 41.15 | 8.17 | 744 | 183 | 183 | 2.89575 | 18.511875 | 15.616125 | 8.684375 | 9.216875 | 40.41 | B | 2022-10 (Oct) | 12.84
| New | BAE42 | A | E | BAE42-25 | 16 | 2022-09-30 01:15 | 44834.0521 | 2022-10-02 19:45 | 44836.8229 | 0.658 | ON TIME | ARC , N/A | 6G |  | Block | Makable | Completed | 3.039138 | 3.425713 | 0.38822 | 43.75 | 0 | 744 | 66.3 | 66.5 | 91.8568 | 110.25777 | 18.40097 | 9.72625 | 11.36125 | 47.61 | B | 2022-10 (Oct) | 8.87
| New | BAE42 | A | E | BAE42-26 | 4 | 2022-10-05 17:45 | 44839.7396 | 2022-10-09 05:00 | 44843.2083 | 1 | ARC | HEAT , N/A | 6G |  | Plate | Block | Completed | 0.4475 | 1.63 | 1.18 | 83.25 | 70 | 744 | 83.15 | 83.25 | 12.34 | 44.25 | 31.91 | 17.905 | 18.2825 | 40.84 | B | 2022-10 (Oct) | 14.17
| New | BAE42 | A | E | BAE42-27 | 12 | 2022-10-11 09:45 | 44845.4062 | 2022-10-13 00:47 | 44847.0326 | 1 | G1 | MW PWR , N/A | 6G |  | Plate | Block | Failed | 1.468333 | 1.869166 | 0.4 | 39.03 | 52.75 | 744 | 39.2 | 39.03 | 41.86 | 57.95 | 16.09 | 10.295 | 11.991666 | 45.22 | B | 2022-10 (Oct) | 10.25
| New | BAE42 | A | E | BAE42-28 | 11 | 2022-10-13 15:30 | 44847.6458 | 2022-10-19 07:50 | 44853.3264 | 1 | MW | TIDE O , N/A | 6G |  | Plate | Block | Completed | 1.56 | 3.260909 | 1.7 | 136.33 | 14.72 | 744 | 136.2 | 136.33 | 53.36 | 121.97 | 68.61 | 12.13909 | 13.58 | 49.36 | B | 2022-10 (Oct) | 12.47
| Old | AF68 |  | F | AF68-32 | 4 | 2022-10-02 11:15 | 44836.4688 | 2022-10-08 05:05 | 44842.2118 | 1 | HLD CLN | M.O.T , TIDE O | RD20 |  | Plate | Block | Completed | 0.3725 | 2.0325 | 1.66 | 137.83 | 11.92 | 744 | 137.5 | 137.83 | 10.86 | 51.93 | 41.07 | 18.3875 | 18.5575 | 41.71 | A | 2022-10 (Oct) | 12.04
| Old | AF68 |  | F | AF68-33 | 4 | 2022-10-08 17:50 | 44842.7431 | 2022-10-16 00:50 | 44850.0347 | 1 | CENTERING | TIDE O , N/A | RD20 |  | Plate | Block | Completed | 0.4325 | 2.56 | 2.13 | 175 | 12.75 | 744 | 175 | 175 | 12.04 | 64.055 | 52.015 | 16.955 | 18.96 | 40.46 | A | 2022-10 (Oct) | 12.17
| Old | AF68 |  | F | AF68-34 | 4 | 2022-10-16 13:20 | 44850.5556 | 2022-10-22 10:20 | 44856.4306 | 1 | PLN NS | TIDE O , N/A | RD20 |  | Plate | Block | Completed | 0.375 | 2.25 | 1.88 | 141 | 12.5 | 744 | 141 | 141 | 11.92 | 56.61 | 44.69 | 18.555 | 19.025 | 42.41 | A | 2022-10 (Oct) | 13.26
| Old | AF68 |  | F | AF68-35 | 16 | 2022-10-22 22:00 | 44856.9167 | 2022-11-01 12:00 | 44866.5 | 0.948 | POWER PROBLEM | TIDE O , N/A | RD20 |  | Plate | Block | Completed | 1.402448 | 4.136243 | 2.73024 | 217.98 | 11.67 | 744 | 230 | 230 | 34.48824 | 117.85536 | 83.36712 | 8.68375 | 9.896875 | 41.88 | A | 2022-10 (Oct) | 12.52
| New | BAF9 | A | F | BAF9-26 | 15 | 2022-09-24 14:40 | 44828.6111 | 2022-10-02 02:40 | 44836.1111 | 0.148 | ON TIME | TIDE O , N/A | 6G |  | Block | Makable | Completed | 0.661955 | 0.951541 | 0.29008 | 26.67 | 0 | 744 | 180 | 180 | 15.429 | 25.37978 | 9.95078 | 9.030666 | 10.176 | 42.03 | B | 2022-10 (Oct) | 10.89
| New | BAF9 | A | F | BAF9-27 | 9 | 2022-10-04 16:30 | 44838.6875 | 2022-10-12 16:00 | 44846.6667 | 1 | G1 | TIDE O , N/A | 6G |  | Plate | Block | Completed | 1.197777 | 3.518888 | 2.32 | 191.5 | 61.83 | 744 | 191.3 | 191.5 | 33.19 | 112.37 | 79.18 | 11.913333 | 14.503333 | 44.69 | B | 2022-10 (Oct) | 12.11
| New | BAF9 | A | F | BAF9-28 | 14 | 2022-10-13 01:50 | 44847.0764 | 2022-10-20 13:50 | 44854.5764 | 1 | ON TIME | TIDE O , N/A | 6G |  | Block | Makable | Completed | 5.144285 | 6.909285 | 1.77 | 180 | 9.83 | 744 | 180 | 180 | 126.97 | 188.115 | 61.145 | 8.995 | 11.51 | 42.82 | B | 2022-10 (Oct) | 9.83
| New | BAF9 | A | F | BAF9-29 | 4 | 2022-10-20 23:35 | 44854.9826 | 2022-10-27 16:35 | 44861.691 | 1 | ON TIME | TIDE O , N/A | 6G |  | Plate | Block | Completed | 0.64 | 2.7275 | 2.09 | 161 | 9.75 | 744 | 161 | 161 | 16.02 | 73.02 | 57 | 17.93 | 18.605 | 41.22 | B | 2022-10 (Oct) | 12.98
| New | BAF9 | A | F | BAF9-30 | 16 | 2022-10-28 02:30 | 44862.1042 | 2022-11-01 11:30 | 44866.4792 | 0.89 | PLN NS | HEAT , N/A | 6G |  | Plate | Block | Completed | 1.476844 | 2.59435 | 1.1214 | 93.48 | 9.92 | 744 | 105 | 105 | 32.1112 | 65.73095 | 33.61975 | 8.505625 | 9.096875 | 39.72 | B | 2022-10 (Oct) | 12
| Old | AF11 |  | F | AF11-43 | 16 | 2022-10-22 21:00 | 44856.875 | 2022-10-31 09:00 | 44865.375 | 1 | POWER PROBLEM | TIDE O , N/A | RD20 |  | Plate | Block | Completed | 1.084375 | 3.44 | 2.36 | 204 | 12.17 | 744 | 204 | 204 | 28.24 | 96.745 | 68.505 | 9.12375 | 10.005 | 43.13 | A | 2022-10 (Oct) | 11.57
| Old | AF11 |  | F | AF11-44 | 16 | 2022-10-31 18:00 | 44865.75 | 2022-11-08 08:00 | 44873.3333 | 0.033 | ON TIME | TIDE O , N/A | 6G |  | Plate | Block | Completed | 0.031206 | 0.108488 | 0.07722 | 5.98 | 9 | 744 | 182 | 182 | 0.72468 | 2.78124 | 2.05656 | 8.42375 | 9.490625 | 40.36 | A | 2022-10 (Oct) | 12.86
| Old | AF25 |  | F | AF25-31 | 14 | 2022-09-26 14:40 | 44830.6111 | 2022-10-04 07:40 | 44838.3194 | 0.431 | ON TIME | TIDE O , N/A | 6G |  | Block | Makable | Completed | 1.660889 | 2.674047 | 1.01285 | 79.67 | 0 | 744 | 185 | 185 | 42.76813 | 77.172705 | 34.404575 | 8.765 | 12.207857 | 43.77 | A | 2022-10 (Oct) | 12.7
| Old | AF25 |  | F | AF25-32 | 4 | 2022-10-04 18:10 | 44838.7569 | 2022-10-12 20:10 | 44846.8403 | 1 | ON TIME | TIDE O , N/A | 7G |  | Plate | Block | Completed | 0.625 | 3.065 | 2.44 | 194 | 10.5 | 744 | 194 | 194 | 18.01 | 82.125 | 64.115 | 18.3875 | 18.8875 | 42.06 | A | 2022-10 (Oct) | 12.58
| Old | AF25 |  | F | AF25-33 | 4 | 2022-10-13 06:20 | 44847.2639 | 2022-10-22 10:20 | 44856.4306 | 1 | ON TIME | TIDE O , N/A | 7G |  | Plate | Block | Completed | 1.7875 | 4.375 | 2.59 | 220 | 10.17 | 744 | 220 | 220 | 42.79 | 115.845 | 73.055 | 17.8675 | 18.59 | 41.14 | A | 2022-10 (Oct) | 11.77
| Old | AF25 |  | F | AF25-34 | 16 | 2022-10-23 00:30 | 44857.0208 | 2022-11-03 04:30 | 44868.1875 | 0.804 | QRD CNT | TIDE O , N/A | 6G |  | Plate | Block | Completed | 0.94671 | 4.05216 | 3.10344 | 215.48 | 14.17 | 744 | 268 | 268 | 25.2858 | 129.07014 | 103.78434 | 9.14 | 10.318125 | 43.85 | A | 2022-10 (Oct) | 14.4
| Old | AF27 |  | F | AF27-34 | 4 | 2022-09-28 14:40 | 44832.6111 | 2022-10-07 00:40 | 44841.0278 | 0.716 | ON TIME | TIDE O , N/A | 7G |  | Plate | Block | Completed | 0.40096 | 2.05134 | 1.65396 | 144.67 | 0 | 744 | 202 | 202 | 9.5586 | 51.9637 | 42.4051 | 16.925 | 18.2725 | 39.71 | A | 2022-10 (Oct) | 11.44
| Old | AF27 |  | F | AF27-35 | 10 | 2022-10-07 10:30 | 44841.4375 | 2022-10-16 02:30 | 44850.1042 | 1 | ON TIME | TIDE O , N/A | 7G |  | Block | Block | Completed | 3.216 | 5.396 | 2.18 | 208 | 9.83 | 744 | 208 | 208 | 93.94 | 176.675 | 82.735 | 11.488 | 13.987 | 46.25 | A | 2022-10 (Oct) | 10.48
| Old | AF27 |  | F | AF27-36 | 16 | 2022-10-16 14:00 | 44850.5833 | 2022-10-25 08:00 | 44859.3333 | 1 | ON TIME | TIDE O , N/A | 6G |  | Block | Makable | Completed | 4.0825 | 6.555625 | 2.47 | 210 | 11.5 | 744 | 210 | 210 | 98.67 | 180.815 | 82.145 | 8.698125 | 10.070625 | 42.24 | A | 2022-10 (Oct) | 11.81
| New | BAF40 | A | F | BAF40-31 | 16 | 2022-10-26 15:25 | 44860.6424 | 2022-11-03 03:25 | 44868.1424 | 0.714 | ON TIME | TIDE O , N/A | 6G |  | Plate | Block | Completed | 1.347229 | 2.850199 | 1.50654 | 128.57 | 10.92 | 744 | 180 | 180 | 33.88644 | 87.45786 | 53.57142 | 8.914375 | 10.129375 | 42.92 | B | 2022-10 (Oct) | 11.67
| New | BAF45 | A | F | BAF45-27 | 4 | 2022-09-26 15:05 | 44830.6285 | 2022-10-01 15:05 | 44835.6285 | 0.126 | ON TIME | TIDE O , N/A | 7G |  | Plate | Block | Completed | 0.05607 | 0.28602 | 0.23058 | 15.08 | 0 | 744 | 120 | 120 | 1.197 | 6.01272 | 4.81572 | 16.455 | 17.2475 | 38.03 | B | 2022-10 (Oct) | 15.25
| New | BAF45 | A | F | BAF45-28 | 16 | 2022-10-05 06:40 | 44839.2778 | 2022-10-13 04:40 | 44847.1944 | 1 | G1 | TIDE O , N/A | 6G |  | Block | Block | Completed | 2.04125 | 4.21 | 2.17 | 190 | 87.58 | 744 | 190 | 190 | 60.55 | 146.285 | 85.735 | 8.940625 | 11.8525 | 46.58 | B | 2022-10 (Oct) | 11.42
| New | BAF45 | A | F | BAF45-29 | 10 | 2022-10-13 13:00 | 44847.5417 | 2022-10-15 19:26 | 44849.8097 | 1 | ON TIME | REF PWR ER , N/A | 6G |  | Block | Makable | Failed | 4.534 | 4.993 | 0.46 | 54.43 | 8.33 | 744 | 54.26 | 54.43 | 117.25 | 138.07 | 20.82 | 10.629 | 13.9 | 44.11 | B | 2022-10 (Oct) | 8.45
| New | BAF45 | A | F | BAF45-30 | 15 | 2022-10-16 04:10 | 44850.1736 | 2022-10-17 08:00 | 44851.3333 | 1 | ON TIME | V LEAK , N/A | 6G | Heavy | Block | Makable | Completed | 5.553333 | 6.107333 | 0.55 | 27.83 | 8.73 | 744 | 27.5 | 27.83 | 157.28 | 177.265 | 19.985 | 9.679333 | 11.236666 | 45.88 | B | 2022-10 (Oct) | 20.12
| New | BAF45 | A | F | BAF45-31 | 4 | 2022-10-17 23:00 | 44851.9583 | 2022-10-23 01:40 | 44857.0694 | 1 | HLM LT | DLC BLB , N/A | 6G |  | Plate | Block | Completed | 1.5775 | 3.1075 | 1.53 | 122.67 | 15 | 744 | 122.4 | 122.67 | 38.65 | 81.12 | 42.47 | 17.965 | 18.4575 | 41.1 | B | 2022-10 (Oct) | 12.47
| New | BAF45 | A | F | BAF45-32 | 4 | 2022-10-24 12:40 | 44858.5278 | 2022-10-26 08:40 | 44860.3611 | 1 | HLM LT | HEAT , N/A | 7G |  | Plate | Block | Completed | 1.04 | 1.565 | 0.53 | 44 | 35 | 744 | 44 | 44 | 25.85 | 39.95 | 14.1 | 18.0475 | 18.335 | 41.05 | B | 2022-10 (Oct) | 11.82
| New | BAF45 | A | F | BAF45-33 | 17 | 2022-10-26 20:00 | 44860.8333 | 2022-11-03 16:00 | 44868.6667 | 0.659 | PLN NS | TIDE O , N/A | 6G |  | Plate | Block | Completed | 1.209459 | 2.727097 | 1.5157 | 123.98 | 11.33 | 744 | 188 | 188 | 30.53806 | 80.328805 | 49.790745 | 8.343529 | 10.025882 | 42.62 | B | 2022-10 (Oct) | 12.23
| New | BAE7 | A | E | BAE7-31 | 14 | 2022-10-01 14:50 | 44835.6181 | 2022-10-09 10:20 | 44843.4306 | 1 | HLD CLN | TIDE O , N/A | 6G |  | Block | Makable | Completed | 4.712142 | 6.845 | 2.13 | 187.5 | 14.83 | 744 | 187.3 | 187.5 | 132.4 | 214.94 | 82.54 | 9.368571 | 12.622857 | 45.91 | B | 2022-10 (Oct) | 11.41
| Old | AF17 |  | F | AF17-35 | 4 | 2022-09-24 23:50 | 44828.9931 | 2022-10-03 04:50 | 44837.2014 | 0.268 | HLM LT | TIDE O , N/A | 7G |  | Plate | Block | Completed | 0.11792 | 0.73968 | 0.62176 | 52.83 | 0 | 744 | 197 | 197 | 3.52152 | 19.62966 | 16.10814 | 18.125 | 19.0025 | 41.95 | A | 2022-10 (Oct) | 11.78
| Old | AF17 |  | F | AF17-36 | 14 | 2022-10-03 16:20 | 44837.6806 | 2022-10-08 17:20 | 44842.7222 | 1 | STG | OP ER , V LEAK | 6G | Minor | Block | Block | Completed | 3.023571 | 4.570714 | 1.55 | 121 | 11.5 | 744 | 121 | 121 | 86.58 | 140.975 | 54.395 | 9.897142 | 12.106428 | 46.31 | A | 2022-10 (Oct) | 12.81
| Old | AF17 |  | F | AF17-37 | 16 | 2022-10-09 03:40 | 44843.1528 | 2022-10-17 21:40 | 44851.9028 | 1 | ON TIME | TIDE O , N/A | 6G |  | Block | Makable | Completed | 4.246875 | 6.704375 | 2.46 | 210 | 10.33 | 744 | 210 | 210 | 116.94 | 205.425 | 88.485 | 9.109375 | 11.028125 | 45.26 | A | 2022-10 (Oct) | 11.67
| Old | AF17 |  | F | AF17-38 | 4 | 2022-10-18 06:10 | 44852.2569 | 2022-10-26 10:10 | 44860.4236 | 1 | ON TIME | TIDE O , N/A | 7G |  | Block | Block | Completed | 3.49 | 5.5525 | 2.06 | 196 | 8.5 | 744 | 196 | 196 | 82.68 | 141.075 | 58.395 | 17.615 | 19.125 | 41.47 | A | 2022-10 (Oct) | 10.51
| Old | AF17 |  | F | AF17-39 | 17 | 2022-10-26 18:50 | 44860.7847 | 2022-11-03 06:50 | 44868.2847 | 0.695 | ON TIME | TIDE O , N/A | 6G |  | Plate | Block | Completed | 0.935797 | 2.645088 | 1.7097 | 125.15 | 8.67 | 744 | 180 | 180 | 24.7559 | 79.97365 | 55.21775 | 8.655882 | 10.340588 | 44.03 | A | 2022-10 (Oct) | 13.67
| Old | AF18 |  | F | AF18-35 | 4 | 2022-09-28 04:20 | 44832.1806 | 2022-10-08 15:20 | 44842.6389 | 0.73 | HLD CLN | TIDE O , N/A | 7G |  | Plate | Block | Completed | 0.428875 | 2.65355 | 2.2265 | 183.33 | 0 | 744 | 251 | 251 | 12.9429 | 78.65385 | 65.71095 | 19.545 | 19.86 | 44.46 | A | 2022-10 (Oct) | 12.15
| Old | AF18 |  | F | AF18-36 | 9 | 2022-10-09 01:50 | 44843.0764 | 2022-10-13 19:50 | 44847.8264 | 1 | ARC | HEAT , V LEAK | 6G | Minor | Block | Block | Completed | 3.354444 | 4.852222 | 1.5 | 114 | 10.5 | 744 | 114 | 114 | 78.38 | 120.635 | 42.255 | 11.805555 | 12.811111 | 41.66 | A | 2022-10 (Oct) | 13.16
| Old | AF18 |  | F | AF18-37 | 4 | 2022-10-14 05:40 | 44848.2361 | 2022-10-22 09:40 | 44856.4028 | 1 | ON TIME | TIDE O , N/A | 7G |  | Plate | Block | Completed | 1.5275 | 3.8575 | 2.33 | 196 | 9.83 | 744 | 196 | 196 | 38.09 | 99.11 | 61.02 | 17.99 | 18.5575 | 41.24 | A | 2022-10 (Oct) | 11.89
| Old | AF18 |  | F | AF18-38 | 16 | 2022-10-23 | 44857 | 2022-11-02 05:00 | 44867.2083 | 0.882 | CHL | TIDE O , N/A | 6G |  | Plate | Block | Completed | 1.01871 | 3.914426 | 2.89296 | 215.98 | 14.33 | 744 | 245 | 245 | 25.70148 | 114.18813 | 88.48665 | 9.234375 | 9.788125 | 42.91 | A | 2022-10 (Oct) | 13.39
| New | BAD1 | A | D | BAD1-26 | 4 | 2022-10-06 13:00 | 44840.5417 | 2022-10-12 05:30 | 44846.2292 | 1 | POWER PROBLEM | F2 , N/A | 6G |  | Plate | Block | Completed | 0.4225 | 2.0775 | 1.66 | 136.5 | 28 | 744 | 136.3 | 136.5 | 11.5 | 59.515 | 48.015 | 17.9325 | 18.8175 | 41.46 | B | 2022-10 (Oct) | 12.16
| New | BAD1 | A | D | BAD1-27 | 4 | 2022-10-13 14:50 | 44847.6181 | 2022-10-21 02:50 | 44855.1181 | 1 | POWER PROBLEM | TIDE O , N/A | 6G |  | Block | Block | Completed | 2.015 | 3.975 | 1.96 | 180 | 33.33 | 744 | 180 | 180 | 48.26 | 103.13 | 54.87 | 17.975 | 18.24 | 40.87 | B | 2022-10 (Oct) | 10.83
| New | BAD1 | A | D | BAD1-28 | 20 | 2022-10-23 18:00 | 44857.75 | 2022-10-31 06:00 | 44865.25 | 1 | CHMB CNT | TIDE O , N/A | 6G |  | Plate | Block | Completed | 1.7425 | 3.8065 | 2.06 | 180 | 63.17 | 744 | 180 | 180 | 44.37 | 113.37 | 69 | 8.1285 | 8.9875 | 43.22 | B | 2022-10 (Oct) | 11.5
| New | BAD13 | A | D | BAD13-24 | 12 | 2022-09-27 05:25 | 44831.2257 | 2022-10-04 22:25 | 44838.934 | 0.51 | HLD CLN | TIDE O , N/A | 6G |  | Plate | Block | Completed | 0.84405 | 2.11565 | 1.2699 | 94.42 | 0 | 744 | 185 | 185 | 24.4137 | 69.88275 | 45.46905 | 10.326666 | 13.648333 | 46.28 | B | 2022-10 (Oct) | 13.46
| New | BAD13 | A | D | BAD13-25 | 4 | 2022-10-05 23:30 | 44839.9792 | 2022-10-13 09:30 | 44847.3958 | 1 | HLM LT | TIDE O , N/A | 6G |  | Plate | Block | Completed | 0.5625 | 2.9025 | 2.34 | 178 | 25.08 | 744 | 178 | 178 | 14.97 | 77.66 | 62.69 | 18.135 | 18.5525 | 41.4 | B | 2022-10 (Oct) | 13.15
| New | BAD13 | A | D | BAD13-26 | 10 | 2022-10-13 18:25 | 44847.7674 | 2022-10-21 09:25 | 44855.3924 | 1 | ON TIME | TIDE O , N/A | 6G |  | Plate | Block | Completed | 1.386 | 3.452 | 2.07 | 183 | 8.92 | 744 | 183 | 183 | 41.61 | 120.055 | 78.445 | 11.464 | 14.285 | 46.54 | B | 2022-10 (Oct) | 11.26
| New | BAD13 | A | D | BAD13-27 | 4 | 2022-10-22 16:40 | 44856.6944 | 2022-10-27 17:40 | 44861.7361 | 1 | HLM LT | TIDE O , N/A | 6G |  | Plate | Block | Completed | 1.8675 | 3.5525 | 1.69 | 121 | 31.25 | 744 | 121 | 121 | 44.78 | 88.795 | 44.015 | 17.695 | 18.4025 | 40.73 | B | 2022-10 (Oct) | 13.88
| New | BAD13 | A | D | BAD13-28 | 16 | 2022-10-29 14:40 | 44863.6111 | 2022-11-03 14:40 | 44868.6111 | 0.478 | STG | HEAT , N/A | 6G |  | Plate | Block | Completed | 0.327131 | 1.048613 | 0.72178 | 57.32 | 45 | 744 | 120 | 120 | 8.6996 | 31.97103 | 23.27143 | 9.2925 | 9.890625 | 43.26 | B | 2022-10 (Oct) | 12.58
| New | BAD31 | A | D | BAD31-23 | 14 | 2022-09-23 04:27 | 44827.1854 | 2022-10-01 01:27 | 44835.0604 | 0.008 | HLD CLN | TIDE O , N/A | 6G |  | Block | Block | Completed | 0.025834 | 0.042086 | 0.01624 | 1.45 | 0 | 744 | 189 | 189 | 0.68896 | 1.27724 | 0.58828 | 9.030714 | 12.199285 | 44.49 | B | 2022-10 (Oct) | 10.74
| New | BAF34 | A | F | BAF34-32 | 4 | 2022-10-22 18:15 | 44856.7604 | 2022-10-27 18:15 | 44861.7604 | 1 | ON TIME | TIDE O , N/A | 6G |  | Plate | Block | Completed | 1.0975 | 2.8425 | 1.75 | 120 | 10.67 | 744 | 120 | 120 | 28.81 | 72.755 | 43.945 | 17.9825 | 18.71 | 41.4 | B | 2022-10 (Oct) | 14.5
| New | BAF34 | A | F | BAF34-33 | 19 | 2022-10-28 02:20 | 44862.0972 | 2022-11-04 03:25 | 44869.1424 | 0.554 | ON TIME | DLC BLB , N/A | 6G |  | Plate | Block | Completed | 1.030148 | 2.09237 | 1.06368 | 93.65 | 8.08 | 744 | 169.5 | 169.08 | 29.50604 | 71.97568 | 42.46964 | 8.801052 | 9.97 | 46.11 | B | 2022-10 (Oct) | 11.36
| New | BAE4 | A | E | BAE4-27 | 10 | 2022-09-29 04:35 | 44833.191 | 2022-10-03 19:35 | 44837.816 | 0.609 | ON TIME | HEAT , N/A | 7G |  | Plate | Block | Completed | 0.359919 | 1.154664 | 0.79779 | 67.58 | 0 | 744 | 111 | 111 | 11.35785 | 40.940025 | 29.582175 | 11.815 | 14.127 | 47.65 | B | 2022-10 (Oct) | 11.8
| New | BAE4 | A | E | BAE4-28 | 11 | 2022-10-08 14:40 | 44842.6111 | 2022-10-16 12:40 | 44850.5278 | 1 | G1 | TIDE O , N/A | 6G |  | Block | Block | Completed | 2.67 | 4.882727 | 2.21 | 190 | 115.08 | 744 | 190 | 190 | 79.3 | 164.665 | 85.365 | 10.75909 | 13.106363 | 46.4 | B | 2022-10 (Oct) | 11.63
| New | BAE4 | A | E | BAE4-29 | 11 | 2022-10-16 22:00 | 44850.9167 | 2022-10-18 19:00 | 44852.7917 | 1 | ON TIME | HEAT , N/A | 6G |  | Block | Block | Failed | 2.195454 | 2.62 | 0.42 | 45 | 9.33 | 744 | 45 | 45 | 58.35 | 77.485 | 19.135 | 10.595454 | 12.2 | 44.19 | B | 2022-10 (Oct) | 9.33
| New | BAE4 | A | E | BAE4-30 | 16 | 2022-10-19 17:20 | 44853.7222 | 2022-10-27 05:20 | 44861.2222 | 1 | POWER PROBLEM | TIDE O , N/A | 6G |  | Block | Block | Completed | 2.185 | 4.468125 | 2.28 | 180 | 22.33 | 744 | 180 | 180 | 69.59 | 160.975 | 91.385 | 9.74625 | 11.300625 | 48.2 | B | 2022-10 (Oct) | 12.72
| New | BAE4 | A | E | BAE4-31 | 19 | 2022-10-28 18:55 | 44862.7882 | 2022-11-05 07:25 | 44870.309 | 0.427 | FS2 | TIDE O , N/A | 6G |  | Plate | Block | Completed | 0.615779 | 1.57136 | 0.95648 | 77.07 | 37.58 | 744 | 180.3 | 180.5 | 16.82807 | 51.63711 | 34.80904 | 8.378947 | 9.81 | 44.63 | B | 2022-10 (Oct) | 12.41
| New | BAE17 | A | E | BAE17-27 | 4 | 2022-09-30 13:55 | 44834.5799 | 2022-10-07 00:50 | 44841.0347 | 0.935 | HLD CLN | TIDE O , N/A | 7G |  | Plate | Block | Completed | 0.556325 | 2.4684 | 1.91675 | 144.83 | 0 | 744 | 154.55 | 154.92 | 14.20265 | 65.14145 | 50.9388 | 17.75 | 18.435 | 40.82 | B | 2022-10 (Oct) | 13.23
| New | BAE17 | A | E | BAE17-28 | 16 | 2022-10-09 03:10 | 44843.1319 | 2022-10-17 08:10 | 44851.3403 | 1 | PLN NS | TIDE O , N/A | 6G |  | Block | Block | Completed | 3.426875 | 5.446875 | 2.02 | 197 | 50.33 | 744 | 197 | 197 | 96.98 | 174.955 | 77.975 | 9.51625 | 10.820625 | 45.85 | B | 2022-10 (Oct) | 10.25
| Old | AF55 |  | F | AF55-39 | 15 | 2022-10-13 18:30 | 44847.7708 | 2022-10-22 12:30 | 44856.5208 | 1 | ON TIME | TIDE O , N/A | 6G |  | Block | Block | Completed | 3.285333 | 6.114 | 2.83 | 210 | 9.67 | 744 | 210 | 210 | 118.25 | 234.975 | 116.725 | 11.001333 | 12.495333 | 51.46 | A | 2022-10 (Oct) | 13.43
| Old | AF55 |  | F | AF55-40 | 16 | 2022-10-23 02:40 | 44857.1111 | 2022-11-09 04:40 | 44874.1944 | 0.52 | HLM LT | TIDE O , N/A | 6G |  | Plate | Block | Completed | 0.65585 | 3.332875 | 2.678 | 213.32 | 14.17 | 744 | 410 | 410 | 17.29 | 113.4614 | 96.1714 | 9.163125 | 10.395625 | 44.04 | A | 2022-10 (Oct) | 12.56
| Old | AF64 |  | F | AF64-34 | 9 | 2022-09-22 11:50 | 44826.4931 | 2022-10-01 15:50 | 44835.6597 | 0.072 | HOLDER CLEANING | TIDE O , V LEAK | RD20 | Minor | Plate | Block | Completed | 0.06248 | 0.28168 | 0.21888 | 15.83 | 0 | 744 | 220 | 220 | 1.62648 | 8.41284 | 6.78636 | 11.574444 | 13.825555 | 42.94 | A | 2022-10 (Oct) | 13.82
| Old | AF64 |  | F | AF64-35 | 13 | 2022-10-02 15:25 | 44836.6424 | 2022-10-09 05:25 | 44843.2257 | 1 | CHMB CNT | DLC BLB , N/A | RD20 |  | Plate | Block | Completed | 1.015384 | 3.236153 | 2.22 | 158 | 23.58 | 744 | 158 | 158 | 31.3 | 108.57 | 77.27 | 9.861538 | 13.731538 | 47.35 | A | 2022-10 (Oct) | 14.05
| Old | AF64 |  | F | AF64-36 | 11 | 2022-10-09 18:25 | 44843.7674 | 2022-10-18 12:25 | 44852.5174 | 1 | REF. | TIDE O , N/A | RD20 |  | Plate | Block | Completed | 1.112727 | 4.14 | 3.03 | 210 | 13 | 744 | 210 | 210 | 28.25 | 114.245 | 85.995 | 9.978181 | 12.445454 | 42.34 | A | 2022-10 (Oct) | 14.43
| Old | AF64 |  | F | AF64-37 | 12 | 2022-10-19 01:20 | 44853.0556 | 2022-10-26 17:20 | 44860.7222 | 1 | HLD CLN | TIDE O , N/A | RD20 |  | Block | Makable | Completed | 3.739166 | 5.961666 | 2.22 | 184 | 12.92 | 744 | 184 | 184 | 106.31 | 180.87 | 74.56 | 9.6525 | 14.164166 | 45.62 | A | 2022-10 (Oct) | 12.07
| Old | AF64 |  | F | AF64-38 | 17 | 2022-10-27 04:20 | 44861.1806 | 2022-11-05 08:20 | 44870.3472 | 0.526 | ON TIME | TIDE O , N/A | RD20 |  | Block | Block | Completed | 1.226817 | 2.688788 | 1.46228 | 115.65 | 11 | 744 | 220 | 220 | 31.41272 | 77.07478 | 45.66206 | 8.552352 | 10.150588 | 43.46 | A | 2022-10 (Oct) | 12.64
| New | BAF5 | A | F | BAF5-31 | 14 | 2022-09-29 14:40 | 44833.6111 | 2022-10-07 16:10 | 44841.6736 | 0.828 | ON TIME | TIDE O , N/A | 6G |  | Block | Makable | Completed | 3.99096 | 5.732717 | 1.7388 | 160.17 | 0 | 744 | 193.3 | 193.5 | 113.07168 | 179.07156 | 65.99988 | 9.498571 | 12.582142 | 46.11 | B | 2022-10 (Oct) | 10.85
| New | BAF5 | A | F | BAF5-32 | 4 | 2022-10-08 05:40 | 44842.2361 | 2022-10-13 06:40 | 44847.2778 | 1 | HLD CLN | TIDE O , N/A | 6G |  | Block | Block | Completed | 2.595 | 4.165 | 1.57 | 121 | 13.5 | 744 | 121 | 121 | 65.73 | 110.615 | 44.885 | 18.425 | 19.0475 | 42.3 | B | 2022-10 (Oct) | 13.06
| New | BAF47 | A | F | BAF47-29 | 4 | 2022-09-29 22:00 | 44833.9167 | 2022-10-05 03:00 | 44839.125 | 0.792 | ON TIME | TIDE O , V LEAK | 7G | Minor | Plate | Block | Completed | 0.45936 | 1.90278 | 1.44144 | 99 | 0 | 744 | 125 | 125 | 11.7612 | 48.94164 | 37.18044 | 17.2725 | 18.23 | 40.05 | B | 2022-10 (Oct) | 14.56
| New | BAF47 | A | F | BAF47-30 | 4 | 2022-10-08 14:55 | 44842.6215 | 2022-10-15 03:55 | 44849.1632 | 1 | G1 | TIDE O , N/A | 7G |  | Plate | Block | Completed | 0.65 | 2.855 | 2.21 | 157 | 83.92 | 744 | 157 | 157 | 15.03 | 69.335 | 54.305 | 16.6175 | 18.2025 | 39.26 | B | 2022-10 (Oct) | 14.08
| New | BAF47 | A | F | BAF47-31 | 10 | 2022-10-15 12:00 | 44849.5 | 2022-10-22 08:00 | 44856.3333 | 1 | ON TIME | TIDE O , N/A | 7G |  | Block | Makable | Completed | 4.085 | 5.939 | 1.85 | 164 | 8.08 | 744 | 164 | 164 | 114.99 | 187.715 | 72.725 | 11.553 | 13.532 | 46.03 | B | 2022-10 (Oct) | 11.28
| New | BAF47 | A | F | BAF47-32 | 4 | 2022-10-22 17:40 | 44856.7361 | 2022-10-25 15:40 | 44859.6528 | 1 | ON TIME | HEAT , N/A | 6G |  | Block | Makable | Completed | 3.8875 | 4.8825 | 1 | 70 | 9.67 | 744 | 70 | 70 | 92.13 | 121.7 | 29.57 | 18.0325 | 18.78 | 41.54 | B | 2022-10 (Oct) | 14.14
| New | BAF47 | A | F | BAF47-33 | 16 | 2022-10-26 | 44860 | 2022-11-02 15:40 | 44867.6528 | 0.784 | ON TIME | TIDE O , N/A | 6G |  | Plate | Block | Completed | 0.80948 | 2.71803 | 1.90512 | 143.98 | 8.33 | 744 | 183.4 | 183.67 | 20.2664 | 82.3396 | 62.0732 | 8.933125 | 10.055 | 42.8 | B | 2022-10 (Oct) | 13.28
| New | BAE14 | A | E | BAE14-22 | 4 | 2022-09-29 06:45 | 44833.2812 | 2022-10-04 22:45 | 44838.9479 | 0.697 | ON TIME | TIDE O , N/A | 7G |  | Plate | Block | Completed | 0.56457 | 1.747728 | 1.1849 | 94.75 | 0 | 744 | 136 | 136 | 15.34794 | 48.500745 | 33.152805 | 18.275 | 18.75 | 41.79 | B | 2022-10 (Oct) | 12.5
| New | BAE14 | A | E | BAE14-23 | 4 | 2022-10-07 02:30 | 44841.1042 | 2022-10-12 02:30 | 44846.1042 | 1 | G1 | TIDE O , N/A | 7G |  | Block | Block | Completed | 2.175 | 3.6075 | 1.43 | 120 | 51.75 | 744 | 120 | 120 | 51.93 | 96.455 | 44.525 | 18.06 | 18.68 | 41.45 | B | 2022-10 (Oct) | 12
| New | BAE14 | A | E | BAE14-24 | 4 | 2022-10-12 14:10 | 44846.5903 | 2022-10-18 23:10 | 44852.9653 | 1 | ON TIME | TIDE O , N/A | 7G |  | Plate | Block | Completed | 1.1625 | 2.9 | 1.74 | 153 | 11.67 | 744 | 153 | 153 | 32.08 | 85.705 | 53.625 | 18.9075 | 19.4425 | 43.28 | B | 2022-10 (Oct) | 11.37
| New | BAE14 | A | E | BAE14-25 | 4 | 2022-10-19 17:25 | 44853.7257 | 2022-10-25 01:25 | 44859.059 | 1 | POWER PROBLEM | TIDE O , N/A | 7G |  | Plate | Block | Completed | 1.8925 | 3.5825 | 1.69 | 128 | 18.25 | 744 | 128 | 128 | 44.58 | 91.745 | 47.165 | 17.58 | 18.3775 | 40.56 | B | 2022-10 (Oct) | 13.2
| Old | AF27 |  | F | AF27-37 | 4 | 2022-10-25 17:10 | 44859.7153 | 2022-11-02 05:10 | 44867.2153 | 0.838 | ON TIME | TIDE O , N/A | 7G |  | Plate | Block | Completed | 1.456025 | 3.278675 | 1.82684 | 150.82 | 9.17 | 744 | 180 | 180 | 34.4837 | 81.02622 | 46.54252 | 17.985 | 18.6275 | 41.31 | A | 2022-10 (Oct) | 12.06
| Old | AF41 |  | F | AF41-32 | 4 | 2022-10-01 06:50 | 44835.2847 | 2022-10-06 07:50 | 44840.3264 | 1 | PLN NS | TIDE O , N/A | 7G |  | Plate | Block | Completed | 0.8375 | 2.43 | 1.59 | 121 | 6.83 | 744 | 121 | 121 | 22.68 | 61.755 | 39.075 | 18.47 | 19.25 | 42.57 | A | 2022-10 (Oct) | 13.14
| Old | AF41 |  | F | AF41-33 | 15 | 2022-10-06 16:20 | 44840.6806 | 2022-10-15 05:20 | 44849.2222 | 1 | ON TIME | TIDE O , N/A | 6G |  | Block | Makable | Completed | 3.636666 | 5.955333 | 2.32 | 205 | 8.5 | 744 | 205 | 205 | 93.94 | 171.06 | 77.12 | 9.251333 | 10.672666 | 43.54 | A | 2022-10 (Oct) | 11.32
| Old | AF41 |  | F | AF41-34 | 4 | 2022-10-15 15:00 | 44849.625 | 2022-10-23 19:30 | 44857.8125 | 1 | ON TIME | TIDE O , N/A | 7G |  | Plate | Block | Completed | 0.865 | 3.285 | 2.42 | 196.5 | 9.67 | 744 | 196.3 | 196.5 | 22.74 | 86.35 | 63.61 | 18.375 | 18.9775 | 42.15 | A | 2022-10 (Oct) | 12.37
| Old | AF41 |  | F | AF41-35 | 10 | 2022-10-24 03:50 | 44858.1597 | 2022-10-29 03:50 | 44863.1597 | 1 | ON TIME | TIDE O , N/A | 7G |  | Plate | Block | Completed | 1.771 | 3.038 | 1.27 | 120 | 8.33 | 744 | 120 | 120 | 54.67 | 100.325 | 45.655 | 11.472 | 14.313 | 47.37 | A | 2022-10 (Oct) | 10.58
| Old | AF41 |  | F | AF41-36 | 16 | 2022-10-30 01:40 | 44864.0694 | 2022-11-10 15:40 | 44875.6528 | 0.167 | W LINE | TIDE O , N/A | 6G |  | Plate | Block | Completed | 0.162094 | 0.730521 | 0.5678 | 46.32 | 21.83 | 744 | 278 | 278 | 4.14494 | 22.208495 | 18.063555 | 8.965625 | 10.093125 | 42.95 | A | 2022-10 (Oct) | 12.23
| Old | AF42 |  | F | AF42-35 | 4 | 2022-09-23 06:20 | 44827.2639 | 2022-10-01 10:20 | 44835.4306 | 0.053 | ON TIME | TIDE O , N/A | 7G |  | Plate | Block | Completed | 0.026765 | 0.142305 | 0.11554 | 10.33 | 0 | 744 | 196 | 196 | 0.71391 | 3.91352 | 3.19961 | 18.2225 | 18.8925 | 41.88 | A | 2022-10 (Oct) | 11.12
| Old | AF42 |  | F | AF42-36 | 4 | 2022-10-01 21:00 | 44835.875 | 2022-10-12 08:00 | 44846.3333 | 1 | ON TIME | TIDE O , N/A | 7G |  | Plate | Block | Completed | 0.4975 | 3.5275 | 3.03 | 251 | 10.67 | 744 | 251 | 251 | 14.16 | 97.105 | 82.945 | 18.4725 | 19.2225 | 42.54 | A | 2022-10 (Oct) | 12.07
| Old | AF42 |  | F | AF42-37 | 4 | 2022-10-12 17:30 | 44846.7292 | 2022-10-19 22:30 | 44853.9375 | 1 | ON TIME | TIDE O , N/A | 7G |  | Block | Block | Completed | 2.065 | 4.195 | 2.13 | 173 | 9.5 | 744 | 173 | 173 | 51.82 | 107.585 | 55.765 | 18.4225 | 18.9375 | 42.16 | A | 2022-10 (Oct) | 12.37
| New | BAE42 | A | E | BAE42-29 | 9 | 2022-10-21 01:25 | 44855.059 | 2022-10-22 14:05 | 44856.5868 | 1 | POWER PROBLEM | TT , N/A | 6G |  | Plate | Block | Failed | 0.454444 | 0.901111 | 0.45 | 36.67 | 41.58 | 744 | 36.4 | 36.67 | 14.46 | 31.35 | 16.89 | 12.306666 | 14.453333 | 45.49 | B | 2022-10 (Oct) | 12.27
| New | BAE42 | A | E | BAE42-30 | 16 | 2022-10-23 03:25 | 44857.1424 | 2022-10-30 15:25 | 44864.6424 | 1 | POWER PROBLEM | TIDE O , N/A | 6G |  | Plate | Block | Completed | 1.08125 | 3.31125 | 2.23 | 180 | 13.33 | 744 | 180 | 180 | 27.82 | 106.13 | 78.31 | 9.3375 | 9.629375 | 42.8 | B | 2022-10 (Oct) | 12.39
| New | BAE42 | A | E | BAE42-31 | 16 | 2022-10-31 04:45 | 44865.1979 | 2022-11-06 22:15 | 44871.9271 | 0.119 | ON TIME | DLC BLB , N/A | 6G |  | Plate | Block | Completed | 0.078094 | 0.320631 | 0.24276 | 19.23 | 13.33 | 744 | 161.3 | 161.5 | 2.17294 | 10.395245 | 8.222305 | 9.178125 | 10.336875 | 43.98 | B | 2022-10 (Oct) | 12.57
| New | BAE44 | A | E | BAE44-27 | 4 | 2022-09-25 04:40 | 44829.1944 | 2022-10-03 14:20 | 44837.5972 | 0.309 | MW | TIDE O , N/A | 7G |  | Plate | Block | Completed | 0.16068 | 1.003478 | 0.84357 | 62.33 | 0 | 744 | 201.4 | 201.67 | 4.46814 | 27.25689 | 22.78875 | 17.9225 | 18.445 | 41.04 | B | 2022-10 (Oct) | 13.54
| New | BAE44 | A | E | BAE44-28 | 4 | 2022-10-05 14:15 | 44839.5938 | 2022-10-09 03:20 | 44843.1389 | 1 | G1 | HEAT , N/A | 7G |  | Plate | Block | Completed | 0.5925 | 1.71 | 1.12 | 85.08 | 47.92 | 744 | 85.5 | 85.08 | 15.9 | 45.885 | 29.985 | 17.82 | 18.76 | 41.27 | B | 2022-10 (Oct) | 13.16
| New | BAE44 | A | E | BAE44-29 | 4 | 2022-10-11 14:30 | 44845.6042 | 2022-10-18 07:50 | 44852.3264 | 1 | G1 | TIDE O , N/A | 7G |  | Plate | Block | Completed | 0.5725 | 2.57 | 2 | 161.33 | 59.17 | 744 | 161.2 | 161.33 | 16.2 | 74.79 | 58.59 | 18.3575 | 19.0225 | 42.2 | B | 2022-10 (Oct) | 12.4
| New | BAE44 | A | E | BAE44-30 | 4 | 2022-10-18 17:10 | 44852.7153 | 2022-10-23 17:10 | 44857.7153 | 1 | ON TIME | TIDE O , N/A | 7G |  | Block | Block | Completed | 2.09 | 3.6175 | 1.53 | 120 | 9.33 | 744 | 120 | 120 | 57.51 | 105.76 | 48.25 | 19.39 | 19.8 | 44.24 | B | 2022-10 (Oct) | 12.75
| New | BAE44 | A | E | BAE44-31 | 4 | 2022-10-24 06:50 | 44858.2847 | 2022-10-29 15:00 | 44863.625 | 1 | POWER PROBLEM | TIDE O , N/A | 7G |  | Plate | Block | Completed | 0.8 | 2.52 | 1.72 | 128.17 | 13.67 | 744 | 128.1 | 128.17 | 19.87 | 67.905 | 48.035 | 17.75 | 18.4525 | 40.84 | B | 2022-10 (Oct) | 13.42
| New | BAE44 | A | E | BAE44-32 | 16 | 2022-10-30 01:45 | 44864.0729 | 2022-11-04 08:15 | 44869.3438 | 0.365 | ON TIME | DOT , N/A | 6G |  | Plate | Block | Completed | 0.279909 | 0.852503 | 0.57305 | 46.23 | 10.75 | 744 | 126.3 | 126.5 | 7.39125 | 26.982625 | 19.591375 | 9.3025 | 9.793125 | 43.09 | B | 2022-10 (Oct) | 12.41
| New | BAE7 | A | E | BAE7-32 | 4 | 2022-10-12 01:00 | 44846.0417 | 2022-10-19 03:00 | 44853.125 | 1 | G1 | TIDE O , N/A | 7G |  | Plate | Block | Completed | 0.47 | 2.835 | 2.37 | 170 | 62.67 | 744 | 170 | 170 | 12.86 | 77.365 | 64.505 | 18.3825 | 19.01 | 42.22 | B | 2022-10 (Oct) | 13.88
| New | BAE7 | A | E | BAE7-33 | 16 | 2022-10-19 17:40 | 44853.7361 | 2022-10-25 08:50 | 44859.3681 | 1 | POWER PROBLEM | DOT , N/A | 6G |  | Block | Makable | Completed | 4.856875 | 6.405 | 1.55 | 135.17 | 14.67 | 744 | 135.1 | 135.17 | 156.03 | 223.27 | 67.24 | 9.744375 | 11.82375 | 48.69 | B | 2022-10 (Oct) | 11.47
| New | BAE7 | A | E | BAE7-34 | 16 | 2022-10-25 18:40 | 44859.7778 | 2022-11-02 07:40 | 44867.3194 | 0.825 | ON TIME | TIDE O , N/A | 6G |  | Plate | Block | Completed | 1.544297 | 3.439734 | 1.8975 | 149.32 | 9.83 | 744 | 181 | 181 | 35.76375 | 97.42425 | 61.6605 | 8.539375 | 9.75875 | 41.21 | B | 2022-10 (Oct) | 12.71
| New | BAD47 | A | D | BAD47-27 | 4 | 2022-10-01 02:00 | 44835.0833 | 2022-10-06 11:30 | 44840.4792 | 1 | ON TIME | TIDE O , N/A | 7G |  | Plate | Block | Completed | 0.5225 | 2.2725 | 1.75 | 129.5 | 2 | 744 | 129.3 | 129.5 | 14.19 | 60.98 | 46.79 | 17.9625 | 18.82 | 41.5 | B | 2022-10 (Oct) | 13.51
| New | BAD47 | A | D | BAD47-28 | 4 | 2022-10-08 14:05 | 44842.5868 | 2022-10-19 00:05 | 44853.0035 | 1 | G1 | TIDE O , N/A | 7G |  | Plate | Block | Completed | 0.5475 | 3.2025 | 2.66 | 250 | 50.58 | 744 | 250 | 250 | 15.9 | 95.53 | 79.63 | 18.7325 | 19.1275 | 42.74 | B | 2022-10 (Oct) | 10.6
| New | BAD47 | A | D | BAD47-29 | 4 | 2022-10-20 17:20 | 44854.7222 | 2022-10-24 11:55 | 44858.4965 | 1 | POWER PROBLEM | F2 , N/A | 7G |  | Plate | Block | Completed | 0.4625 | 2.415 | 1.95 | 90.58 | 41.25 | 744 | 90.35 | 90.58 | 12.51 | 60.04 | 47.53 | 17.5025 | 18.4825 | 40.59 | B | 2022-10 (Oct) | 21.64
| New | BAD2 | A | D | BAD2-20 | 4 | 2022-09-29 17:10 | 44833.7153 | 2022-10-07 15:10 | 44841.6319 | 0.838 | POWER PROBLEM | TIDE O , N/A | 7G |  | Plate | Block | Completed | 0.479755 | 2.50143 | 2.01958 | 159.17 | 0 | 744 | 190 | 190 | 12.9471 | 67.01067 | 54.06357 | 18.03 | 18.56 | 41.29 | B | 2022-10 (Oct) | 12.68
| New | BAD2 | A | D | BAD2-21 | 4 | 2022-10-08 17:52 | 44842.7444 | 2022-10-14 00:52 | 44848.0361 | 1 | G1 | TIDE O , N/A | 7G |  | Plate | Block | Completed | 0.5225 | 2.0425 | 1.52 | 127 | 26.7 | 744 | 127 | 127 | 13.39 | 53.335 | 39.945 | 17.445 | 18.1975 | 40.21 | B | 2022-10 (Oct) | 11.97
| New | BAD2 | A | D | BAD2-22 | 4 | 2022-10-14 12:55 | 44848.5382 | 2022-10-20 04:25 | 44854.184 | 1 | ON TIME | TIDE O , N/A | 7G |  | Block | Block | Completed | 2.0075 | 3.6125 | 1.61 | 135.5 | 12.05 | 744 | 135.3 | 135.5 | 50 | 90.405 | 40.405 | 18.2075 | 18.6375 | 41.57 | B | 2022-10 (Oct) | 11.81
| New | BAF27 | A | F | BAF27-30 | 4 | 2022-10-01 01:00 | 44835.0417 | 2022-10-04 23:00 | 44838.9583 | 1 | ON TIME | HEAT , N/A | 7G |  | Plate | Block | Completed | 0.675 | 1.7525 | 1.08 | 94 | 1 | 744 | 94 | 94 | 17.31 | 46.155 | 28.845 | 17.9475 | 18.26 | 40.85 | B | 2022-10 (Oct) | 11.49
| New | BAF27 | A | F | BAF27-31 | 15 | 2022-10-06 01:00 | 44840.0417 | 2022-10-14 04:00 | 44848.1667 | 1 | G1 | TIDE O , N/A | 6G |  | Plate | Block | Completed | 1.737333 | 4.072 | 2.33 | 195 | 26 | 744 | 195 | 195 | 41.75 | 115.77 | 74.02 | 8.69 | 10.385333 | 41.61 | B | 2022-10 (Oct) | 11.95
| New | BAF27 | A | F | BAF27-32 | 12 | 2022-10-15 13:00 | 44849.5417 | 2022-10-23 02:10 | 44857.0903 | 1 | HLM LT | TIDE O , N/A | 6G |  | Block | Makable | Completed | 3.749166 | 5.624166 | 1.88 | 181.17 | 33 | 744 | 181.1 | 181.17 | 99.11 | 165.28 | 66.17 | 9.288333 | 13.741666 | 44.3 | B | 2022-10 (Oct) | 10.32
| New | BAF27 | A | F | BAF27-33 | 16 | 2022-10-23 16:00 | 44857.6667 | 2022-10-31 04:50 | 44865.2014 | 1 | PLN NS | TIDE O , N/A | 6G |  | Plate | Block | Completed | 1.47375 | 3.603125 | 2.13 | 180.83 | 13.83 | 744 | 180.5 | 180.83 | 32.09 | 96.5 | 64.41 | 8.4725 | 9.14375 | 39.73 | B | 2022-10 (Oct) | 11.78
| New | BAF27 | A | F | BAF27-34 | 20 | 2022-10-31 14:15 | 44865.5938 | 2022-11-05 13:50 | 44870.5764 | 0.081 | ON TIME | HEAT , N/A | 6G |  | Plate | Block | Completed | 0.061277 | 0.175122 | 0.11421 | 9.73 | 9.42 | 744 | 119.35 | 119.58 | 1.53009 | 5.092875 | 3.562785 | 7.8895 | 8.7385 | 42 | B | 2022-10 (Oct) | 11.71
| New | BAF28 | A | F | BAF28-30 | 16 | 2022-10-01 02:00 | 44835.0833 | 2022-10-09 03:00 | 44843.125 | 1 | REF. | TIDE O , N/A | 6G |  | Block | Makable | Completed | 4.025625 | 6.169375 | 2.14 | 193 | 2 | 744 | 193 | 193 | 106.51 | 184.68 | 78.17 | 8.681875 | 11.0375 | 44.26 | B | 2022-10 (Oct) | 11.09
| New | BAF28 | A | F | BAF28-31 | 16 | 2022-10-09 14:50 | 44843.6181 | 2022-10-17 04:20 | 44851.1806 | 1 | ON TIME | TIDE O , N/A | 6G |  | Block | Makable | Completed | 4.315 | 6.444375 | 2.13 | 181.5 | 11.83 | 744 | 181.3 | 181.5 | 137.77 | 230.06 | 92.29 | 9.963125 | 11.6275 | 49.16 | B | 2022-10 (Oct) | 11.68
| New | BAF28 | A | F | BAF28-32 | 12 | 2022-10-17 14:10 | 44851.5903 | 2022-10-19 15:10 | 44853.6319 | 1 | ON TIME | MOVE , N/A | 6G |  | Block | Makable | Completed | 4.614166 | 5.168333 | 0.55 | 49 | 9.83 | 744 | 49 | 49 | 119.17 | 139.41 | 20.24 | 9.264166 | 13.36 | 43.54 | B | 2022-10 (Oct) | 11.43
| New | BAF28 | A | F | BAF28-33 | 4 | 2022-10-19 23:30 | 44853.9792 | 2022-10-26 22:10 | 44860.9236 | 1 | ON TIME | TIDE O , N/A | 6G |  | Plate | Block | Completed | 0.4225 | 2.8 | 2.38 | 166.67 | 8.33 | 744 | 166.4 | 166.67 | 12.52 | 75.505 | 62.985 | 18.275 | 18.6125 | 41.62 | B | 2022-10 (Oct) | 14.28
| Old | AF15 |  | F | AF15-42 | 16 | 2022-10-29 02:20 | 44863.0972 | 2022-11-07 07:20 | 44872.3056 | 0.315 | ON TIME | TIDE O , N/A | RD21_01 |  | Plate | Block | Completed | 0.292359 | 1.291697 | 0.99855 | 69.65 | 10.17 | 744 | 221 | 221 | 7.15995 | 35.86905 | 28.7091 | 8.9525 | 9.46125 | 41.56 | A | 2022-10 (Oct) | 14.34
| Old | AF29 |  | F | AF29-34 | 4 | 2022-09-25 12:50 | 44829.5347 | 2022-10-03 23:50 | 44837.9931 | 0.354 | ON TIME | TIDE O , N/A | 7G |  | Plate | Block | Completed | 0.236295 | 1.209795 | 0.9735 | 71.83 | 0 | 744 | 203 | 203 | 6.03924 | 31.4352 | 25.39596 | 17.8325 | 18.4925 | 40.98 | A | 2022-10 (Oct) | 13.55
| Old | AF29 |  | F | AF29-35 | 15 | 2022-10-04 09:20 | 44838.3889 | 2022-10-12 20:20 | 44846.8472 | 1 | ON TIME | TIDE O , V LEAK | 6G | Minor | Block | Makable | Completed | 4.454 | 6.911333 | 2.46 | 203 | 9.5 | 744 | 203 | 203 | 128.75 | 221.655 | 92.905 | 9.692666 | 11.546 | 46.28 | A | 2022-10 (Oct) | 12.12
| Old | AF29 |  | F | AF29-36 | 16 | 2022-10-13 09:00 | 44847.375 | 2022-10-20 02:54 | 44854.1208 | 1 | HLM LT | M.O.T , N/A | 6G |  | Block | Makable | Completed | 3.786875 | 5.941875 | 2.16 | 161.9 | 12.67 | 744 | 161.54 | 161.9 | 104.99 | 174.4 | 69.41 | 9.119375 | 10.96375 | 45.26 | A | 2022-10 (Oct) | 13.28
| Old | AF29 |  | F | AF29-37 | 13 | 2022-10-20 10:50 | 44854.4514 | 2022-10-28 08:50 | 44862.3681 | 1 | MW | TIDE O , N/A | 6G |  | Block | Makable | Completed | 4.080769 | 6.512307 | 2.43 | 190 | 7.93 | 744 | 190 | 190 | 118.99 | 206.565 | 87.575 | 10.006153 | 13.19 | 46.69 | A | 2022-10 (Oct) | 12.79
| Old | AF29 |  | F | AF29-38 | 16 | 2022-10-28 17:50 | 44862.7431 | 2022-11-05 10:15 | 44870.4271 | 0.424 | ON TIME | TIDE O , N/A | 6G |  | Plate | Block | Completed | 0.308725 | 1.439215 | 1.13208 | 78.15 | 9 | 744 | 184.25 | 184.42 | 8.0136 | 40.36904 | 32.35544 | 8.938125 | 9.8525 | 42.41 | A | 2022-10 (Oct) | 14.42
| Old | AF54 |  | F | AF54-33 | 12 | 2022-09-23 02:40 | 44827.1111 | 2022-10-01 10:40 | 44835.4444 | 0.053 | ON TIME | TIDE O , N/A | 6G |  | Plate | Block | Completed | 0.04187 | 0.182143 | 0.14045 | 10.67 | 0 | 744 | 200 | 200 | 1.2296 | 5.923545 | 4.693945 | 9.4475 | 14.2225 | 45.17 | A | 2022-10 (Oct) | 13.25
| Old | AF54 |  | F | AF54-34 | 4 | 2022-10-01 20:20 | 44835.8472 | 2022-10-10 08:20 | 44844.3472 | 1 | ON TIME | TIDE O , N/A | 7G |  | Plate | Block | Completed | 0.4025 | 3.065 | 2.66 | 204 | 9.67 | 744 | 204 | 204 | 10.99 | 78.85 | 67.86 | 17.7275 | 18.175 | 40.51 | A | 2022-10 (Oct) | 13.04
| Old | AF54 |  | F | AF54-35 | 4 | 2022-10-10 21:30 | 44844.8958 | 2022-10-17 03:30 | 44851.1458 | 1 | QUARDRING CENTERING | TIDE O , N/A | 7G |  | Block | Block | Completed | 2.575 | 4.565 | 1.99 | 150 | 13.17 | 744 | 150 | 150 | 64.54 | 118.395 | 53.855 | 18.4175 | 18.8875 | 42.1 | A | 2022-10 (Oct) | 13.27
| New | BAD31 | A | D | BAD31-24 | 4 | 2022-10-06 12:50 | 44840.5347 | 2022-10-14 10:50 | 44848.4514 | 1 | POWER PROBLEM | TIDE O , N/A | 6G |  | Plate | Block | Completed | 0.4375 | 2.785 | 2.35 | 190 | 131.38 | 744 | 190 | 190 | 11.7 | 75.985 | 64.285 | 17.7475 | 18.1975 | 40.56 | B | 2022-10 (Oct) | 12.37
| New | BAD31 | A | D | BAD31-25 | 4 | 2022-10-16 02:10 | 44850.0903 | 2022-10-19 00:40 | 44853.0278 | 1 | POWER PROBLEM | HEAT , N/A | 6G |  | Block | Block | Completed | 2.0375 | 2.865 | 0.83 | 70.5 | 39.33 | 744 | 70.3 | 70.5 | 51.79 | 76.25 | 24.46 | 18.5875 | 19.0075 | 42.43 | B | 2022-10 (Oct) | 11.77
| New | BAD31 | A | D | BAD31-26 | 13 | 2022-10-19 16:10 | 44853.6736 | 2022-10-22 09:40 | 44856.4028 | 1 | POWER PROBLEM | HEAT , N/A | 6G |  | Block | Block | Completed | 2.713846 | 3.283846 | 0.57 | 65.5 | 15.5 | 744 | 65.3 | 65.5 | 74.45 | 99.675 | 25.225 | 10.10923 | 11.715384 | 45.49 | B | 2022-10 (Oct) | 8.7
| New | BAD31 | A | D | BAD31-27 | 4 | 2022-10-24 12:00 | 44858.5 | 2022-10-29 17:00 | 44863.7083 | 1 | PLASMA STRIKE | TIDE O , N/A | 7G |  | Plate | Block | Completed | 1.1425 | 2.5225 | 1.38 | 125 | 50.33 | 744 | 125 | 125 | 29.85 | 70.225 | 40.375 | 18.39 | 19.285 | 42.51 | B | 2022-10 (Oct) | 11.04
| New | BAD31 | A | D | BAD31-28 | 16 | 2022-10-30 06:40 | 44864.2778 | 2022-11-07 04:40 | 44872.1944 | 0.217 | HLD CLN | TIDE O , N/A | 6G |  | Plate | Block | Completed | 0.186213 | 0.69657 | 0.50995 | 41.32 | 13.67 | 744 | 190 | 190 | 4.70456 | 20.613915 | 15.909355 | 8.80125 | 9.939375 | 42.26 | B | 2022-10 (Oct) | 12.37
| New | BAD37 | A | D | BAD37-26 | 14 | 2022-09-23 15:50 | 44827.6597 | 2022-10-01 04:50 | 44835.2014 | 0.027 | STG | TIDE O , N/A | 6G |  | Block | Block | Completed | 0.094326 | 0.150891 | 0.0567 | 4.83 | 0 | 744 | 181 | 181 | 2.45241 | 4.370085 | 1.917675 | 9.45 | 11.361428 | 43.75 | B | 2022-10 (Oct) | 11.6
| New | BAD37 | A | D | BAD37-27 | 13 | 2022-10-06 03:05 | 44840.1285 | 2022-10-13 16:05 | 44847.6701 | 1 | POWER PROBLEM | TIDE O , N/A | 6G |  | Block | Makable | Completed | 4.003076 | 5.932307 | 1.93 | 181 | 118.25 | 744 | 181 | 181 | 95.51 | 156.065 | 60.555 | 8.904615 | 11.774615 | 41.89 | B | 2022-10 (Oct) | 10.66
| New | BAD37 | A | D | BAD37-28 | 10 | 2022-10-14 03:50 | 44848.1597 | 2022-10-17 21:02 | 44851.8764 | 1 | ON TIME | F1 , N/A | 6G |  | Block | Block | Completed | 2.957 | 3.929 | 0.97 | 89.2 | 11.75 | 744 | 89.12 | 89.2 | 85.22 | 118.325 | 33.105 | 11.286 | 14.226 | 46.16 | B | 2022-10 (Oct) | 10.87
| New | BAD37 | A | D | BAD37-29 | 4 | 2022-10-20 18:40 | 44854.7778 | 2022-10-26 03:20 | 44860.1389 | 1 | POWER PROBLEM | TIDE O , N/A | 6G |  | Plate | Block | Completed | 0.525 | 2.345 | 1.82 | 128.67 | 69.63 | 744 | 128.4 | 128.67 | 13.71 | 59.83 | 46.12 | 17.2925 | 18.725 | 40.61 | B | 2022-10 (Oct) | 14.15
| New | BAE14 | A | E | BAE14-26 | 13 | 2022-10-25 13:40 | 44859.5694 | 2022-10-30 13:40 | 44864.5694 | 1 | ON TIME | TIDE O , N/A | 7G |  | Plate | Block | Completed | 1.301538 | 2.777692 | 1.48 | 120 | 12.25 | 744 | 120 | 120 | 35.92 | 87.2 | 51.28 | 9.90923 | 11.116153 | 44.43 | B | 2022-10 (Oct) | 12.33
| New | BAE14 | A | E | BAE14-27 | 19 | 2022-10-31 02:05 | 44865.0868 | 2022-11-06 10:15 | 44871.4271 | 0.144 | HLD CLN | DOT , N/A | 6G |  | Plate | Block | Completed | 0.071394 | 0.343781 | 0.27216 | 21.9 | 12.42 | 744 | 152.1 | 152.17 | 1.95696 | 11.26872 | 9.31176 | 8.523157 | 9.317368 | 43.88 | B | 2022-10 (Oct) | 12.42
| New | BAE16 | A | E | BAE16-30 | 16 | 2022-10-01 09:35 | 44835.3993 | 2022-10-07 03:00 | 44841.125 | 1 | ON TIME | V LEAK , N/A | 6G | Minor | Block | Block | Completed | 2.31375 | 3.799375 | 1.49 | 137.42 | 9.58 | 744 | 137.25 | 137.42 | 74.98 | 134.94 | 59.96 | 9.6575 | 11.95 | 48.71 | B | 2022-10 (Oct) | 10.84
| New | BAE16 | A | E | BAE16-31 | 4 | 2022-10-08 15:35 | 44842.6493 | 2022-10-13 16:05 | 44847.6701 | 1 | HLM LT | TIDE O , N/A | 6G |  | Plate | Block | Completed | 0.615 | 2.3775 | 1.76 | 120.5 | 36.58 | 744 | 120.3 | 120.5 | 14.43 | 56.035 | 41.605 | 16.695 | 18.1375 | 39.27 | B | 2022-10 (Oct) | 14.69
| New | BAE16 | A | E | BAE16-32 | 4 | 2022-10-14 03:30 | 44848.1458 | 2022-10-17 19:00 | 44851.7917 | 1 | ON TIME | MOVE , N/A | 7G |  | Plate | Block | Completed | 0.545 | 1.7175 | 1.17 | 87.5 | 11.42 | 744 | 87.3 | 87.5 | 15.44 | 44.84 | 29.4 | 18.11 | 18.795 | 41.64 | B | 2022-10 (Oct) | 13.37
| New | BAE16 | A | E | BAE16-33 | 4 | 2022-10-18 05:15 | 44852.2188 | 2022-10-24 08:15 | 44858.3438 | 1 | ON TIME | TIDE O , N/A | 7G |  | Block | Block | Completed | 2.47 | 4.0775 | 1.61 | 147 | 10.25 | 744 | 147 | 147 | 59.23 | 106.91 | 47.68 | 18.1575 | 18.5775 | 41.45 | B | 2022-10 (Oct) | 10.95
| New | BAE16 | A | E | BAE16-34 | 4 | 2022-10-24 18:10 | 44858.7569 | 2022-10-30 04:10 | 44864.1736 | 1 | ON TIME | TIDE O , N/A | 7G |  | Plate | Block | Completed | 0.65 | 2.4275 | 1.78 | 130 | 9.92 | 744 | 130 | 130 | 17.9 | 64.775 | 46.875 | 18.2075 | 18.665 | 41.6 | B | 2022-10 (Oct) | 13.69
| New | BAE16 | A | E | BAE16-35 | 19 | 2022-10-30 16:10 | 44864.6736 | 2022-11-07 04:30 | 44872.1875 | 0.176 | ON TIME | TIDE O , N/A | 6G |  | Plate | Block | Completed | 0.210088 | 0.606459 | 0.396 | 31.82 | 12 | 744 | 180.2 | 180.33 | 4.45984 | 15.88664 | 11.4268 | 7.632631 | 8.320526 | 39.22 | B | 2022-10 (Oct) | 12.53
| New | BAE39 | A | E | BAE39-24 | 9 | 2022-09-27 23:40 | 44831.9861 | 2022-10-05 12:40 | 44839.5278 | 0.6 | POWER PROBLEM | TIDE O , N/A | 6G |  | Block | Block | Completed | 2.027333 | 3.296666 | 1.272 | 108.67 | 0 | 744 | 181 | 181 | 53.706 | 93.921 | 40.215 | 12.358888 | 13.376666 | 43.48 | B | 2022-10 (Oct) | 11.66
| New | BAB6 | A | B | BAB6-25 | 12 | 2022-09-27 16:40 | 44831.6944 | 2022-10-05 04:40 | 44839.1944 | 0.559 | ON TIME | TIDE O , N/A | 6G |  | Plate | Block | Completed | 0.376393 | 1.67141 | 1.29688 | 100.67 | 0 | 744 | 180 | 180 | 10.79988 | 55.64845 | 44.84857 | 9.880833 | 13.570833 | 45.35 | B | 2022-10 (Oct) | 12.89
| New | BAB6 | A | B | BAB6-26 | 4 | 2022-10-05 13:30 | 44839.5625 | 2022-10-10 13:30 | 44844.5625 | 1 | ON TIME | HEAT , TIDE O | 6G |  | Plate | Block | Completed | 0.6125 | 2.17 | 1.56 | 120 | 8.83 | 744 | 120 | 120 | 16.83 | 62.76 | 45.93 | 18.35 | 19.2175 | 42.38 | B | 2022-10 (Oct) | 13
| New | BAB6 | A | B | BAB6-27 | 14 | 2022-10-11 06:50 | 44845.2847 | 2022-10-18 16:50 | 44852.7014 | 1 | PLN NS | TIDE O , N/A | 6G |  | Block | Block | Completed | 2.596428 | 4.792857 | 2.2 | 178 | 17.33 | 744 | 178 | 178 | 77.42 | 162.31 | 84.89 | 9.397857 | 12.932857 | 46.47 | B | 2022-10 (Oct) | 12.3
| New | BAB6 | A | B | BAB6-28 | 4 | 2022-10-20 18:40 | 44854.7778 | 2022-10-25 20:40 | 44859.8611 | 1 | POWER PROBLEM | TIDE O , N/A | 6G |  | Plate | Block | Completed | 1.7525 | 3.39 | 1.64 | 122 | 49.83 | 744 | 122 | 122 | 41.66 | 87.685 | 46.025 | 17.7625 | 18.23 | 40.61 | B | 2022-10 (Oct) | 13.44
| New | BAB6 | A | B | BAB6-29 | 16 | 2022-10-26 07:30 | 44860.3125 | 2022-11-02 19:30 | 44867.8125 | 0.758 | ON TIME | TIDE O , N/A | 6G |  | Plate | Block | Completed | 0.946079 | 2.625996 | 1.68276 | 136.48 | 10.83 | 744 | 180 | 180 | 23.52074 | 78.36962 | 54.84888 | 8.7525 | 9.961875 | 42.16 | B | 2022-10 (Oct) | 12.28
| New | BAB23 | A | B | BAB23-18 | 9 | 2022-09-28 00:50 | 44832.0347 | 2022-10-05 16:50 | 44839.7014 | 0.613 | ON TIME | TIDE O , N/A | 6G |  | Block | Block | Completed | 1.860795 | 3.073854 | 1.21374 | 112.83 | 0 | 744 | 184 | 184 | 45.58881 | 85.945665 | 40.356855 | 11.596666 | 13.768888 | 42.65 | B | 2022-10 (Oct) | 10.71
| New | BAB23 | A | B | BAB23-19 | 15 | 2022-10-06 04:40 | 44840.1944 | 2022-10-13 16:40 | 44847.6944 | 1 | ON TIME | TIDE O , N/A | 6G |  | Block | Makable | Completed | 3.891333 | 5.842 | 1.95 | 180 | 11.83 | 744 | 180 | 180 | 100.41 | 171.045 | 70.635 | 9.001333 | 11.1 | 43.75 | B | 2022-10 (Oct) | 10.83
| New | BAB23 | A | B | BAB23-20 | 11 | 2022-10-14 04:10 | 44848.1736 | 2022-10-21 17:00 | 44855.7083 | 1 | ON TIME | TIDE O , N/A | 6G |  | Block | Makable | Completed | 4.200909 | 6.160909 | 1.96 | 180.83 | 11.5 | 744 | 180.5 | 180.83 | 118.19 | 189.205 | 71.015 | 10.911818 | 12.605454 | 45.56 | B | 2022-10 (Oct) | 10.84
| New | BAB23 | A | B | BAB23-21 | 14 | 2022-10-22 05:30 | 44856.2292 | 2022-10-27 16:30 | 44861.6875 | 1 | HLD CLN | DLC BLB , N/A | 6G |  | Block | Makable | Completed | 5.557142 | 6.857857 | 1.3 | 131 | 12.5 | 744 | 131 | 131 | 141.01 | 190.73 | 49.72 | 9.065 | 11.571428 | 43.27 | B | 2022-10 (Oct) | 9.92
| Old | AF42 |  | F | AF42-38 | 11 | 2022-10-20 07:00 | 44854.2917 | 2022-10-28 09:00 | 44862.375 | 1 | ON TIME | TIDE O , N/A | 7G |  | Block | Makable | Completed | 4.184545 | 6.354545 | 2.17 | 194 | 8.5 | 744 | 194 | 194 | 85.3 | 144.495 | 59.195 | 9.495454 | 10.730909 | 38.92 | A | 2022-10 (Oct) | 11.19
| Old | AF42 |  | F | AF42-39 | 16 | 2022-10-28 18:00 | 44862.75 | 2022-11-06 04:00 | 44871.1667 | 0.386 | ON TIME | TIDE O , N/A | 6G |  | Plate | Block | Completed | 0.289259 | 1.327116 | 1.03834 | 77.98 | 9 | 744 | 202 | 202 | 7.65438 | 38.12136 | 30.46698 | 8.975 | 10.155625 | 43.1 | A | 2022-10 (Oct) | 13.32
| Old | AF58 |  | F | AF58-33 | 8 | 2022-09-29 18:20 | 44833.7639 | 2022-10-05 04:20 | 44839.1806 | 0.772 | HLD CLN | TIDE O , N/A | RD20 |  | Block | Block | Completed | 1.807445 | 2.86219 | 1.05764 | 100.33 | 0 | 744 | 130 | 130 | 41.0704 | 73.58318 | 32.51278 | 11.22125 | 13.76125 | 41.27 | A | 2022-10 (Oct) | 10.54
| Old | AF58 |  | F | AF58-34 | 4 | 2022-10-05 22:20 | 44839.9306 | 2022-10-13 12:50 | 44847.5347 | 1 | PLN NS | TIDE O , N/A | RD20 |  | Plate | Block | Completed | 0.4075 | 2.6075 | 2.2 | 182.5 | 18 | 744 | 182.3 | 182.5 | 11.76 | 69.835 | 58.075 | 18.16 | 18.9525 | 41.89 | A | 2022-10 (Oct) | 12.05
| Old | AF58 |  | F | AF58-35 | 13 | 2022-10-14 02:40 | 44848.1111 | 2022-10-19 21:40 | 44853.9028 | 1 | MW | TIDE O , N/A | RD20 |  | Block | Makable | Completed | 5.960769 | 7.647692 | 1.69 | 139 | 13.83 | 744 | 139 | 139 | 128.94 | 176.945 | 48.005 | 9.203846 | 9.940769 | 40.37 | A | 2022-10 (Oct) | 12.16
| Old | AF58 |  | F | AF58-36 | 4 | 2022-10-20 08:00 | 44854.3333 | 2022-10-26 12:00 | 44860.5 | 1 | PRT CHNG | TIDE O , N/A | 7G |  | Block | Block | Completed | 2.425 | 4.0675 | 1.64 | 148 | 10.33 | 744 | 148 | 148 | 63.01 | 109.405 | 46.395 | 18.61 | 19.68 | 43.19 | A | 2022-10 (Oct) | 11.15
| Old | AF58 |  | F | AF58-37 | 16 | 2022-10-26 20:40 | 44860.8611 | 2022-11-06 08:40 | 44871.3611 | 0.489 | ON TIME | TIDE O , N/A | RD20_01 |  | Plate | Block | Completed | 0.687045 | 2.217309 | 1.53057 | 123.32 | 8.67 | 744 | 252 | 252 | 19.35951 | 72.183735 | 52.824225 | 8.811875 | 11.6175 | 45.76 | A | 2022-10 (Oct) | 12.38
| Old | AF61 |  | F | AF61-33 | 4 | 2022-09-30 06:30 | 44834.2708 | 2022-10-08 01:30 | 44842.0625 | 0.906 | ON TIME | TIDE O , N/A | RD20 |  | Plate | Block | Completed | 0.559455 | 2.74065 | 2.18346 | 169.5 | 0 | 744 | 187 | 187 | 15.402 | 73.04172 | 57.63972 | 18.2725 | 18.9225 | 41.96 | A | 2022-10 (Oct) | 12.83
| Old | AF61 |  | F | AF61-34 | 4 | 2022-10-08 12:00 | 44842.5 | 2022-10-16 22:00 | 44850.9167 | 1 | ON TIME | TIDE O , N/A | RD20 |  | Plate | Block | Completed | 0.38 | 2.9425 | 2.56 | 202 | 10.5 | 744 | 202 | 202 | 12.07 | 77.65 | 65.58 | 18.1675 | 18.915 | 41.85 | A | 2022-10 (Oct) | 12.67
| New | BAE17 | A | E | BAE17-29 | 10 | 2022-10-18 04:30 | 44852.1875 | 2022-10-23 09:30 | 44857.3958 | 1 | STG | TIDE O , N/A | 6G |  | Block | Block | Completed | 3.396 | 4.714 | 1.32 | 125 | 20.33 | 744 | 125 | 125 | 87.17 | 133.86 | 46.69 | 10.932 | 13.034 | 43.67 | B | 2022-10 (Oct) | 10.48
| New | BAE17 | A | E | BAE17-30 | 16 | 2022-10-23 18:40 | 44857.7778 | 2022-10-31 07:40 | 44865.3194 | 1 | REF. | TIDE O , N/A | 6G |  | Plate | Block | Completed | 1.656875 | 3.61875 | 1.96 | 181 | 9.17 | 744 | 181 | 181 | 38.72 | 106.49 | 67.77 | 8.725 | 9.50375 | 41.26 | B | 2022-10 (Oct) | 10.83
| New | BAE17 | A | E | BAE17-31 | 20 | 2022-10-31 18:55 | 44865.7882 | 2022-11-03 09:25 | 44868.3924 | 0.081 | PLASMA STRIKE | DOT , N/A | 6G |  | Plate | Block | Completed | 0.036288 | 0.087683 | 0.05103 | 5.07 | 11.25 | 744 | 62.3 | 62.5 | 0.90315 | 2.776275 | 1.873125 | 7.9545 | 8.6685 | 42.02 | B | 2022-10 (Oct) | 10.08
| New | BAD32 | A | D | BAD32-23 | 4 | 2022-09-30 18:30 | 44834.7708 | 2022-10-08 15:30 | 44842.6458 | 0.971 | CHMB CNT | TIDE O , N/A | 7G |  | Plate | Block | Completed | 0.42724 | 2.78677 | 2.35953 | 183.5 | 0 | 744 | 189 | 189 | 11.652 | 76.26234 | 64.61034 | 17.9675 | 18.3725 | 41 | B | 2022-10 (Oct) | 12.86
| New | BAD32 | A | D | BAD32-24 | 4 | 2022-10-11 02:10 | 44845.0903 | 2022-10-18 14:10 | 44852.5903 | 1 | NL T | TIDE O , N/A | 7G |  | Block | Block | Completed | 2.2325 | 4.16 | 1.93 | 180 | 58.67 | 744 | 180 | 180 | 53.56 | 108.56 | 55 | 17.7775 | 18.3625 | 40.78 | B | 2022-10 (Oct) | 10.72
| New | BAD32 | A | D | BAD32-25 | 4 | 2022-10-19 17:20 | 44853.7222 | 2022-10-25 04:20 | 44859.1806 | 1 | POWER PROBLEM | TIDE O , N/A | 7G |  | Plate | Block | Completed | 0.41 | 1.94 | 1.53 | 131 | 27.17 | 744 | 131 | 131 | 11.72 | 55.5 | 43.78 | 18.12 | 18.9975 | 41.87 | B | 2022-10 (Oct) | 11.68
| New | BAD32 | A | D | BAD32-26 | 13 | 2022-10-25 18:15 | 44859.7604 | 2022-10-29 23:30 | 44863.9792 | 1 | POWER PROBLEM | HEAT , N/A | 7G |  | Plate | Block | Completed | 0.982307 | 2.161538 | 1.18 | 101.25 | 13.92 | 744 | 101.15 | 101.25 | 27.07 | 65.705 | 38.635 | 9.886153 | 10.948461 | 44.17 | B | 2022-10 (Oct) | 11.65
| New | BAD7 | A | D | BAD7-27 | 4 | 2022-09-30 00:50 | 44834.0347 | 2022-10-07 16:00 | 44841.6667 | 0.874 | POWER PROBLEM | TIDE O , N/A | 7G |  | Plate | Block | Completed | 0.46322 | 2.379465 | 1.91406 | 160 | 0 | 744 | 183.1 | 183.17 | 12.17482 | 62.95422 | 50.7794 | 17.4125 | 18.8175 | 40.85 | B | 2022-10 (Oct) | 11.96
| New | BAD7 | A | D | BAD7-28 | 4 | 2022-10-08 14:10 | 44842.5903 | 2022-10-16 13:30 | 44850.5625 | 1 | G1 | TIDE O , N/A | 7G |  | Plate | Block | Completed | 0.4925 | 2.52 | 2.03 | 191.33 | 22.17 | 744 | 191.2 | 191.33 | 11.47 | 64.325 | 52.855 | 16.6075 | 18.395 | 39.44 | B | 2022-10 (Oct) | 10.61
| New | BAD6 | A | D | BAD6-22 | 12 | 2022-09-23 13:25 | 44827.559 | 2022-10-01 21:25 | 44835.8924 | 0.107 | POWER PROBLEM | TIDE O , N/A | 6G |  | Block | Block | Completed | 0.261972 | 0.513778 | 0.25145 | 21.42 | 0 | 744 | 200 | 200 | 6.40502 | 14.62797 | 8.22295 | 9.2625 | 12.651666 | 42.42 | B | 2022-10 (Oct) | 11.75
| New | BAD6 | A | D | BAD6-23 | 16 | 2022-10-06 05:20 | 44840.2222 | 2022-10-14 08:20 | 44848.3472 | 1 | POWER PROBLEM | TIDE O , N/A | 6G |  | Block | Makable | Completed | 3.8225 | 5.886875 | 2.06 | 195 | 103.92 | 744 | 195 | 195 | 101.69 | 178.02 | 76.33 | 9.099375 | 10.63875 | 44.41 | B | 2022-10 (Oct) | 10.62
| New | BAD6 | A | D | BAD6-24 | 9 | 2022-10-14 18:40 | 44848.7778 | 2022-10-21 15:40 | 44855.6528 | 1 | ON TIME | TIDE O , N/A | 6G |  | Block | Makable | Completed | 3.511111 | 5.381111 | 1.87 | 165 | 10.33 | 744 | 165 | 165 | 97.13 | 165.32 | 68.19 | 11.481111 | 15.155555 | 45.21 | B | 2022-10 (Oct) | 11.33
| New | BAD6 | A | D | BAD6-25 | 14 | 2022-10-22 06:10 | 44856.2569 | 2022-10-29 19:10 | 44863.7986 | 1 | NL T | TIDE O , N/A | 6G |  | Block | Makable | Completed | 3.630714 | 5.641428 | 2.01 | 181 | 14.5 | 744 | 181 | 181 | 96.16 | 169.75 | 73.59 | 8.997142 | 12.220714 | 44.27 | B | 2022-10 (Oct) | 11.1
| New | BAD6 | A | D | BAD6-26 | 16 | 2022-10-30 06:00 | 44864.25 | 2022-11-06 18:00 | 44871.75 | 0.233 | ON TIME | TIDE O , N/A | 6G |  | Plate | Block | Completed | 0.202419 | 0.713708 | 0.51027 | 41.98 | 10.83 | 744 | 180 | 180 | 4.86504 | 21.29154 | 16.4265 | 8.839375 | 9.58 | 41.55 | B | 2022-10 (Oct) | 12.17
| New | BAD24 | A | D | BAD24-21 | 4 | 2022-09-30 15:30 | 44834.6458 | 2022-10-06 05:30 | 44840.2292 | 0.937 | POWER PROBLEM | TIDE O , N/A | 7G |  | Plate | Block | Completed | 0.48724 | 2.045003 | 1.55542 | 125.5 | 0 | 744 | 134 | 134 | 14.01752 | 57.91597 | 43.89845 | 18.7825 | 19.305 | 42.98 | B | 2022-10 (Oct) | 12.39
| New | BAD24 | A | D | BAD24-22 | 10 | 2022-10-06 16:30 | 44840.6875 | 2022-10-14 04:30 | 44848.1875 | 1 | ON TIME | TIDE O , N/A | 6G |  | Block | Block | Completed | 2.324 | 4.327 | 2 | 180 | 11 | 744 | 180 | 180 | 67.34 | 145.725 | 78.385 | 11.668 | 13.57 | 45.92 | B | 2022-10 (Oct) | 11.17
| New | BAD24 | A | D | BAD24-23 | 4 | 2022-10-14 17:25 | 44848.7257 | 2022-10-21 16:25 | 44855.684 | 1 | HLD CLN | TIDE O , N/A | 6G |  | Plate | Block | Completed | 1.8725 | 3.9275 | 2.06 | 167 | 12.92 | 744 | 167 | 167 | 48.67 | 109.825 | 61.155 | 18.76 | 19.0675 | 42.73 | B | 2022-10 (Oct) | 12.34
| New | BAD24 | A | D | BAD24-24 | 12 | 2022-10-22 05:30 | 44856.2292 | 2022-10-29 17:30 | 44863.7292 | 1 | NL T | TIDE O , DLC BLB | 6G |  | Block | Makable | Completed | 5.17 | 7.021666 | 1.85 | 180 | 13.08 | 744 | 180 | 180 | 124.89 | 189.11 | 64.22 | 9.3825 | 12.524166 | 42.43 | B | 2022-10 (Oct) | 10.28
| New | BAD2 | A | D | BAD2-23 | 4 | 2022-10-20 17:30 | 44854.7292 | 2022-10-22 08:30 | 44856.3542 | 1 | HLD CLN | HEAT , N/A | 7G |  | Plate | Block | Failed | 0.36 | 0.805 | 0.45 | 39 | 13.08 | 744 | 39 | 39 | 10.95 | 22.985 | 12.035 | 18.185 | 18.6375 | 41.55 | B | 2022-10 (Oct) | 11.54
| New | BAD2 | A | D | BAD2-24 | 16 | 2022-10-26 06:15 | 44860.2604 | 2022-11-01 15:15 | 44866.6354 | 0.9 | HLM LT | HEAT , N/A | 6G |  | Plate | Block | Completed | 1.312875 | 2.8305 | 1.521 | 137.73 | 93.75 | 744 | 153 | 153 | 30.096 | 77.3865 | 47.2905 | 8.57875 | 9.603125 | 41.03 | B | 2022-10 (Oct) | 11.05
| New | BAD28 | A | D | BAD28-24 | 15 | 2022-09-28 03:40 | 44832.1528 | 2022-10-06 04:40 | 44840.1944 | 0.646 | POWER PROBLEM | TIDE O , N/A | 6G |  | Block | Block | Completed | 1.885889 | 3.22354 | 1.33722 | 124.67 | 0 | 744 | 193 | 193 | 59.08962 | 114.73929 | 55.64967 | 10.014666 | 12.154 | 48.24 | B | 2022-10 (Oct) | 10.73
| New | BAD28 | A | D | BAD28-25 | 4 | 2022-10-08 13:50 | 44842.5764 | 2022-10-19 00:50 | 44853.0347 | 1 | NL T | TIDE O , N/A | 6G |  | Plate | Block | Completed | 0.5325 | 3.665 | 3.13 | 251 | 57.17 | 744 | 251 | 251 | 14.22 | 102.24 | 88.02 | 17.8075 | 18.57 | 41.05 | B | 2022-10 (Oct) | 12.51
| New | BAD28 | A | D | BAD28-26 | 4 | 2022-10-20 16:35 | 44854.691 | 2022-10-26 03:35 | 44860.1493 | 1 | POWER PROBLEM | TIDE O , N/A | 6G |  | Plate | Block | Completed | 0.795 | 2.69 | 1.9 | 131 | 39.75 | 744 | 131 | 131 | 20.44 | 68.5 | 48.06 | 17.4575 | 18.3625 | 40.4 | B | 2022-10 (Oct) | 14.5
| New | BAD28 | A | D | BAD28-27 | 16 | 2022-10-27 02:15 | 44861.0938 | 2022-11-03 15:15 | 44868.6354 | 0.65 | POWER PROBLEM | TIDE O , N/A | 6G |  | Plate | Block | Completed | 0.743031 | 2.283531 | 1.5405 | 117.73 | 22.67 | 744 | 181 | 181 | 17.16 | 62.81275 | 45.65275 | 8.6675 | 9.408125 | 40.77 | B | 2022-10 (Oct) | 13.09
| New | BAD30 | A | D | BAD30-24 | 4 | 2022-09-29 03:20 | 44833.1389 | 2022-10-04 23:20 | 44838.9722 | 0.681 | HLD CLN | TIDE O , N/A | 7G |  | Plate | Block | Completed | 0.311558 | 1.605458 | 1.2939 | 95.33 | 0 | 744 | 140 | 140 | 8.28096 | 42.075585 | 33.794625 | 17.7725 | 18.42 | 40.83 | B | 2022-10 (Oct) | 13.57
| New | BAD30 | A | D | BAD30-25 | 4 | 2022-10-06 03:30 | 44840.1458 | 2022-10-11 14:00 | 44845.5833 | 1 | HLM LT | TIDE O , N/A | 7G |  | Plate | Block | Completed | 0.365 | 2.1375 | 1.77 | 130.5 | 28.17 | 744 | 130.3 | 130.5 | 9.92 | 53.31 | 43.39 | 17.31 | 18.2975 | 40.16 | B | 2022-10 (Oct) | 13.64
| New | BAD30 | A | D | BAD30-26 | 12 | 2022-10-12 13:40 | 44846.5694 | 2022-10-19 10:40 | 44853.4444 | 1 | POWER PROBLEM | TIDE O , N/A | 7G |  | Block | Block | Completed | 2.29 | 3.879166 | 1.59 | 165 | 23.67 | 744 | 165 | 165 | 63.18 | 122.335 | 59.155 | 10.486666 | 11.6125 | 44.69 | B | 2022-10 (Oct) | 9.64
| New | BAF5 | A | F | BAF5-33 | 10 | 2022-10-13 16:40 | 44847.6944 | 2022-10-21 04:40 | 44855.1944 | 1 | ON TIME | TIDE O , N/A | 6G |  | Block | Block | Completed | 3.22 | 5.389 | 2.17 | 180 | 10 | 744 | 180 | 180 | 102.5 | 188.125 | 85.625 | 12.026 | 14.163 | 48.41 | B | 2022-10 (Oct) | 12.06
| New | BAF5 | A | F | BAF5-34 | 12 | 2022-10-21 20:40 | 44855.8611 | 2022-10-29 15:40 | 44863.6528 | 1 | MW | TIDE O , N/A | 6G |  | Block | Makable | Completed | 4.869166 | 7.095 | 2.23 | 187 | 16 | 744 | 187 | 187 | 123.24 | 201.16 | 77.92 | 9.244166 | 13.285 | 43.18 | B | 2022-10 (Oct) | 11.93
| New | BAF5 | A | F | BAF5-35 | 16 | 2022-10-30 01:00 | 44864.0417 | 2022-11-07 16:00 | 44872.6667 | 0.227 | ON TIME | TIDE O , N/A | 6G |  | Plate | Block | Completed | 0.187559 | 0.791946 | 0.60382 | 46.98 | 9.33 | 744 | 207 | 207 | 4.93725 | 25.313905 | 20.376655 | 9.40125 | 9.80125 | 43.33 | B | 2022-10 (Oct) | 12.85
| New | BAF7 | A | F | BAF7-30 | 13 | 2022-09-27 01:45 | 44831.0729 | 2022-10-02 02:45 | 44836.1146 | 0.221 | ON TIME | DLC BLB , N/A | 6G |  | Plate | Block | Completed | 0.25619 | 0.56559 | 0.3094 | 26.75 | 0 | 744 | 121 | 121 | 7.51842 | 18.30764 | 10.78922 | 9.792307 | 13.038461 | 45.94 | B | 2022-10 (Oct) | 11.57
| New | BAF7 | A | F | BAF7-31 | 9 | 2022-10-08 01:50 | 44842.0764 | 2022-10-15 19:50 | 44849.8264 | 1 | G1 | TIDE O , N/A | 6G |  | Block | Block | Completed | 3.094444 | 5.241111 | 2.15 | 186 | 143.08 | 744 | 186 | 186 | 79.46 | 151.175 | 71.715 | 12.657777 | 12.947777 | 43.39 | B | 2022-10 (Oct) | 11.56
| New | BAF7 | A | F | BAF7-32 | 9 | 2022-10-16 03:40 | 44850.1528 | 2022-10-17 21:50 | 44851.9097 | 1 | ON TIME | MOVE , N/A | 6G |  | Plate | Block | Failed | 1.957777 | 2.412222 | 0.45 | 42.17 | 7.83 | 744 | 42.1 | 42.17 | 53.4 | 70.54 | 17.14 | 11.044444 | 15.113333 | 44.64 | B | 2022-10 (Oct) | 10.67
| New | BAF7 | A | F | BAF7-33 | 9 | 2022-10-18 05:00 | 44852.2083 | 2022-10-24 16:00 | 44858.6667 | 1 | ON TIME | TIDE O , N/A | 6G |  | Block | Makable | Completed | 4.685555 | 6.331111 | 1.65 | 155 | 7.17 | 744 | 155 | 155 | 114.89 | 174.21 | 59.32 | 11.664444 | 13.601111 | 42.53 | B | 2022-10 (Oct) | 10.58
| New | BAF7 | A | F | BAF7-34 | 9 | 2022-10-25 01:15 | 44859.0521 | 2022-10-30 16:15 | 44864.6771 | 1 | ON TIME | TIDE O , N/A | 6G |  | Block | Block | Completed | 2.666666 | 4.24 | 1.57 | 135 | 9.25 | 744 | 135 | 135 | 86.82 | 152.19 | 65.37 | 13.001111 | 15.312222 | 48.7 | B | 2022-10 (Oct) | 11.63
| New | BAF7 | A | F | BAF7-35 | 16 | 2022-10-31 01:30 | 44865.0625 | 2022-11-04 20:20 | 44869.8472 | 0.196 | ON TIME | F2 , N/A | 6G |  | Plate | Block | Completed | 0.143448 | 0.40866 | 0.2646 | 22.48 | 9.25 | 744 | 114.5 | 114.83 | 3.98468 | 13.19766 | 9.21298 | 9.348125 | 10.2675 | 44.22 | B | 2022-10 (Oct) | 11.76
| Old | AF54 |  | F | AF54-36 | 14 | 2022-10-17 13:10 | 44851.5486 | 2022-10-25 08:10 | 44859.3403 | 1 | ON TIME | TIDE O , N/A | 6G |  | Block | Makable | Completed | 5.329285 | 7.569285 | 2.24 | 187 | 9.67 | 744 | 187 | 187 | 150.63 | 234.595 | 83.965 | 9.487142 | 12.323571 | 45.73 | A | 2022-10 (Oct) | 11.98
| Old | AF54 |  | F | AF54-37 | 12 | 2022-10-25 16:40 | 44859.6944 | 2022-11-02 04:40 | 44867.1944 | 0.841 | ON TIME | TIDE O , N/A | 7G |  | Plate | Block | Completed | 1.377838 | 3.256773 | 1.87543 | 151.32 | 8.5 | 744 | 180 | 180 | 38.90466 | 100.90318 | 61.99852 | 10.328333 | 11.810833 | 44.93 | A | 2022-10 (Oct) | 12.39
| Old | AF65 |  | F | AF65-32 | 4 | 2022-09-28 18:40 | 44832.7778 | 2022-10-07 04:40 | 44841.1944 | 0.736 | HLM LT | TIDE O , N/A | RD20 |  | Plate | Block | Completed | 0.65136 | 2.37176 | 1.72224 | 148.67 | 0 | 744 | 202 | 202 | 16.7808 | 63.39904 | 46.61824 | 18.4 | 18.6525 | 41.84 | A | 2022-10 (Oct) | 11.53
| Old | AF65 |  | F | AF65-33 | 9 | 2022-10-07 18:20 | 44841.7639 | 2022-10-10 17:20 | 44844.7222 | 1 | PLN NS | HEAT , V LEAK | RD20 | Minor | Plate | Block | Completed | 0.826666 | 1.838888 | 1.01 | 71 | 13.67 | 744 | 71 | 71 | 21.37 | 48.95 | 27.58 | 10.502222 | 14.202222 | 42.48 | A | 2022-10 (Oct) | 14.23
| Old | AF65 |  | F | AF65-34 | 4 | 2022-10-11 03:20 | 44845.1389 | 2022-10-20 23:20 | 44854.9722 | 1 | ON TIME | TIDE O , N/A | RD20 |  | Plate | Block | Completed | 0.435 | 3.0625 | 2.63 | 236 | 10 | 744 | 236 | 236 | 11.76 | 87.64 | 75.88 | 18.7 | 19.0775 | 42.66 | A | 2022-10 (Oct) | 11.14
| Old | AF65 |  | F | AF65-35 | 10 | 2022-10-22 18:20 | 44856.7639 | 2022-10-29 08:20 | 44863.3472 | 1 | POWER PROBLEM | TIDE O , N/A | RD20 |  | Block | Block | Completed | 2.533 | 4.315 | 1.78 | 158 | 43 | 744 | 158 | 158 | 75.68 | 137.095 | 61.415 | 12.004 | 14.192 | 47.41 | A | 2022-10 (Oct) | 11.27
| Old | AF65 |  | F | AF65-36 | 16 | 2022-10-30 08:50 | 44864.3681 | 2022-11-10 15:20 | 44875.6389 | 0.145 | W LINE | TIDE O , N/A | RD20 |  | Plate | Block | Completed | 0.117631 | 0.647063 | 0.52925 | 39.15 | 24.5 | 744 | 270.3 | 270.5 | 2.79125 | 18.338875 | 15.547625 | 8.84125 | 9.4325 | 41.29 | A | 2022-10 (Oct) | 13.49
| Old | AF72 |  | F | AF72-28 | 4 | 2022-09-25 11:50 | 44829.4931 | 2022-10-03 21:50 | 44837.9097 | 0.346 | ON TIME | TIDE O , N/A | RD20 |  | Plate | Block | Completed | 0.246525 | 1.151315 | 0.90652 | 69.83 | 0 | 744 | 202 | 202 | 6.48058 | 29.57781 | 23.09723 | 17.93 | 18.75 | 41.38 | A | 2022-10 (Oct) | 12.97
| Old | AF72 |  | F | AF72-29 | 4 | 2022-10-04 06:20 | 44838.2639 | 2022-10-12 20:20 | 44846.8472 | 1 | ON TIME | TIDE O , N/A | RD20 |  | Plate | Block | Completed | 0.285 | 2.9525 | 2.67 | 206 | 8.5 | 744 | 206 | 206 | 8.85 | 77.775 | 68.925 | 18.315 | 18.78 | 41.86 | A | 2022-10 (Oct) | 12.91
| New | BAF28 | A | F | BAF28-34 | 13 | 2022-10-27 06:00 | 44861.25 | 2022-10-30 04:45 | 44864.1979 | 1 | ON TIME | DOT , N/A | 6G |  | Plate | Block | Completed | 1.533076 | 2.346153 | 0.81 | 70.75 | 7.83 | 744 | 70.45 | 70.75 | 43.04 | 72.86 | 29.82 | 9.703846 | 12.651538 | 45 | B | 2022-10 (Oct) | 11.59
| New | BAF28 | A | F | BAF28-35 | 17 | 2022-10-30 13:30 | 44864.5625 | 2022-11-01 20:52 | 44866.8694 | 0.623 | ON TIME | POWER TRIP , N/A | 6G |  | Plate | Block | Completed | 0.747966 | 1.111871 | 0.36134 | 34.48 | 8.75 | 744 | 55.22 | 55.37 | 17.63713 | 30.573725 | 12.936595 | 8.247058 | 9.47647 | 41.17 | B | 2022-10 (Oct) | 10.48
| New | BAF44 | A | F | BAF44-26 | 16 | 2022-09-27 01:50 | 44831.0764 | 2022-10-04 15:00 | 44838.625 | 0.48 | MW | TIDE O , N/A | 6G |  | Block | Block | Completed | 1.5582 | 2.7732 | 1.2144 | 87 | 0 | 744 | 181.1 | 181.17 | 44.5008 | 91.1784 | 46.6776 | 8.954375 | 11.6 | 46.04 | B | 2022-10 (Oct) | 13.97
| New | BAF44 | A | F | BAF44-27 | 4 | 2022-10-05 11:00 | 44839.4583 | 2022-10-11 03:00 | 44845.125 | 1 | G1 | TIDE O , N/A | 6G |  | Plate | Block | Completed | 0.5175 | 2.5375 | 2.02 | 136 | 20 | 744 | 136 | 136 | 14.82 | 67.835 | 53.015 | 18.1925 | 18.7125 | 41.64 | B | 2022-10 (Oct) | 14.85
| New | BAF44 | A | F | BAF44-28 | 4 | 2022-10-11 11:00 | 44845.4583 | 2022-10-18 04:20 | 44852.1806 | 1 | ON TIME | TIDE O , N/A | 6G |  | Plate | Block | Completed | 0.3525 | 2.7725 | 2.42 | 161.33 | 8 | 744 | 161.2 | 161.33 | 10.33 | 74.53 | 64.2 | 17.855 | 18.735 | 41.28 | B | 2022-10 (Oct) | 15
| New | BAF44 | A | F | BAF44-29 | 12 | 2022-10-18 12:55 | 44852.5382 | 2022-10-24 15:55 | 44858.6632 | 1 | ON TIME | TIDE O , N/A | 6G |  | Block | Makable | Completed | 4.415 | 6.1925 | 1.78 | 147 | 8.58 | 744 | 147 | 147 | 108.06 | 169.21 | 61.15 | 9.605833 | 11.48 | 42.61 | B | 2022-10 (Oct) | 12.04
| New | BAF44 | A | F | BAF44-30 | 4 | 2022-10-25 01:30 | 44859.0625 | 2022-10-30 04:10 | 44864.1736 | 1 | MW | TIDE O , N/A | 7G |  | Plate | Block | Completed | 1.95 | 3.4925 | 1.54 | 122.67 | 9.58 | 744 | 122.4 | 122.67 | 44.94 | 86.7 | 41.76 | 17.26 | 18.7725 | 40.65 | B | 2022-10 (Oct) | 12.55
| New | BAF44 | A | F | BAF44-31 | 20 | 2022-10-30 13:40 | 44864.5694 | 2022-11-05 13:18 | 44870.5542 | 0.239 | ON TIME | F1 , N/A | 6G |  | Plate | Block | Completed | 0.293134 | 0.741856 | 0.44932 | 34.32 | 9.5 | 744 | 143.38 | 143.63 | 7.66234 | 22.54487 | 14.88253 | 8.2485 | 8.8815 | 43.27 | B | 2022-10 (Oct) | 13.02
| New | BAE12 | A | E | BAE12-22 | 4 | 2022-09-30 01:40 | 44834.0694 | 2022-10-07 14:40 | 44841.6111 | 0.877 | POWER PROBLEM | TIDE O , N/A | 7G |  | Plate | Block | Completed | 0.436308 | 2.453408 | 2.0171 | 158.67 | 0 | 744 | 181 | 181 | 12.67265 | 64.840995 | 52.168345 | 17.995 | 18.6675 | 41.36 | B | 2022-10 (Oct) | 12.71
| Old | AF61 |  | F | AF61-35 | 4 | 2022-10-17 06:50 | 44851.2847 | 2022-10-23 01:50 | 44857.0764 | 1 | ON TIME | TIDE O , N/A | RD20 |  | Block | Block | Completed | 2.4425 | 4.21 | 1.77 | 139 | 8.83 | 744 | 139 | 139 | 59.22 | 102.635 | 43.415 | 18.1125 | 18.4925 | 41.3 | A | 2022-10 (Oct) | 12.73
| Old | AF61 |  | F | AF61-36 | 16 | 2022-10-23 10:50 | 44857.4514 | 2022-10-31 16:50 | 44865.7014 | 1 | ON TIME | TIDE O , N/A | RD20 |  | Plate | Block | Completed | 1.05 | 3.653125 | 2.6 | 198 | 9 | 744 | 198 | 198 | 27.65 | 106.62 | 78.97 | 9.315625 | 9.87125 | 43.28 | A | 2022-10 (Oct) | 13.13
| New | BAF3 | A | F | BAF3-26 | 13 | 2022-09-26 01:25 | 44830.059 | 2022-10-04 03:25 | 44838.1424 | 0.389 | ON TIME | TIDE O , N/A | 6G |  | Block | Makable | Completed | 1.414164 | 2.158052 | 0.74299 | 75.42 | 0 | 744 | 194 | 194 | 37.83025 | 64.953275 | 27.123025 | 9.653846 | 12.676153 | 44.94 | B | 2022-10 (Oct) | 9.85
| New | BAF3 | A | F | BAF3-27 | 4 | 2022-10-05 02:05 | 44839.0868 | 2022-10-14 20:05 | 44848.8368 | 1 | G1 | TIDE O , N/A | 6G |  | Plate | Block | Completed | 0.375 | 3.2775 | 2.9 | 234 | 22.67 | 744 | 234 | 234 | 10.48 | 94.55 | 84.07 | 18.27 | 19.02 | 42.09 | B | 2022-10 (Oct) | 12.39
| New | BAF3 | A | F | BAF3-28 | 14 | 2022-10-15 04:50 | 44849.2014 | 2022-10-22 16:50 | 44856.7014 | 1 | ON TIME | TIDE O , N/A | 6G |  | Block | Makable | Completed | 5.329285 | 7.19 | 1.86 | 180 | 8.75 | 744 | 180 | 180 | 128.45 | 193.505 | 65.055 | 9.207142 | 10.895714 | 42.26 | B | 2022-10 (Oct) | 10.33
| New | BAF3 | A | F | BAF3-29 | 16 | 2022-10-23 02:00 | 44857.0833 | 2022-10-30 22:00 | 44864.9167 | 1 | ON TIME | TIDE O , N/A | 6G |  | Plate | Block | Completed | 1.45875 | 3.630625 | 2.17 | 188 | 9.17 | 744 | 188 | 188 | 38.08 | 112.89 | 74.81 | 8.9675 | 10.375625 | 43.52 | B | 2022-10 (Oct) | 11.54
| New | BAF3 | A | F | BAF3-30 | 20 | 2022-10-31 06:00 | 44865.25 | 2022-11-08 14:30 | 44873.6042 | 0.09 | ON TIME | TIDE O , N/A | 6G |  | Plate | Block | Completed | 0.07506 | 0.283995 | 0.2088 | 17.98 | 8 | 744 | 200.3 | 200.5 | 1.9665 | 9.1458 | 7.1793 | 8.227 | 8.927 | 43.25 | B | 2022-10 (Oct) | 11.62
| New | BAF18 | A | F | BAF18-26 | 14 | 2022-09-27 18:20 | 44831.7639 | 2022-10-05 07:20 | 44839.3056 | 0.571 | ON TIME | TIDE O , N/A | 6G |  | Plate | Block | Completed | 0.760653 | 1.93569 | 1.17626 | 103.33 | 0 | 744 | 181 | 181 | 17.39837 | 53.70826 | 36.30989 | 8.615 | 10.785 | 40.92 | B | 2022-10 (Oct) | 11.38
| New | BAF18 | A | F | BAF18-27 | 15 | 2022-10-06 04:00 | 44840.1667 | 2022-10-13 16:30 | 44847.6875 | 1 | G1 | TIDE O , N/A | 6G |  | Block | Makable | Completed | 4.109333 | 5.966 | 1.86 | 180.5 | 20.67 | 744 | 180.3 | 180.5 | 106.13 | 175.115 | 68.985 | 9.123333 | 10.956 | 43.89 | B | 2022-10 (Oct) | 10.3
| New | BAE39 | A | E | BAE39-25 | 4 | 2022-10-08 13:05 | 44842.5451 | 2022-10-13 17:05 | 44847.7118 | 1 | G1 | TIDE O , N/A | 6G |  | Plate | Block | Completed | 0.405 | 2.075 | 1.67 | 124 | 72.42 | 744 | 124 | 124 | 10.21 | 48.785 | 38.575 | 16.5 | 17.655 | 38.52 | B | 2022-10 (Oct) | 13.47
| New | BAE39 | A | E | BAE39-26 | 4 | 2022-10-14 03:30 | 44848.1458 | 2022-10-19 09:10 | 44853.3819 | 1 | ON TIME | TIDE O , N/A | 6G |  | Block | Block | Completed | 3.1875 | 4.6825 | 1.5 | 125.67 | 10.42 | 744 | 125.4 | 125.67 | 80.86 | 123.405 | 42.545 | 18.62 | 19.085 | 42.57 | B | 2022-10 (Oct) | 11.86
| New | BAE39 | A | E | BAE39-27 | 4 | 2022-10-20 03:25 | 44854.1424 | 2022-10-25 19:45 | 44859.8229 | 1 | MW | TIDE O , N/A | 6G |  | Plate | Block | Completed | 0.3525 | 2.335 | 1.98 | 136.33 | 18.25 | 744 | 136.2 | 136.33 | 10.58 | 59.5 | 48.92 | 17.9225 | 18.53 | 41.14 | B | 2022-10 (Oct) | 14.52
| New | BAE39 | A | E | BAE39-28 | 16 | 2022-10-26 16:35 | 44860.691 | 2022-11-03 04:35 | 44868.191 | 0.708 | MW | TIDE O , N/A | 6G |  | Plate | Block | Completed | 0.716408 | 2.234183 | 1.51512 | 127.4 | 20.83 | 744 | 180 | 180 | 19.0098 | 71.06904 | 52.05924 | 9.525 | 9.82875 | 43.68 | B | 2022-10 (Oct) | 11.94
| New | BAE46 | A | E | BAE46-24 | 4 | 2022-09-27 15:00 | 44831.625 | 2022-10-04 05:00 | 44838.2083 | 0.487 | POWER PROBLEM | TIDE O , N/A | 7G |  | Plate | Block | Completed | 0.366468 | 1.303943 | 0.93991 | 77 | 0 | 744 | 158 | 158 | 10.11986 | 36.92921 | 26.80935 | 18.4025 | 18.8275 | 42.01 | B | 2022-10 (Oct) | 12.22
| New | BAE46 | A | E | BAE46-25 | 4 | 2022-10-05 00:35 | 44839.0243 | 2022-10-12 04:35 | 44846.191 | 1 | G1 | TIDE O , N/A | 7G |  | Plate | Block | Completed | 0.555 | 2.79 | 2.24 | 172 | 19.58 | 744 | 172 | 172 | 14.76 | 77.075 | 62.315 | 17.9975 | 18.3525 | 41.02 | B | 2022-10 (Oct) | 13.02
| New | BAE46 | A | E | BAE46-26 | 4 | 2022-10-12 14:20 | 44846.5972 | 2022-10-18 07:40 | 44852.3194 | 1 | ON TIME | TIDE O , N/A | 7G |  | Plate | Block | Completed | 0.44 | 2.315 | 1.88 | 137.33 | 9.75 | 744 | 137.2 | 137.33 | 11.79 | 59.54 | 47.75 | 17.24 | 18.1975 | 39.97 | B | 2022-10 (Oct) | 13.69
| New | BAE46 | A | E | BAE46-27 | 4 | 2022-10-18 18:00 | 44852.75 | 2022-10-23 22:30 | 44857.9375 | 1 | ON TIME | TIDE O , N/A | 7G |  | Block | Block | Completed | 2.225 | 3.7725 | 1.55 | 124.5 | 10.33 | 744 | 124.3 | 124.5 | 52.15 | 97.88 | 45.73 | 17.9525 | 18.4075 | 41.03 | B | 2022-10 (Oct) | 12.37
| New | BAE46 | A | E | BAE46-28 | 4 | 2022-10-24 14:20 | 44858.5972 | 2022-10-29 15:20 | 44863.6389 | 1 | POWER PROBLEM | TIDE O , N/A | 7G |  | Plate | Block | Completed | 0.6375 | 2.085 | 1.45 | 121 | 15.83 | 744 | 121 | 121 | 17.71 | 64.585 | 46.875 | 18.875 | 19.17 | 42.94 | B | 2022-10 (Oct) | 11.9
| New | BAD7 | A | D | BAD7-29 | 4 | 2022-10-17 02:00 | 44851.0833 | 2022-10-22 13:00 | 44856.5417 | 1 | HLD CLN | TIDE O , N/A | 7G |  | Plate | Block | Completed | 0.84 | 2.4175 | 1.58 | 131 | 12.5 | 744 | 131 | 131 | 23.15 | 68.17 | 45.02 | 18.4425 | 19.2425 | 42.52 | B | 2022-10 (Oct) | 12.06
| New | BAD7 | A | D | BAD7-30 | 4 | 2022-10-25 00:40 | 44859.0278 | 2022-10-30 00:40 | 44864.0278 | 1 | POWER PROBLEM | TIDE O , N/A | 7G |  | Plate | Block | Completed | 1.5175 | 2.85 | 1.33 | 120 | 59.67 | 744 | 120 | 120 | 39.31 | 79.01 | 39.7 | 18.5075 | 19.305 | 42.69 | B | 2022-10 (Oct) | 11.08
| New | BAD7 | A | D | BAD7-31 | 19 | 2022-10-31 03:50 | 44865.1597 | 2022-11-07 15:50 | 44872.6597 | 0.112 | POWER PROBLEM | TIDE O , N/A | 6G |  | Plate | Block | Completed | 0.103217 | 0.327806 | 0.22512 | 20.15 | 27.17 | 744 | 180 | 180 | 2.58384 | 10.04192 | 7.45808 | 8.222631 | 9.028421 | 42.42 | B | 2022-10 (Oct) | 11.17
| New | BAD3 | A | D | BAD3-24 | 14 | 2022-09-22 16:10 | 44826.6736 | 2022-10-01 02:10 | 44835.0903 | 0.011 | ON TIME | TIDE O , N/A | 6G |  | Block | Block | Completed | 0.029103 | 0.054741 | 0.02563 | 2.17 | 0 | 744 | 202 | 202 | 0.69608 | 1.550725 | 0.854645 | 8.790714 | 11.125 | 41.9 | B | 2022-10 (Oct) | 11.53
| New | BAD3 | A | D | BAD3-25 | 4 | 2022-10-06 00:50 | 44840.0347 | 2022-10-13 09:50 | 44847.4097 | 1 | POWER PROBLEM | TIDE O , N/A | 6G |  | Plate | Block | Completed | 0.705 | 2.8625 | 2.16 | 177 | 118.67 | 744 | 177 | 177 | 15.51 | 68.64 | 53.13 | 16.38 | 17.915 | 38.66 | B | 2022-10 (Oct) | 12.2
| New | BAD3 | A | D | BAD3-26 | 4 | 2022-10-13 18:20 | 44847.7639 | 2022-10-21 08:20 | 44855.3472 | 1 | ON TIME | TIDE O , N/A | 6G |  | Plate | Block | Completed | 0.3525 | 2.4575 | 2.11 | 182 | 8.5 | 744 | 182 | 182 | 10.15 | 70.66 | 60.51 | 18.3325 | 18.92 | 42.06 | B | 2022-10 (Oct) | 11.59
| New | BAD3 | A | D | BAD3-27 | 4 | 2022-10-22 04:40 | 44856.1944 | 2022-10-28 04:40 | 44862.1944 | 1 | NL T | TIDE O , N/A | 6G |  | Plate | Block | Completed | 0.575 | 2.5775 | 2 | 144 | 20.33 | 744 | 144 | 144 | 15.14 | 66.28 | 51.14 | 17.6125 | 18.625 | 40.87 | B | 2022-10 (Oct) | 13.96
| New | BAD3 | A | D | BAD3-28 | 16 | 2022-10-28 18:25 | 44862.7674 | 2022-11-08 15:25 | 44873.6424 | 0.297 | POWER PROBLEM | TIDE O , N/A | 6G |  | Plate | Block | Completed | 0.425081 | 1.321279 | 0.89694 | 77.57 | 13.75 | 744 | 261 | 261 | 9.45945 | 38.029365 | 28.569915 | 8.1 | 9.73625 | 40.13 | B | 2022-10 (Oct) | 11.57
| New | BAD12 | A | D | BAD12-22 | 16 | 2022-09-28 13:00 | 44832.5417 | 2022-10-06 02:00 | 44840.0833 | 0.674 | POWER PROBLEM | TIDE O , N/A | 6G |  | Block | Makable | Completed | 3.086499 | 4.231878 | 1.1458 | 122 | 0 | 744 | 181 | 181 | 87.08754 | 132.6095 | 45.52196 | 9.726875 | 10.588125 | 46 | B | 2022-10 (Oct) | 9.39
| New | BAD24 | A | D | BAD24-25 | 16 | 2022-10-30 12:40 | 44864.5278 | 2022-11-03 05:40 | 44868.2361 | 0.397 | PLN NS | HEAT , N/A | 6G |  | Plate | Block | Completed | 0.323307 | 0.773654 | 0.44861 | 35.32 | 19.17 | 744 | 89 | 89 | 7.99161 | 21.91043 | 13.91882 | 8.89375 | 9.613125 | 41.77 | B | 2022-10 (Oct) | 12.81
| New | BAD25 | A | D | BAD25-23 | 8 | 2022-10-01 06:40 | 44835.2778 | 2022-10-05 16:47 | 44839.6993 | 1 | ON TIME | F2 , N/A | 7G |  | Plate | Block | Completed | 0.60125 | 1.90625 | 1.31 | 106.12 | 6.67 | 744 | 106.7 | 106.12 | 20.02 | 70.53 | 50.51 | 13.60625 | 16.68125 | 48.54 | B | 2022-10 (Oct) | 12.34
| New | BAD25 | A | D | BAD25-24 | 10 | 2022-10-08 18:01 | 44842.7507 | 2022-10-12 08:47 | 44846.366 | 1 | NL T | F2 , N/A | 7G |  | Plate | Block | Completed | 0.415 | 1.389 | 0.97 | 86.77 | 73.23 | 744 | 86.46 | 86.77 | 12.19 | 46.945 | 34.755 | 11.384 | 13.292 | 44.96 | B | 2022-10 (Oct) | 11.18
| New | BAD25 | A | D | BAD25-25 | 10 | 2022-10-13 14:15 | 44847.5938 | 2022-10-19 10:15 | 44853.4271 | 1 | FS2 | TIDE O , N/A | 7G |  | Block | Block | Completed | 3.049 | 4.503 | 1.45 | 140 | 29.47 | 744 | 140 | 140 | 92.64 | 149.975 | 57.335 | 11.266 | 14.45 | 46.83 | B | 2022-10 (Oct) | 10.36
| New | BAD25 | A | D | BAD25-26 | 4 | 2022-10-20 16:05 | 44854.6701 | 2022-10-25 05:05 | 44859.2118 | 1 | POWER PROBLEM | HEAT , N/A | 7G |  | Plate | Block | Completed | 1.135 | 2.475 | 1.34 | 109 | 29.83 | 744 | 109 | 109 | 30.36 | 69.225 | 38.865 | 18.5125 | 19.0575 | 42.42 | B | 2022-10 (Oct) | 12.2
| New | BAD25 | A | D | BAD25-27 | 20 | 2022-10-25 18:40 | 44859.7778 | 2022-11-02 13:40 | 44867.5694 | 0.799 | POWER PROBLEM | TIDE O , N/A | 6G |  | Plate | Block | Completed | 1.490135 | 3.350207 | 1.86167 | 149.32 | 13.58 | 744 | 187 | 187 | 39.35874 | 104.64503 | 65.28629 | 8.2085 | 9.213 | 43.91 | B | 2022-10 (Oct) | 12.41
| New | BAD46 | A | D | BAD46-23 | 15 | 2022-09-29 02:40 | 44833.1111 | 2022-10-06 14:40 | 44840.6111 | 0.748 | HLD CLN | TIDE O , N/A | 6G |  | Block | Makable | Completed | 3.338573 | 4.725864 | 1.3838 | 134.67 | 0 | 744 | 180 | 180 | 75.93696 | 120.76834 | 44.83138 | 8.894666 | 9.887333 | 41.12 | B | 2022-10 (Oct) | 10.33
| New | BAD46 | A | D | BAD46-24 | 13 | 2022-10-07 04:30 | 44841.1875 | 2022-10-15 12:30 | 44849.5208 | 1 | POWER PROBLEM | TIDE O , N/A | 6G |  | Block | Makable | Completed | 4.276153 | 6.333846 | 2.06 | 200 | 13.83 | 744 | 200 | 200 | 111.51 | 185.755 | 74.245 | 9.316153 | 12.466153 | 43.83 | B | 2022-10 (Oct) | 10.25
| New | BAD46 | A | D | BAD46-25 | 4 | 2022-10-16 12:10 | 44850.5069 | 2022-10-19 00:01 | 44853.0007 | 1 | POWER PROBLEM | ARC , N/A | 6G |  | Plate | Block | Completed | 1.74 | 2.555 | 0.82 | 59.85 | 23.67 | 744 | 59.51 | 59.85 | 42.75 | 63.82 | 21.07 | 18.015 | 18.5875 | 41.3 | B | 2022-10 (Oct) | 13.53
| New | BAD30 | A | D | BAD30-27 | 4 | 2022-10-20 17:00 | 44854.7083 | 2022-10-26 03:00 | 44860.125 | 1 | POWER PROBLEM | TIDE O , N/A | 7G |  | Plate | Block | Completed | 0.685 | 2.2275 | 1.54 | 130 | 30.33 | 744 | 130 | 130 | 16.55 | 58.985 | 42.435 | 17.46 | 18.395 | 40.44 | B | 2022-10 (Oct) | 11.85
| New | BAD30 | A | D | BAD30-28 | 15 | 2022-10-27 06:10 | 44861.2569 | 2022-11-04 04:10 | 44869.1736 | 0.599 | POWER PROBLEM | TIDE O , N/A | 6G |  | Block | Block | Completed | 1.23394 | 2.499826 | 1.26389 | 113.82 | 27.17 | 744 | 190 | 190 | 35.38293 | 84.56083 | 49.1779 | 9.068 | 12.171333 | 45.94 | B | 2022-10 (Oct) | 11.11
| New | BAB3 | A | B | BAB3-25 | 4 | 2022-09-29 17:30 | 44833.7292 | 2022-10-04 01:30 | 44838.0625 | 0.707 | HLD CLN | HEAT , N/A | 7G |  | Plate | Block | Completed | 0.577973 | 1.447583 | 0.86961 | 73.5 | 0 | 744 | 104 | 104 | 15.25706 | 38.51736 | 23.2603 | 18.1 | 18.6 | 41.42 | B | 2022-10 (Oct) | 11.83
| New | BAB3 | A | B | BAB3-26 | 4 | 2022-10-08 12:00 | 44842.5 | 2022-10-14 04:00 | 44848.1667 | 1 | G1 | TIDE O , N/A | 6G |  | Plate | Block | Completed | 0.38 | 2.2125 | 1.83 | 136 | 106.5 | 744 | 136 | 136 | 10.3 | 57.75 | 47.45 | 17.5175 | 18.5025 | 40.63 | B | 2022-10 (Oct) | 13.46
| New | BAB3 | A | B | BAB3-27 | 4 | 2022-10-14 13:55 | 44848.5799 | 2022-10-19 04:55 | 44853.2049 | 1 | ON TIME | HEAT , N/A | 6G |  | Plate | Block | Completed | 0.4125 | 1.825 | 1.41 | 111 | 9.92 | 744 | 111 | 111 | 11.93 | 52.805 | 40.875 | 18.325 | 19.11 | 42.27 | B | 2022-10 (Oct) | 12.7
| New | BAB3 | A | B | BAB3-28 | 11 | 2022-10-19 17:10 | 44853.7153 | 2022-10-24 17:10 | 44858.7153 | 1 | HLD CLN | TIDE O , N/A | 6G |  | Plate | Block | Completed | 1.393636 | 2.746363 | 1.35 | 120 | 12.25 | 744 | 120 | 120 | 37.5 | 87.675 | 50.175 | 10.562727 | 12.453636 | 44.57 | B | 2022-10 (Oct) | 11.33
| New | BAB3 | A | B | BAB3-29 | 12 | 2022-10-25 02:50 | 44859.1181 | 2022-11-01 15:50 | 44866.6597 | 0.912 | ON TIME | TIDE O , N/A | 6G |  | Plate | Block | Completed | 1.01916 | 2.89864 | 1.87872 | 165.15 | 9.67 | 744 | 181 | 181 | 27.132 | 94.47864 | 67.34664 | 10.103333 | 11.628333 | 44.1 | B | 2022-10 (Oct) | 11.38
| New | BAB17 | A | B | BAB17-22 | 4 | 2022-09-30 02:30 | 44834.1042 | 2022-10-05 04:30 | 44839.1875 | 0.824 | ON TIME | TIDE O , N/A | 7G |  | Plate | Block | Completed | 0.5047 | 1.62328 | 1.12064 | 100.5 | 0 | 744 | 122 | 122 | 13.89264 | 45.1346 | 31.24196 | 18.14 | 18.8 | 41.67 | B | 2022-10 (Oct) | 11.15
| New | BAB17 | A | B | BAB17-23 | 4 | 2022-10-07 02:00 | 44841.0833 | 2022-10-14 17:00 | 44848.7083 | 1 | G1 | TIDE O , N/A | 7G |  | Plate | Block | Completed | 0.44 | 2.655 | 2.22 | 183 | 45.5 | 744 | 183 | 183 | 12.94 | 76.48 | 63.54 | 18.3325 | 18.99 | 42.14 | B | 2022-10 (Oct) | 12.08
| Old | AF19 |  | F | AF19-35 | 4 | 2022-10-01 06:40 | 44835.2778 | 2022-10-07 00:50 | 44841.0347 | 1 | ON TIME | TIDE O , N/A | 7G |  | Plate | Block | Completed | 0.74 | 3.065 | 2.33 | 138.17 | 6.67 | 744 | 138.1 | 138.17 | 19.85 | 78.11 | 58.26 | 18.3325 | 18.8525 | 41.99 | A | 2022-10 (Oct) | 16.79
| Old | AF19 |  | F | AF19-36 | 13 | 2022-10-07 09:40 | 44841.4028 | 2022-10-13 00:40 | 44847.0278 | 1 | ON TIME | V LEAK , N/A | 6G | Heavy | Block | Block | Completed | 3.165384 | 5.578461 | 2.41 | 135 | 8.83 | 744 | 135 | 135 | 93.1 | 173.49 | 80.39 | 10.15 | 12.834615 | 46.49 | A | 2022-10 (Oct) | 17.85
| Old | AF19 |  | F | AF19-37 | 4 | 2022-10-13 15:40 | 44847.6528 | 2022-10-22 09:40 | 44856.4028 | 1 | HLM LT | TIDE O , N/A | 7G |  | Plate | Block | Completed | 1.365 | 4.7925 | 3.43 | 210 | 15 | 744 | 210 | 210 | 33.35 | 121.555 | 88.205 | 17.9175 | 18.555 | 41.15 | A | 2022-10 (Oct) | 16.33
| Old | AF19 |  | F | AF19-38 | 16 | 2022-10-23 03:50 | 44857.1597 | 2022-10-26 16:50 | 44860.7014 | 1 | W LINE | HEAT , V LEAK | 6G | Heavy | Plate | Block | Completed | 1.30375 | 2.86125 | 1.56 | 85 | 18.17 | 744 | 85 | 85 | 33.19 | 74.54 | 41.35 | 9.19375 | 9.801875 | 42.85 | A | 2022-10 (Oct) | 18.35
| Old | AF19 |  | F | AF19-39 | 17 | 2022-10-27 02:40 | 44861.1111 | 2022-11-03 14:40 | 44868.6111 | 0.652 | ON TIME | TIDE O , N/A | 6G |  | Plate | Block | Completed | 1.21924 | 3.320981 | 2.09944 | 117.32 | 9.83 | 744 | 180 | 180 | 35.11672 | 108.44064 | 73.32392 | 8.823529 | 11.059411 | 45.95 | A | 2022-10 (Oct) | 17.89
| Old | AF49 |  | F | AF49-34 | 21 | 2022-09-30 04:40 | 44834.1944 | 2022-10-10 16:40 | 44844.6944 | 0.923 | ON TIME | TIDE O , V LEAK | 6G | Minor | Block | Block | Completed | 2.970302 | 6.194209 | 3.22127 | 232.67 | 0 | 744 | 252 | 252 | 105.00971 | 251.98823 | 146.97852 | 9.27238 | 10.523809 | 51.24 | A | 2022-10 (Oct) | 13.85
| Old | AF49 |  | F | AF49-35 | 15 | 2022-10-11 13:20 | 44845.5556 | 2022-10-23 03:20 | 44857.1389 | 1 | STG | TIDE O , N/A | 6G |  | Block | Block | Completed | 2.971333 | 6.852 | 3.88 | 278 | 20.67 | 744 | 278 | 278 | 102.26 | 273.74 | 171.48 | 10.100666 | 12.807333 | 50.11 | A | 2022-10 (Oct) | 13.96
| Old | AF49 |  | F | AF49-36 | 9 | 2022-10-23 15:00 | 44857.625 | 2022-10-31 17:00 | 44865.7083 | 1 | ON TIME | TIDE O , N/A | RD21 |  | Plate | Block | Completed | 0.447777 | 3.315555 | 2.87 | 194 | 11.67 | 744 | 194 | 194 | 16.89 | 122.495 | 105.605 | 12.342222 | 16.436666 | 48.45 | A | 2022-10 (Oct) | 14.79
| Old | AF51 |  | F | AF51-32 | 4 | 2022-09-29 11:10 | 44833.4653 | 2022-10-08 15:10 | 44842.6319 | 0.833 | ON TIME | TIDE O , N/A | 7G |  | Plate | Block | Completed | 0.478975 | 3.03212 | 2.55731 | 183.17 | 0 | 744 | 220 | 220 | 13.33633 | 79.114175 | 65.777845 | 18.075 | 18.7675 | 41.56 | A | 2022-10 (Oct) | 13.95
| New | BAF14 | A | F | BAF14-30 | 9 | 2022-09-27 01:35 | 44831.066 | 2022-10-03 09:00 | 44837.375 | 0.376 | ON TIME | TIDE O , N/A | 6G |  | Plate | Block | Completed | 0.237298 | 1.0152 | 0.77832 | 57 | 0 | 744 | 151.25 | 151.42 | 6.76424 | 33.02408 | 26.25984 | 11.414444 | 15.173333 | 44.67 | B | 2022-10 (Oct) | 13.67
| New | BAF14 | A | F | BAF14-31 | 4 | 2022-10-05 00:50 | 44839.0347 | 2022-10-11 04:50 | 44845.2014 | 1 | G1 | TIDE O , N/A | 6G |  | Plate | Block | Completed | 0.6075 | 2.4675 | 1.86 | 148 | 39.83 | 744 | 148 | 148 | 17.49 | 71.705 | 54.215 | 18.9325 | 19.425 | 43.29 | B | 2022-10 (Oct) | 12.57
| New | BAF14 | A | F | BAF14-32 | 4 | 2022-10-11 13:00 | 44845.5417 | 2022-10-13 19:30 | 44847.8125 | 1 | ON TIME | HEAT , PCS AB GRW | 6G |  | Plate | Block | Completed | 0.3275 | 1.0975 | 0.77 | 54.5 | 8.17 | 744 | 54.3 | 54.5 | 10.08 | 29.355 | 19.275 | 17.82 | 18.59 | 41.07 | B | 2022-10 (Oct) | 14.13
| New | BAF14 | A | F | BAF14-33 | 10 | 2022-10-14 03:55 | 44848.1632 | 2022-10-21 07:55 | 44855.3299 | 1 | ON TIME | TIDE O , N/A | 6G |  | Block | Makable | Completed | 3.876 | 5.697 | 1.82 | 172 | 8.42 | 744 | 172 | 172 | 103.08 | 170.325 | 67.245 | 11.605 | 13.02 | 44.61 | B | 2022-10 (Oct) | 10.58
| New | BAF14 | A | F | BAF14-34 | 9 | 2022-10-21 18:40 | 44855.7778 | 2022-10-29 07:40 | 44863.3194 | 1 | ON TIME | TIDE O , N/A | 6G |  | Block | Makable | Completed | 4.564444 | 6.592222 | 2.03 | 181 | 10.75 | 744 | 181 | 181 | 112.72 | 181.87 | 69.15 | 12.361111 | 12.811111 | 42.6 | B | 2022-10 (Oct) | 11.22
| New | BAF14 | A | F | BAF14-35 | 16 | 2022-10-29 17:35 | 44863.7326 | 2022-11-02 19:35 | 44867.816 | 0.555 | ON TIME | HEAT , N/A | 6G |  | Plate | Block | Completed | 0.578934 | 1.243894 | 0.666 | 54.4 | 9.92 | 744 | 98 | 98 | 12.2766 | 31.349175 | 19.072575 | 8.39 | 8.824375 | 38.85 | B | 2022-10 (Oct) | 12.24
| New | BAF32 | A | F | BAF32-33 | 4 | 2022-09-30 14:45 | 44834.6146 | 2022-10-05 16:20 | 44839.6806 | 0.924 | ON TIME | TIDE O , N/A | 7G |  | Plate | Block | Completed | 0.51744 | 2.39547 | 1.87572 | 112.33 | 0 | 744 | 121.35 | 121.58 | 13.37952 | 60.53586 | 47.15634 | 17.8075 | 18.54 | 41.01 | B | 2022-10 (Oct) | 16.7
| New | BAF32 | A | F | BAF32-34 | 11 | 2022-10-08 12:00 | 44842.5 | 2022-10-16 04:00 | 44850.1667 | 1 | G1 | TIDE O , N/A | 6G |  | Block | Block | Completed | 2.122727 | 4.360909 | 2.24 | 184 | 67.67 | 744 | 184 | 184 | 57.51 | 137.2 | 79.69 | 11.467272 | 11.947272 | 44.8 | B | 2022-10 (Oct) | 12.17
| New | BAF32 | A | F | BAF32-35 | 11 | 2022-10-16 13:00 | 44850.5417 | 2022-10-23 15:00 | 44857.625 | 1 | ON TIME | TIDE O , N/A | 6G |  | Block | Makable | Completed | 4.858181 | 6.656363 | 1.8 | 170 | 9 | 744 | 170 | 170 | 140.71 | 213.215 | 72.505 | 11.108181 | 13.42909 | 46.29 | B | 2022-10 (Oct) | 10.59
| Old | AF72 |  | F | AF72-30 | 4 | 2022-10-13 06:30 | 44847.2708 | 2022-10-22 10:30 | 44856.4375 | 1 | ON TIME | TIDE O , N/A | RD20 |  | Plate | Block | Completed | 0.7475 | 3.355 | 2.61 | 220 | 10.17 | 744 | 220 | 220 | 17.89 | 86.77 | 68.88 | 17.5975 | 18.4 | 40.61 | A | 2022-10 (Oct) | 11.82
| Old | AF72 |  | F | AF72-31 | 4 | 2022-10-23 00:10 | 44857.0069 | 2022-10-27 21:00 | 44861.875 | 1 | POWER PROBLEM | REF PWR ER , N/A | RD20 |  | Plate | Block | Completed | 0.8825 | 2.4 | 1.52 | 116.83 | 13.67 | 744 | 116.5 | 116.83 | 22.12 | 58.91 | 36.79 | 17.8675 | 18.4975 | 41.03 | A | 2022-10 (Oct) | 13.01
| Old | AF72 |  | F | AF72-32 | 16 | 2022-10-28 05:40 | 44862.2361 | 2022-10-31 09:40 | 44865.4028 | 1 | ON TIME | HEAT , N/A | RD20 |  | Plate | Block | Completed | 0.75 | 1.955 | 1.21 | 76 | 8.67 | 744 | 76 | 76 | 18.99 | 50.635 | 31.645 | 9.030625 | 9.79875 | 42.51 | A | 2022-10 (Oct) | 15.79
| Old | AF72 |  | F | AF72-33 | 20 | 2022-10-31 18:10 | 44865.7569 | 2022-11-10 15:10 | 44875.6319 | 0.025 | ON TIME | TIDE O , V LEAK | RD20 | Minor | Plate | Block | Completed | 0.01895 | 0.098638 | 0.07975 | 5.82 | 8.5 | 744 | 237 | 237 | 0.48575 | 2.883625 | 2.397875 | 8.2605 | 8.7295 | 42.88 | A | 2022-10 (Oct) | 13.46
| New | BAF4 | A | F | BAF4-27 | 15 | 2022-09-25 18:40 | 44829.7778 | 2022-10-03 16:20 | 44837.6806 | 0.339 | ON TIME | TIDE O , N/A | 6G |  | Block | Makable | Completed | 1.311252 | 1.970268 | 0.65766 | 64.33 | 0 | 744 | 189.4 | 189.67 | 35.25261 | 59.197875 | 23.945265 | 9.084666 | 11.596666 | 45.02 | B | 2022-10 (Oct) | 10.23
| New | BAF4 | A | F | BAF4-28 | 4 | 2022-10-04 23:50 | 44838.9931 | 2022-10-08 16:50 | 44842.7014 | 1 | G1 | DOT , N/A | 6G |  | Plate | Block | Completed | 0.975 | 2.0025 | 1.03 | 89 | 31.5 | 744 | 89 | 89 | 26.77 | 58.645 | 31.875 | 19.0725 | 19.7275 | 43.78 | B | 2022-10 (Oct) | 11.57
| New | BAF4 | A | F | BAF4-29 | 4 | 2022-10-09 02:10 | 44843.0903 | 2022-10-14 02:10 | 44848.0903 | 1 | ON TIME | TIDE O , N/A | 7G |  | Plate | Block | Completed | 0.4675 | 1.87 | 1.4 | 120 | 9.33 | 744 | 120 | 120 | 11.71 | 48.47 | 36.76 | 17.39 | 18.3975 | 40.37 | B | 2022-10 (Oct) | 11.67
| New | BAF4 | A | F | BAF4-30 | 4 | 2022-10-14 12:30 | 44848.5208 | 2022-10-17 16:30 | 44851.6875 | 1 | PLN NS | HEAT , N/A | 7G |  | Block | Block | Completed | 2.1225 | 2.96 | 0.84 | 76 | 10.33 | 744 | 76 | 76 | 51.26 | 74.79 | 23.53 | 17.945 | 18.475 | 41.1 | B | 2022-10 (Oct) | 11.05
| New | BAF4 | A | F | BAF4-31 | 14 | 2022-10-18 02:30 | 44852.1042 | 2022-10-25 14:30 | 44859.6042 | 1 | ON TIME | TIDE O , N/A | 6G |  | Block | Makable | Completed | 4.438571 | 6.37 | 1.93 | 180 | 10 | 744 | 180 | 180 | 118.98 | 190.965 | 71.985 | 9.352142 | 11.787142 | 44.56 | B | 2022-10 (Oct) | 10.72
| New | BAE46 | A | E | BAE46-29 | 16 | 2022-10-30 04:40 | 44864.1944 | 2022-11-06 04:40 | 44871.1944 | 0.258 | HLD CLN | DLC BLB , N/A | 6G |  | Plate | Block | Completed | 0.14577 | 0.646935 | 0.50052 | 43.32 | 13.33 | 744 | 168 | 168 | 4.06092 | 22.02288 | 17.96196 | 9.345 | 10.2475 | 44.2 | B | 2022-10 (Oct) | 11.55
| New | BAE48 | A | E | BAE48-27 | 4 | 2022-09-28 18:30 | 44832.7708 | 2022-10-07 03:00 | 44841.125 | 0.733 | ON TIME | TIDE O , N/A | 7G |  | Plate | Block | Completed | 0.333515 | 2.078055 | 1.74454 | 147 | 0 | 744 | 200.3 | 200.5 | 10.18137 | 62.792445 | 52.611075 | 19.28 | 19.605 | 43.88 | B | 2022-10 (Oct) | 11.82
| New | BAE48 | A | E | BAE48-28 | 4 | 2022-10-08 02:50 | 44842.1181 | 2022-10-15 13:50 | 44849.5764 | 1 | G1 | TIDE O , N/A | 6G |  | Block | Block | Completed | 2.1925 | 4.36 | 2.17 | 179 | 23.83 | 744 | 179 | 179 | 55.12 | 117.315 | 62.195 | 18.185 | 19.145 | 42.11 | B | 2022-10 (Oct) | 12.12
| New | BAE48 | A | E | BAE48-29 | 4 | 2022-10-16 02:20 | 44850.0972 | 2022-10-18 19:00 | 44852.7917 | 1 | POWER PROBLEM | HEAT , N/A | 6G |  | Plate | Block | Completed | 1.495 | 2.335 | 0.84 | 64.67 | 12.5 | 744 | 64.4 | 64.67 | 34.88 | 58.625 | 23.745 | 17.365 | 18.4175 | 40.36 | B | 2022-10 (Oct) | 12.84
| New | BAE48 | A | E | BAE48-30 | 4 | 2022-10-19 17:40 | 44853.7361 | 2022-10-23 07:40 | 44857.3194 | 1 | POWER PROBLEM | V LEAK , DLC BLB | 7G | Heavy | Plate | Block | Completed | 1.1175 | 2.805 | 1.69 | 86 | 22.67 | 744 | 86 | 86 | 25.64 | 66.97 | 41.33 | 17.04 | 17.905 | 39.42 | B | 2022-10 (Oct) | 19.53
| New | BAE48 | A | E | BAE48-31 | 4 | 2022-10-24 04:35 | 44858.191 | 2022-10-29 15:35 | 44863.6493 | 1 | HLM LT | TIDE O , N/A | 7G |  | Plate | Block | Completed | 0.995 | 2.605 | 1.61 | 131 | 20.92 | 744 | 131 | 131 | 24.77 | 69.875 | 45.105 | 17.8675 | 18.59 | 41.12 | B | 2022-10 (Oct) | 12.21
| New | BAE48 | A | E | BAE48-32 | 18 | 2022-10-30 01:00 | 44864.0417 | 2022-11-06 15:30 | 44871.6458 | 0.257 | ON TIME | TIDE O , N/A | 6G |  | Plate | Block | Completed | 0.313254 | 0.86866 | 0.55512 | 46.98 | 9.42 | 744 | 182.3 | 182.5 | 7.11376 | 25.092195 | 17.978435 | 7.9 | 8.909444 | 40.41 | B | 2022-10 (Oct) | 11.84
| New | BAD40 | A | D | BAD40-26 | 12 | 2022-09-27 05:30 | 44831.2292 | 2022-10-06 04:30 | 44840.1875 | 0.579 | ON TIME | TIDE O , N/A | 6G |  | Plate | Block | Completed | 0.376832 | 1.898637 | 1.52277 | 124.5 | 0 | 744 | 215 | 215 | 10.79256 | 62.349615 | 51.557055 | 9.524166 | 13.975833 | 45.05 | B | 2022-10 (Oct) | 12.23
| New | BAD40 | A | D | BAD40-27 | 9 | 2022-10-08 03:40 | 44842.1528 | 2022-10-16 13:00 | 44850.5417 | 1 | POWER PROBLEM | TIDE O , N/A | 6G |  | Block | Block | Completed | 2.23 | 4.327777 | 2.1 | 201.33 | 47.17 | 744 | 201.2 | 201.33 | 62.21 | 140.175 | 77.965 | 11.86 | 15.127777 | 46.02 | B | 2022-10 (Oct) | 10.43
| New | BAF18 | A | F | BAF18-28 | 16 | 2022-10-14 03:55 | 44848.1632 | 2022-10-20 13:50 | 44854.5764 | 1 | ON TIME | DLC BLB , N/A | 6G |  | Block | Makable | Completed | 4.43875 | 5.975625 | 1.54 | 153.92 | 11.42 | 744 | 153.55 | 153.92 | 138.27 | 200.395 | 62.125 | 9.5975 | 11.68 | 48.26 | B | 2022-10 (Oct) | 10.01
| New | BAF18 | A | F | BAF18-29 | 12 | 2022-10-21 02:00 | 44855.0833 | 2022-10-26 16:00 | 44860.6667 | 1 | HLM LT | TIDE O , N/A | 6G |  | Plate | Block | Completed | 1.4125 | 3.458333 | 2.05 | 134 | 12.17 | 744 | 134 | 134 | 36.62 | 103.435 | 66.815 | 9.766666 | 11.4775 | 43.49 | B | 2022-10 (Oct) | 15.3
| New | BAF18 | A | F | BAF18-30 | 16 | 2022-10-27 01:00 | 44861.0417 | 2022-11-03 16:00 | 44868.6667 | 0.65 | ON TIME | TIDE O , N/A | 6G |  | Plate | Block | Completed | 1.261406 | 2.66825 | 1.404 | 118.98 | 9 | 744 | 183 | 183 | 30.0495 | 76.11175 | 46.06225 | 8.82875 | 9.635625 | 41.69 | B | 2022-10 (Oct) | 11.86
| New | BAF19 | A | F | BAF19-31 | 4 | 2022-09-30 01:00 | 44834.0417 | 2022-10-09 05:00 | 44843.2083 | 0.895 | ON TIME | TIDE O , N/A | 7G |  | Plate | Block | Completed | 0.561613 | 2.843863 | 2.28225 | 197 | 0 | 744 | 220 | 220 | 14.74065 | 81.27495 | 66.5343 | 18.165 | 18.49 | 41.36 | B | 2022-10 (Oct) | 11.59
| New | BAF19 | A | F | BAF19-32 | 4 | 2022-10-09 13:10 | 44843.5486 | 2022-10-19 04:20 | 44853.1806 | 1 | ON TIME | TIDE O , N/A | 7G |  | Plate | Block | Completed | 0.565 | 3.145 | 2.58 | 231.17 | 8.17 | 744 | 231.1 | 231.17 | 15.31 | 91 | 75.69 | 18.26 | 18.87 | 41.9 | B | 2022-10 (Oct) | 11.2
| New | BAF19 | A | F | BAF19-33 | 15 | 2022-10-19 17:10 | 44853.7153 | 2022-10-27 16:10 | 44861.6736 | 1 | STG | TIDE O , N/A | 6G |  | Block | Makable | Completed | 3.686 | 5.798666 | 2.11 | 191 | 12.83 | 744 | 191 | 191 | 88.9 | 159.75 | 70.85 | 8.881333 | 10.374666 | 42.11 | B | 2022-10 (Oct) | 11.05
| New | BAF19 | A | F | BAF19-34 | 16 | 2022-10-28 01:00 | 44862.0417 | 2022-11-04 15:30 | 44869.6458 | 0.52 | ON TIME | TIDE O , N/A | 6G |  | Plate | Block | Completed | 1.007175 | 2.1281 | 1.1232 | 94.98 | 8.83 | 744 | 182.3 | 182.5 | 24.154 | 60.0132 | 35.8592 | 8.38 | 10.239375 | 41.79 | B | 2022-10 (Oct) | 11.78
| New | BAF33 | A | F | BAF33-31 | 4 | 2022-09-28 00:50 | 44832.0347 | 2022-10-06 02:00 | 44840.0833 | 0.632 | ON TIME | TIDE O , N/A | 7G |  | Plate | Block | Completed | 0.82476 | 2.22306 | 1.39672 | 122 | 0 | 744 | 193.1 | 193.17 | 20.86232 | 62.11296 | 41.25064 | 18.18 | 18.965 | 41.91 | B | 2022-10 (Oct) | 11.49
| New | BAF33 | A | F | BAF33-32 | 9 | 2022-10-07 03:30 | 44841.1458 | 2022-10-15 04:30 | 44849.1875 | 1 | G1 | TIDE O , N/A | 6G |  | Block | Block | Completed | 2.976666 | 5.543333 | 2.57 | 193 | 25.5 | 744 | 193 | 193 | 85.84 | 179.97 | 94.13 | 12.511111 | 14.391111 | 45.95 | B | 2022-10 (Oct) | 13.26
| New | BAB23 | A | B | BAB23-22 | 16 | 2022-10-28 04:00 | 44862.1667 | 2022-11-05 04:00 | 44870.1667 | 0.479 | ON TIME | TIDE O , N/A | 6G |  | Plate | Block | Completed | 0.875373 | 1.897139 | 1.02027 | 91.98 | 11.5 | 744 | 192 | 192 | 20.01262 | 52.812145 | 32.799525 | 8.701875 | 9.435625 | 40.94 | B | 2022-10 (Oct) | 11.09
| New | BAB24 | A | B | BAB24-20 | 4 | 2022-09-26 13:40 | 44830.5694 | 2022-10-01 14:40 | 44835.6111 | 0.121 | ON TIME | TIDE O , N/A | 7G |  | Plate | Block | Completed | 0.053845 | 0.242 | 0.18876 | 14.67 | 0 | 744 | 121 | 121 | 1.48467 | 5.490375 | 4.005705 | 16.17 | 17.1675 | 37.64 | B | 2022-10 (Oct) | 12.81
| New | BAB24 | A | B | BAB24-21 | 4 | 2022-10-05 02:30 | 44839.1042 | 2022-10-10 04:30 | 44844.1875 | 1 | G1 | TIDE O , N/A | 6G |  | Plate | Block | Completed | 0.555 | 2.1675 | 1.61 | 122 | 83.83 | 744 | 122 | 122 | 14.46 | 58.605 | 44.145 | 18.345 | 18.54 | 41.62 | B | 2022-10 (Oct) | 13.2
| New | BAB24 | A | B | BAB24-22 | 4 | 2022-10-10 14:30 | 44844.6042 | 2022-10-16 17:00 | 44850.7083 | 1 | ON TIME | TIDE O , N/A | 6G |  | Plate | Block | Completed | 0.465 | 2.315 | 1.85 | 146.5 | 10 | 744 | 146.3 | 146.5 | 13.24 | 62.37 | 49.13 | 17.935 | 18.685 | 41.32 | B | 2022-10 (Oct) | 12.63
| New | BAB24 | A | B | BAB24-23 | 9 | 2022-10-17 02:50 | 44851.1181 | 2022-10-22 20:50 | 44856.8681 | 1 | ON TIME | TIDE O , N/A | 6G |  | Plate | Block | Completed | 1.68 | 3.305555 | 1.63 | 138 | 9.83 | 744 | 138 | 138 | 50.1 | 110.915 | 60.815 | 11.805555 | 15.514444 | 46.39 | B | 2022-10 (Oct) | 11.81
| New | BAB24 | A | B | BAB24-24 | 16 | 2022-10-23 06:10 | 44857.2569 | 2022-10-31 05:10 | 44865.2153 | 1 | ON TIME | TIDE O , N/A | 6G |  | Plate | Block | Completed | 1.23875 | 3.5925 | 2.35 | 191 | 9.33 | 744 | 191 | 191 | 29.89 | 101.255 | 71.365 | 8.774375 | 9.6575 | 41.56 | B | 2022-10 (Oct) | 12.3
| New | BAB24 | A | B | BAB24-25 | 16 | 2022-10-31 14:50 | 44865.6181 | 2022-11-08 04:50 | 44873.2014 | 0.05 | ON TIME | TIDE O , N/A | 6G |  | Plate | Block | Completed | 0.041 | 0.154594 | 0.1135 | 9.15 | 9.67 | 744 | 182 | 182 | 0.96 | 4.39125 | 3.43125 | 8.615 | 9.558125 | 41 | B | 2022-10 (Oct) | 12.47
| New | BAB40 | A | B | BAB40-27 | 4 | 2022-09-30 14:30 | 44834.6042 | 2022-10-10 04:30 | 44844.1875 | 0.959 | ON TIME | TIDE O , N/A | 7G |  | Plate | Block | Completed | 0.541835 | 3.08798 | 2.55094 | 220.5 | 0 | 744 | 230 | 230 | 13.76165 | 86.343565 | 72.581915 | 17.1075 | 18.6925 | 40.36 | B | 2022-10 (Oct) | 11.57
| New | BAB40 | A | B | BAB40-28 | 4 | 2022-10-10 14:50 | 44844.6181 | 2022-10-16 04:50 | 44850.2014 | 1 | ON TIME | TIDE O , N/A | 7G |  | Block | Block | Completed | 2.3625 | 3.7075 | 1.35 | 134 | 10.33 | 744 | 134 | 134 | 57.53 | 100.395 | 42.865 | 17.895 | 18.8325 | 41.43 | B | 2022-10 (Oct) | 10.07
| New | BAD46 | A | D | BAD46-26 | 13 | 2022-10-22 02:30 | 44856.1042 | 2022-10-29 17:30 | 44863.7292 | 1 | PLN NS | TIDE O , N/A | 6G |  | Block | Makable | Completed | 4.770769 | 6.603846 | 1.83 | 183 | 74.48 | 744 | 183 | 183 | 132.18 | 200.085 | 67.905 | 9.811538 | 12.677692 | 45.39 | B | 2022-10 (Oct) | 10
| New | BAB29 | A | B | BAB29-23 | 15 | 2022-09-25 02:40 | 44829.1111 | 2022-10-02 14:50 | 44836.6181 | 0.216 | ON TIME | TIDE O , N/A | 6G |  | Block | Makable | Completed | 1.018944 | 1.389312 | 0.36936 | 38.83 | 0 | 744 | 180.1 | 180.17 | 29.21184 | 43.84692 | 14.63508 | 9.067333 | 12.31 | 46.14 | B | 2022-10 (Oct) | 9.49
| New | BAB29 | A | B | BAB29-24 | 4 | 2022-10-05 23:50 | 44839.9931 | 2022-10-09 16:50 | 44843.7014 | 1 | G1 | DLC BRK , N/A | 6G |  | Plate | Block | Completed | 1.135 | 1.7425 | 0.61 | 89 | 81 | 744 | 89 | 89 | 13.93 | 45.27 | 31.34 | 17.87 | 18.385 | 40.91 | B | 2022-10 (Oct) | 6.74
| New | BAB29 | A | B | BAB29-25 | 4 | 2022-10-10 01:50 | 44844.0764 | 2022-10-15 16:50 | 44849.7014 | 1 | ON TIME | TIDE O , N/A | 7G |  | Plate | Block | Completed | 0.415 | 2.0275 | 1.61 | 135 | 9 | 744 | 135 | 135 | 9.72 | 50.66 | 40.94 | 16.5175 | 18.5325 | 39.48 | B | 2022-10 (Oct) | 11.93
| New | BAB29 | A | B | BAB29-26 | 14 | 2022-10-16 06:00 | 44850.25 | 2022-10-17 16:52 | 44851.7028 | 1 | STG | M.O.T , N/A | 6G |  | Block | Makable | Failed | 5.415714 | 5.643571 | 0.23 | 34.87 | 13.17 | 744 | 34.52 | 34.87 | 145.16 | 156.935 | 11.775 | 9.255 | 12.041428 | 44.76 | B | 2022-10 (Oct) | 6.31
| New | BAB29 | A | B | BAB29-27 | 4 | 2022-10-21 00:30 | 44855.0208 | 2022-10-26 15:30 | 44860.6458 | 1 | POWER PROBLEM | TIDE O , N/A | 6G |  | Plate | Block | Completed | 0.335 | 2.3175 | 1.98 | 135 | 79.63 | 744 | 135 | 135 | 9.48 | 57.735 | 48.255 | 17.4875 | 17.9975 | 40.04 | B | 2022-10 (Oct) | 14.74
| New | BAB29 | A | B | BAB29-28 | 16 | 2022-10-27 01:00 | 44861.0417 | 2022-11-01 16:00 | 44866.6667 | 0.881 | ON TIME | HEAT , N/A | 6G |  | Plate | Block | Completed | 1.711343 | 2.928224 | 1.21578 | 118.98 | 9.5 | 744 | 135 | 135 | 39.88287 | 79.14023 | 39.25736 | 8.66375 | 9.575625 | 41.13 | B | 2022-10 (Oct) | 10.22
| New | BAC38 | A | C | BAC38-21 | 4 | 2022-09-30 01:45 | 44834.0729 | 2022-10-06 16:45 | 44840.6979 | 0.86 | ON TIME | TIDE O , N/A | 7G |  | Plate | Block | Completed | 0.5805 | 2.31555 | 1.7372 | 136.75 | 0 | 744 | 159 | 159 | 11.8938 | 50.5594 | 38.6656 | 16.055 | 17.0325 | 37.38 | B | 2022-10 (Oct) | 12.64
| New | BAC38 | A | C | BAC38-22 | 10 | 2022-10-07 03:25 | 44841.1424 | 2022-10-10 12:25 | 44844.5174 | 1 | ON TIME | MAINTENANCE , N/A | 6G |  | Plate | Block | Completed | 1.463 | 2.314 | 0.85 | 81 | 10.67 | 744 | 81 | 81 | 38.08 | 66.445 | 28.365 | 10.444 | 13.482 | 43.99 | B | 2022-10 (Oct) | 10.49
| New | BAD37 | A | D | BAD37-30 | 16 | 2022-10-27 03:15 | 44861.1354 | 2022-11-03 15:15 | 44868.6354 | 0.649 | NL T | TIDE O , N/A | 6G |  | Plate | Block | Completed | 0.986886 | 2.460116 | 1.47323 | 116.73 | 23.92 | 744 | 180 | 180 | 22.72149 | 67.401895 | 44.680405 | 8.70625 | 9.42 | 40.89 | B | 2022-10 (Oct) | 12.61
| New | BAD39 | A | D | BAD39-24 | 15 | 2022-09-30 04:05 | 44834.1701 | 2022-10-07 16:35 | 44841.691 | 0.89 | ON TIME | TIDE O , N/A | 6G |  | Block | Makable | Completed | 3.493546 | 5.083086 | 1.5931 | 160.58 | 0 | 744 | 180.3 | 180.5 | 97.2948 | 159.10975 | 61.81495 | 9.177333 | 11.726 | 45.63 | B | 2022-10 (Oct) | 9.86
| New | BAD39 | A | D | BAD39-25 | 14 | 2022-10-09 04:10 | 44843.1736 | 2022-10-16 22:10 | 44850.9236 | 1 | POWER PROBLEM | TIDE O , N/A | 6G |  | Block | Makable | Completed | 4.146428 | 5.888571 | 1.74 | 186 | 35.58 | 744 | 186 | 186 | 113.13 | 178.985 | 65.855 | 9.806428 | 11.381428 | 44.95 | B | 2022-10 (Oct) | 9.35
| New | BAD39 | A | D | BAD39-26 | 10 | 2022-10-17 14:45 | 44851.6146 | 2022-10-22 14:45 | 44856.6146 | 1 | POWER PROBLEM | TIDE O , N/A | 6G |  | Plate | Block | Completed | 1.591 | 2.983 | 1.39 | 120 | 16.58 | 744 | 120 | 120 | 44.72 | 94.17 | 49.45 | 11.692 | 12.938 | 44.86 | B | 2022-10 (Oct) | 11.58
| New | BAD39 | A | D | BAD39-27 | 4 | 2022-10-24 05:20 | 44858.2222 | 2022-10-27 02:20 | 44861.0972 | 1 | POWER PROBLEM | HEAT , N/A | 6G |  | Plate | Block | Completed | 1.0225 | 2.0375 | 1.02 | 69 | 38.58 | 744 | 69 | 69 | 25.37 | 50.41 | 25.04 | 17.6825 | 18.385 | 40.69 | B | 2022-10 (Oct) | 14.78
| New | BAD39 | A | D | BAD39-28 | 20 | 2022-10-27 18:50 | 44861.7847 | 2022-11-04 07:50 | 44869.3264 | 0.559 | POWER PROBLEM | TIDE O , N/A | 6G |  | Plate | Block | Completed | 1.065175 | 2.20805 | 1.14036 | 101.15 | 16.5 | 744 | 181 | 181 | 21.30349 | 56.003415 | 34.699925 | 7.1735 | 8.0365 | 38.38 | B | 2022-10 (Oct) | 11.27
| New | BAB34 | A | B | BAB34-21 | 4 | 2022-09-29 15:00 | 44833.625 | 2022-10-05 01:00 | 44839.0417 | 0.746 | ON TIME | TIDE O , N/A | 7G |  | Plate | Block | Completed | 0.311455 | 1.471485 | 1.16376 | 97 | 0 | 744 | 130 | 130 | 9.45182 | 44.55485 | 35.10303 | 19.0225 | 19.4775 | 43.46 | B | 2022-10 (Oct) | 11.92
| New | BAB34 | A | B | BAB34-22 | 4 | 2022-10-08 02:40 | 44842.1111 | 2022-10-13 03:40 | 44847.1528 | 1 | G1 | TIDE O , N/A | 7G |  | Plate | Block | Completed | 0.7175 | 2.1975 | 1.48 | 121 | 73.67 | 744 | 121 | 121 | 21.34 | 66.89 | 45.55 | 19.195 | 19.8775 | 44.1 | B | 2022-10 (Oct) | 12.23
| New | BAB34 | A | B | BAB34-23 | 4 | 2022-10-13 14:00 | 44847.5833 | 2022-10-18 14:00 | 44852.5833 | 1 | ON TIME | TIDE O , N/A | 7G |  | Block | Block | Completed | 2.0925 | 3.585 | 1.49 | 120 | 10.33 | 744 | 120 | 120 | 49.65 | 90.755 | 41.105 | 17.7475 | 18.4075 | 40.79 | B | 2022-10 (Oct) | 12.42
| New | BAD12 | A | D | BAD12-23 | 15 | 2022-10-12 02:50 | 44846.1181 | 2022-10-19 14:50 | 44853.6181 | 1 | HLM LT | TIDE O , N/A | 6G |  | Block | Makable | Completed | 5.436 | 7.288 | 1.85 | 180 | 144.83 | 744 | 180 | 180 | 130.49 | 192.3 | 61.81 | 8.962666 | 10.342666 | 42.07 | B | 2022-10 (Oct) | 10.28
| New | BAD12 | A | D | BAD12-24 | 4 | 2022-10-20 18:50 | 44854.7847 | 2022-10-26 02:50 | 44860.1181 | 1 | POWER PROBLEM | TIDE O , N/A | 6G |  | Plate | Block | Completed | 0.335 | 2.1625 | 1.83 | 128 | 28 | 744 | 128 | 128 | 8.99 | 55.08 | 46.09 | 17.6275 | 18.37 | 40.62 | B | 2022-10 (Oct) | 14.22
| New | BAD12 | A | D | BAD12-25 | 16 | 2022-10-27 19:00 | 44861.7917 | 2022-11-02 15:00 | 44867.625 | 0.721 | POWER PROBLEM | HEAT , N/A | 6G |  | Plate | Block | Completed | 1.176131 | 2.303144 | 1.12476 | 100.98 | 40.17 | 744 | 140 | 140 | 26.29487 | 62.92888 | 36.63401 | 8.530625 | 9.473125 | 40.66 | B | 2022-10 (Oct) | 11.14
| New | BAD15 | A | D | BAD15-22 | 4 | 2022-09-28 15:10 | 44832.6319 | 2022-10-05 14:10 | 44839.5903 | 0.66 | ON TIME | TIDE O , N/A | 7G |  | Plate | Block | Completed | 0.3036 | 1.6962 | 1.3926 | 110.17 | 0 | 744 | 167 | 167 | 8.9496 | 46.4706 | 37.521 | 18.1775 | 19.27 | 42.24 | B | 2022-10 (Oct) | 12.63
| New | BAD15 | A | D | BAD15-23 | 10 | 2022-10-07 20:50 | 44841.8681 | 2022-10-16 04:50 | 44850.2014 | 1 | POWER PROBLEM | TIDE O , N/A | 6G |  | Block | Block | Completed | 2.154 | 4.286 | 2.13 | 200 | 54.67 | 744 | 200 | 200 | 64.39 | 145.615 | 81.225 | 11.619 | 14.144 | 46.77 | B | 2022-10 (Oct) | 10.7
| New | BAD15 | A | D | BAD15-24 | 4 | 2022-10-16 18:30 | 44850.7708 | 2022-10-21 12:21 | 44855.5146 | 1 | HLD CLN | M.O.T , N/A | 6G |  | Plate | Block | Completed | 0.9525 | 2.6675 | 1.72 | 113.85 | 13.67 | 744 | 113.51 | 113.85 | 25.02 | 68.425 | 43.405 | 18.03 | 18.525 | 41.25 | B | 2022-10 (Oct) | 15.11
| New | BAD15 | A | D | BAD15-25 | 10 | 2022-10-22 05:45 | 44856.2396 | 2022-10-27 05:45 | 44861.2396 | 1 | POWER PROBLEM | TIDE O , N/A | 6G |  | Block | Block | Completed | 2.341 | 3.603 | 1.26 | 120 | 17.4 | 744 | 120 | 120 | 65.62 | 114.045 | 48.425 | 10.963 | 14.431 | 45.67 | B | 2022-10 (Oct) | 10.5
| New | BAD15 | A | D | BAD15-26 | 16 | 2022-10-29 18:10 | 44863.7569 | 2022-11-02 16:10 | 44867.6736 | 0.573 | STG | HEAT , N/A | 6G |  | Plate | Block | Completed | 0.569061 | 1.161399 | 0.59019 | 53.82 | 60.42 | 744 | 94 | 94 | 14.79486 | 35.2968 | 20.50194 | 9.324375 | 9.8275 | 43.21 | B | 2022-10 (Oct) | 11.06
| New | BAD17 | A | D | BAD17-23 | 15 | 2022-09-30 22:20 | 44834.9306 | 2022-10-05 05:35 | 44839.2326 | 0.984 | FS2 | M.O.T , N/A | 7G |  | Block | Makable | Completed | 4.515247 | 5.543856 | 1.0332 | 101.58 | 0 | 744 | 103.15 | 103.25 | 125.57808 | 163.344 | 37.76592 | 9.037333 | 12.042 | 45.59 | B | 2022-10 (Oct) | 10.07
| Old | AF51 |  | F | AF51-33 | 4 | 2022-10-09 01:10 | 44843.0486 | 2022-10-14 03:10 | 44848.1319 | 1 | ON TIME | TIDE O , N/A | 7G |  | Block | Block | Completed | 2.2475 | 3.815 | 1.57 | 122 | 10 | 744 | 122 | 122 | 56.95 | 100.415 | 43.465 | 18.6425 | 19.1275 | 42.64 | A | 2022-10 (Oct) | 12.79
| Old | AF51 |  | F | AF51-34 | 13 | 2022-10-14 13:00 | 44848.5417 | 2022-10-19 14:00 | 44853.5833 | 1 | ON TIME | TIDE O , N/A | 7G |  | Plate | Block | Completed | 1.592307 | 3.32 | 1.73 | 121 | 9.83 | 744 | 121 | 121 | 40.88 | 89.3 | 48.42 | 9.576923 | 10.77 | 43.07 | A | 2022-10 (Oct) | 14.3
| Old | AF51 |  | F | AF51-35 | 4 | 2022-10-20 | 44854 | 2022-10-22 05:00 | 44856.2083 | 1 | ON TIME | DOT , N/A | RD21 |  | Plate | Block | Completed | 0.6675 | 1.26 | 0.59 | 53 | 10 | 744 | 53 | 53 | 19.63 | 32.56 | 12.93 | 19.44 | 19.945 | 44.44 | A | 2022-10 (Oct) | 11.13
| Old | AF51 |  | F | AF51-36 | 19 | 2022-10-22 20:00 | 44856.8333 | 2022-10-29 09:20 | 44863.3889 | 1 | POWER PROBLEM | W LINE , N/A | 6G |  | Plate | Block | Completed | 1.838421 | 4.009473 | 2.17 | 157.33 | 15 | 744 | 157.2 | 157.33 | 46.51 | 112.145 | 65.635 | 8.183157 | 9.24421 | 42.87 | A | 2022-10 (Oct) | 13.79
| Old | AF51 |  | F | AF51-37 | 18 | 2022-10-30 06:50 | 44864.2847 | 2022-11-07 16:50 | 44872.7014 | 0.204 | W LINE | TIDE O , V LEAK | 6G | Minor | Plate | Block | Completed | 0.160707 | 0.7412 | 0.5814 | 41.15 | 21.5 | 744 | 202 | 202 | 4.41456 | 23.08362 | 18.66906 | 8.646666 | 9.860555 | 44.19 | A | 2022-10 (Oct) | 14.06
| Old | AF69 |  | F | AF69-26 | 4 | 2022-09-29 15:30 | 44833.6458 | 2022-10-07 05:30 | 44841.2292 | 0.821 | ON TIME | TIDE O , N/A | RD20 |  | Plate | Block | Completed | 0.342768 | 2.222858 | 1.88009 | 149.5 | 0 | 744 | 182 | 182 | 8.16895 | 52.60147 | 44.43252 | 16.155 | 17.695 | 38.23 | A | 2022-10 (Oct) | 12.58
| Old | AF69 |  | F | AF69-27 | 13 | 2022-10-07 14:30 | 44841.6042 | 2022-10-16 05:30 | 44850.2292 | 1 | ON TIME | TIDE O , N/A | RD20 |  | Block | Block | Completed | 2.561538 | 5.022307 | 2.46 | 207 | 9 | 744 | 207 | 207 | 67.59 | 151.655 | 84.065 | 9.58923 | 12.382307 | 44.45 | A | 2022-10 (Oct) | 11.88
| Old | AF69 |  | F | AF69-28 | 4 | 2022-10-16 15:20 | 44850.6389 | 2022-10-25 08:20 | 44859.3472 | 1 | ON TIME | TIDE O , N/A | RD20 |  | Plate | Block | Completed | 0.8825 | 3.33 | 2.45 | 209 | 9.83 | 744 | 209 | 209 | 21.6 | 85.935 | 64.335 | 17.405 | 18.5 | 40.49 | A | 2022-10 (Oct) | 11.72
| Old | AF69 |  | F | AF69-29 | 12 | 2022-10-25 18:00 | 44859.75 | 2022-11-03 02:00 | 44868.0833 | 0.75 | ON TIME | TIDE O , N/A | RD20 |  | Plate | Block | Completed | 0.841875 | 2.62 | 1.7775 | 149.98 | 9.67 | 744 | 200 | 200 | 22.9875 | 82.49625 | 59.50875 | 10.394166 | 11.525833 | 44.93 | A | 2022-10 (Oct) | 11.85
| New | BAF32 | A | F | BAF32-36 | 4 | 2022-10-24 | 44858 | 2022-10-28 18:25 | 44862.7674 | 1 | ON TIME | PCS BRK , N/A | 6G |  | Plate | Block | Completed | 0.86 | 2.575 | 1.72 | 114.42 | 9 | 744 | 114.25 | 114.42 | 20.87 | 65.97 | 45.1 | 17.7725 | 18.23 | 40.62 | B | 2022-10 (Oct) | 14.95
| New | BAF32 | A | F | BAF32-37 | 17 | 2022-10-29 03:00 | 44863.125 | 2022-11-05 15:40 | 44870.6528 | 0.382 | ON TIME | TIDE O , N/A | 6G |  | Plate | Block | Completed | 0.467163 | 1.326888 | 0.8595 | 68.98 | 8.58 | 744 | 180.4 | 180.67 | 12.18962 | 41.9818 | 29.79218 | 8.663529 | 9.963529 | 43.3 | B | 2022-10 (Oct) | 12.45
| New | BAF39 | A | F | BAF39-33 | 4 | 2022-09-29 14:25 | 44833.6007 | 2022-10-06 02:25 | 44840.1007 | 0.785 | ON TIME | TIDE O , N/A | 7G |  | Plate | Block | Completed | 0.443525 | 1.86045 | 1.42085 | 122.42 | 0 | 744 | 156 | 156 | 10.99 | 49.301925 | 38.311925 | 17.315 | 18.2575 | 40.15 | B | 2022-10 (Oct) | 11.54
| New | BAF39 | A | F | BAF39-34 | 4 | 2022-10-08 03:50 | 44842.1597 | 2022-10-14 19:50 | 44848.8264 | 1 | G1 | TIDE O , N/A | 6G |  | Block | Block | Completed | 2.88 | 4.84 | 1.96 | 160 | 49.42 | 744 | 160 | 160 | 71.85 | 131.74 | 59.89 | 18.4475 | 18.975 | 42.23 | B | 2022-10 (Oct) | 12.25
| New | BAF39 | A | F | BAF39-35 | 14 | 2022-10-15 04:50 | 44849.2014 | 2022-10-19 14:50 | 44853.6181 | 1 | ON TIME | HEAT , N/A | 6G |  | Block | Block | Completed | 3.000714 | 4.232142 | 1.23 | 106 | 9 | 744 | 106 | 106 | 86.85 | 132.155 | 45.305 | 10.159285 | 11.235714 | 46.04 | B | 2022-10 (Oct) | 11.6
| New | BAF39 | A | F | BAF39-36 | 4 | 2022-10-20 00:35 | 44854.0243 | 2022-10-22 15:35 | 44856.6493 | 1 | ON TIME | HEAT , N/A | 6G |  | Plate | Block | Completed | 0.4925 | 1.19 | 0.7 | 63 | 9.75 | 744 | 63 | 63 | 12.26 | 32.925 | 20.665 | 17.49 | 18.1 | 40.16 | B | 2022-10 (Oct) | 11.11
| New | BAF39 | A | F | BAF39-37 | 16 | 2022-10-23 00:12 | 44857.0083 | 2022-10-29 16:12 | 44863.675 | 1 | ON TIME | DLC BLB , N/A | 6G |  | Plate | Block | Completed | 1.765625 | 3.730625 | 1.97 | 160 | 8.62 | 744 | 160 | 160 | 39.71 | 100.39 | 60.68 | 8.528125 | 9.525625 | 40.7 | B | 2022-10 (Oct) | 12.25
| New | BAF39 | A | F | BAF39-38 | 16 | 2022-10-30 00:30 | 44864.0208 | 2022-11-06 15:40 | 44871.6528 | 0.259 | ON TIME | TIDE O , N/A | 6G |  | Plate | Block | Completed | 0.216751 | 0.789141 | 0.57239 | 47.48 | 8.3 | 744 | 183.1 | 183.17 | 5.63843 | 24.795365 | 19.156935 | 9.35625 | 9.786875 | 43.19 | B | 2022-10 (Oct) | 12.07
| New | BAF46 | A | F | BAF46-32 | 11 | 2022-09-27 01:30 | 44831.0625 | 2022-10-04 14:00 | 44838.5833 | 0.476 | ON TIME | TIDE O , N/A | 6G |  | Plate | Block | Completed | 0.455229 | 1.42324 | 0.96628 | 86 | 0 | 744 | 180.3 | 180.5 | 14.399 | 53.28344 | 38.88444 | 12.176363 | 13.331818 | 47.57 | B | 2022-10 (Oct) | 11.25
| New | BAB17 | A | B | BAB17-24 | 4 | 2022-10-15 02:50 | 44849.1181 | 2022-10-21 04:50 | 44855.2014 | 1 | ON TIME | TIDE O , N/A | 7G |  | Plate | Block | Completed | 0.3975 | 2.2575 | 1.86 | 146 | 9.83 | 744 | 146 | 146 | 10.68 | 58.96 | 48.28 | 17.595 | 18.3375 | 40.54 | B | 2022-10 (Oct) | 12.74
| New | BAB17 | A | B | BAB17-25 | 11 | 2022-10-21 15:10 | 44855.6319 | 2022-10-27 05:10 | 44861.2153 | 1 | ON TIME | TIDE O , N/A | 6G |  | Block | Block | Completed | 3.160909 | 4.698181 | 1.54 | 134 | 10.33 | 744 | 134 | 134 | 82.14 | 133.11 | 50.97 | 10.197272 | 12.662727 | 43.69 | B | 2022-10 (Oct) | 11.49
| New | BAB17 | A | B | BAB17-26 | 15 | 2022-10-27 16:20 | 44861.6806 | 2022-11-05 04:20 | 44870.1806 | 0.508 | ON TIME | TIDE O , N/A | 6G |  | Plate | Block | Completed | 0.777917 | 2.016082 | 1.23952 | 103.65 | 11.17 | 744 | 204 | 204 | 17.9324 | 57.04586 | 39.11346 | 8.874 | 10.114666 | 41.38 | B | 2022-10 (Oct) | 11.96
| New | BAB28 | A | B | BAB28-22 | 15 | 2022-09-26 04:10 | 44830.1736 | 2022-10-03 17:10 | 44837.7153 | 0.36 | ON TIME | TIDE O , N/A | 6G |  | Block | Makable | Completed | 1.60104 | 2.24664 | 0.6444 | 65.17 | 0 | 744 | 181 | 181 | 46.026 | 71.928 | 25.902 | 9.464 | 11.928666 | 46.41 | B | 2022-10 (Oct) | 9.89
| New | BAB28 | A | B | BAB28-23 | 11 | 2022-10-07 01:30 | 44841.0625 | 2022-10-14 05:00 | 44848.2083 | 1 | G1 | TIDE O , N/A | 6G |  | Plate | Block | Completed | 1.768181 | 3.822727 | 2.05 | 171.5 | 80.33 | 744 | 171.3 | 171.5 | 49.13 | 121.91 | 72.78 | 10.445454 | 12.476363 | 44.99 | B | 2022-10 (Oct) | 11.95
| New | BAB28 | A | B | BAB28-24 | 11 | 2022-10-14 14:20 | 44848.5972 | 2022-10-21 09:20 | 44855.3889 | 1 | ON TIME | TIDE O , N/A | 6G |  | Plate | Block | Completed | 1.653636 | 3.530909 | 1.88 | 163 | 9.33 | 744 | 163 | 163 | 47.25 | 116.295 | 69.045 | 10.198181 | 13.978181 | 45.17 | B | 2022-10 (Oct) | 11.53
| New | BAB28 | A | B | BAB28-25 | 4 | 2022-10-25 01:20 | 44859.0556 | 2022-10-30 04:20 | 44864.1806 | 1 | POWER PROBLEM | TIDE O , N/A | 6G |  | Plate | Block | Completed | 1.4125 | 3.045 | 1.63 | 123 | 88 | 744 | 123 | 123 | 36.21 | 81.81 | 45.6 | 18.145 | 19.2175 | 42.16 | B | 2022-10 (Oct) | 13.25
| New | BAB28 | A | B | BAB28-26 | 16 | 2022-10-30 13:20 | 44864.5556 | 2022-11-07 04:20 | 44872.1806 | 0.189 | ON TIME | TIDE O , N/A | 6G |  | Plate | Block | Completed | 0.104541 | 0.524475 | 0.41958 | 34.65 | 9 | 744 | 183 | 183 | 2.4003 | 15.0255 | 12.6252 | 8.51 | 9.38 | 40.33 | B | 2022-10 (Oct) | 12.13
| New | BAC1 | A | C | BAC1-25 | 4 | 2022-09-29 06:50 | 44833.2847 | 2022-10-06 21:50 | 44840.9097 | 0.775 | FS2 | TIDE O , N/A | 7G |  | Plate | Block | Completed | 0.389438 | 2.0305 | 1.643 | 141.83 | 0 | 744 | 183 | 183 | 10.71825 | 56.276625 | 45.558375 | 18.5175 | 18.815 | 42.14 | B | 2022-10 (Oct) | 11.58
| New | BAF4 | A | F | BAF4-32 | 16 | 2022-10-26 | 44860 | 2022-11-02 15:30 | 44867.6458 | 0.785 | ON TIME | TIDE O , N/A | 6G |  | Plate | Block | Completed | 0.520063 | 2.240684 | 1.71915 | 143.98 | 9.5 | 744 | 183.3 | 183.5 | 14.57745 | 75.316825 | 60.739375 | 9.3825 | 10.345 | 44.47 | B | 2022-10 (Oct) | 11.93
| New | BAF13 | A | F | BAF13-32 | 16 | 2022-09-30 01:00 | 44834.0417 | 2022-10-07 16:10 | 44841.6736 | 0.874 | ON TIME | TIDE O , N/A | 6G |  | Block | Makable | Completed | 4.333401 | 5.944293 | 1.60816 | 160.17 | 0 | 744 | 183.1 | 183.17 | 114.68628 | 174.8874 | 60.20112 | 9.38625 | 10.5075 | 44.85 | B | 2022-10 (Oct) | 10.05
| New | BAF13 | A | F | BAF13-33 | 9 | 2022-10-08 01:30 | 44842.0625 | 2022-10-10 19:26 | 44844.8097 | 1 | ON TIME | M.O.T , N/A | 6G |  | Block | Block | Completed | 3.057777 | 3.872222 | 0.81 | 65.93 | 9.33 | 744 | 65.56 | 65.93 | 86.98 | 113.605 | 26.625 | 11.737777 | 14.505555 | 45.2 | B | 2022-10 (Oct) | 12.29
| New | BAF13 | A | F | BAF13-34 | 15 | 2022-10-11 02:35 | 44845.1076 | 2022-10-18 16:35 | 44852.691 | 1 | ON TIME | TIDE O , N/A | 6G |  | Block | Makable | Completed | 4.511333 | 6.433333 | 1.92 | 182 | 7.15 | 744 | 182 | 182 | 101.28 | 163.31 | 62.03 | 8.742666 | 9.979333 | 40.91 | B | 2022-10 (Oct) | 10.55
| New | BAF13 | A | F | BAF13-35 | 15 | 2022-10-19 16:20 | 44853.6806 | 2022-10-27 04:50 | 44861.2014 | 1 | POWER PROBLEM | DLC BLB , TIDE O | 6G |  | Block | Makable | Completed | 5.006666 | 6.820666 | 1.81 | 180.5 | 23.75 | 744 | 180.3 | 180.5 | 127.32 | 193.475 | 66.155 | 8.962 | 10.904 | 43.28 | B | 2022-10 (Oct) | 10.03
| New | BAF13 | A | F | BAF13-36 | 16 | 2022-10-27 13:45 | 44861.5729 | 2022-11-04 01:45 | 44869.0729 | 0.59 | ON TIME | TIDE O , N/A | 6G |  | Plate | Block | Completed | 0.983825 | 2.173413 | 1.1918 | 106.23 | 8.92 | 744 | 180 | 180 | 23.777 | 65.51655 | 41.73955 | 8.530625 | 10.2625 | 42.28 | B | 2022-10 (Oct) | 11.17
| New | BAF15 | A | F | BAF15-29 | 4 | 2022-09-28 00:55 | 44832.0382 | 2022-10-04 14:00 | 44838.5833 | 0.547 | ON TIME | TIDE O , N/A | 7G |  | Plate | Block | Completed | 0.266663 | 1.25263 | 0.9846 | 86 | 0 | 744 | 157.5 | 157.08 | 7.70723 | 34.748175 | 27.040945 | 18.34 | 19.12 | 42.28 | B | 2022-10 (Oct) | 11.46
| New | BAF15 | A | F | BAF15-30 | 15 | 2022-10-06 02:35 | 44840.1076 | 2022-10-13 16:35 | 44847.691 | 1 | G1 | TIDE O , N/A | 6G |  | Block | Makable | Completed | 4.668 | 6.466 | 1.8 | 182 | 36.58 | 744 | 182 | 182 | 129.49 | 194.75 | 65.26 | 9.122 | 11.506666 | 44.95 | B | 2022-10 (Oct) | 9.89
| New | BAF15 | A | F | BAF15-31 | 16 | 2022-10-14 02:20 | 44848.0972 | 2022-10-21 16:20 | 44855.6806 | 1 | ON TIME | TIDE O , N/A | 6G |  | Block | Makable | Completed | 4.17 | 6.0125 | 1.84 | 182 | 9.75 | 744 | 182 | 182 | 105.37 | 170.425 | 65.055 | 8.701875 | 10.34125 | 43.07 | B | 2022-10 (Oct) | 10.11
| New | BAB40 | A | B | BAB40-29 | 4 | 2022-10-16 14:10 | 44850.5903 | 2022-10-23 05:10 | 44857.2153 | 1 | ON TIME | TIDE O , N/A | 7G |  | Plate | Block | Completed | 1.585 | 3.4025 | 1.82 | 159 | 9.33 | 744 | 159 | 159 | 39.24 | 89.39 | 50.15 | 18.035 | 18.5575 | 41.29 | B | 2022-10 (Oct) | 11.45
| New | BAC11 | A | C | BAC11-22 | 16 | 2022-09-23 13:05 | 44827.5451 | 2022-10-03 05:05 | 44837.2118 | 0.229 | ON TIME | TIDE O , N/A | 6G |  | Block | Block | Completed | 0.562624 | 1.105068 | 0.54273 | 53.08 | 0 | 744 | 232 | 232 | 14.82317 | 34.17596 | 19.35279 | 8.975 | 10.548125 | 43.96 | B | 2022-10 (Oct) | 10.22
| New | BAC11 | A | C | BAC11-23 | 18 | 2022-10-04 16:10 | 44838.6736 | 2022-10-10 12:20 | 44844.5139 | 1 | G1 | MAINTENANCE , N/A | 6G |  | Block | Block | Completed | 2.583333 | 3.999444 | 1.42 | 140.17 | 35.08 | 744 | 140.1 | 140.17 | 77.42 | 130.39 | 52.97 | 8.98 | 10.540555 | 46.73 | B | 2022-10 (Oct) | 10.13
| New | BAC11 | A | C | BAC11-24 | 9 | 2022-10-11 | 44845 | 2022-10-19 08:00 | 44853.3333 | 1 | GENERAL MAINTENANCE | TIDE O , N/A | 6G |  | Block | Block | Completed | 2.94 | 5.057777 | 2.12 | 200 | 11.67 | 744 | 200 | 200 | 75.19 | 144.435 | 69.245 | 12.54 | 12.952222 | 43.18 | B | 2022-10 (Oct) | 10.6
| New | BAC11 | A | C | BAC11-25 | 15 | 2022-10-19 16:40 | 44853.6944 | 2022-10-27 04:40 | 44861.1944 | 1 | ON TIME | TIDE O , N/A | 6G |  | Block | Makable | Completed | 4.013333 | 5.87 | 1.86 | 180 | 8.67 | 744 | 180 | 180 | 103.49 | 166.015 | 62.525 | 8.729333 | 11.331333 | 43.58 | B | 2022-10 (Oct) | 10.33
| New | BAC11 | A | C | BAC11-26 | 16 | 2022-10-27 13:20 | 44861.5556 | 2022-11-04 03:20 | 44869.1389 | 0.586 | ON TIME | TIDE O , N/A | 6G |  | Plate | Block | Completed | 0.832486 | 2.025729 | 1.19544 | 106.65 | 8.67 | 744 | 182 | 182 | 20.11152 | 58.57656 | 38.46504 | 8.751875 | 9.846875 | 41.99 | B | 2022-10 (Oct) | 11.21
| New | BAC12 | A | C | BAC12-22 | 16 | 2022-09-23 08:10 | 44827.3403 | 2022-10-01 22:10 | 44835.9236 | 0.108 | ON TIME | TIDE O , N/A | 6G |  | Block | Block | Completed | 0.339053 | 0.573818 | 0.23436 | 22.17 | 0 | 744 | 206 | 206 | 9.59256 | 18.63 | 9.03744 | 9.37875 | 10.873125 | 45.96 | B | 2022-10 (Oct) | 10.53
| New | BAC12 | A | C | BAC12-23 | 16 | 2022-10-04 19:00 | 44838.7917 | 2022-10-10 13:00 | 44844.5417 | 1 | G1 | MAINTENANCE , N/A | 6G |  | Plate | Block | Completed | 1.739375 | 3.3775 | 1.64 | 138 | 68.83 | 744 | 138 | 138 | 37.17 | 83.235 | 46.065 | 8.5 | 9.04875 | 39.6 | B | 2022-10 (Oct) | 11.88
| New | BAC12 | A | C | BAC12-24 | 10 | 2022-10-11 01:35 | 44845.066 | 2022-10-18 13:35 | 44852.566 | 1 | HLD CLN | TIDE O , N/A | 6G |  | Block | Block | Completed | 3.012 | 4.919 | 1.91 | 180 | 12.58 | 744 | 180 | 180 | 75.47 | 143.205 | 67.735 | 10.56 | 13.078 | 43.04 | B | 2022-10 (Oct) | 10.61
| New | BAB34 | A | B | BAB34-24 | 4 | 2022-10-19 17:40 | 44853.7361 | 2022-10-25 04:40 | 44859.1944 | 1 | POWER PROBLEM | TIDE O , N/A | 7G |  | Plate | Block | Completed | 0.4275 | 2.22 | 1.79 | 131 | 27.67 | 744 | 131 | 131 | 11.54 | 60.52 | 48.98 | 18.105 | 18.9325 | 41.8 | B | 2022-10 (Oct) | 13.66
| New | BAB34 | A | B | BAB34-25 | 12 | 2022-10-25 15:40 | 44859.6528 | 2022-10-31 16:40 | 44865.6944 | 1 | PLN NS | TIDE O , N/A | 7G |  | Plate | Block | Completed | 0.94 | 2.628333 | 1.69 | 145 | 11 | 744 | 145 | 145 | 26.78 | 88.15 | 61.37 | 10.194166 | 12.2175 | 45.14 | B | 2022-10 (Oct) | 11.66
| New | BAB36 | A | B | BAB36-26 | 4 | 2022-09-30 14:40 | 44834.6111 | 2022-10-09 05:10 | 44843.2153 | 0.955 | ON TIME | TIDE O , N/A | 7G |  | Plate | Block | Completed | 0.465563 | 2.981988 | 2.5212 | 197.17 | 0 | 744 | 206.3 | 206.5 | 12.46275 | 81.504475 | 69.041725 | 18.025 | 18.5025 | 41.22 | B | 2022-10 (Oct) | 12.74
| New | BAB36 | A | B | BAB36-27 | 10 | 2022-10-09 15:00 | 44843.625 | 2022-10-18 14:00 | 44852.5833 | 1 | ON TIME | TIDE O , N/A | 6G |  | Block | Makable | Completed | 3.568 | 6.219 | 2.65 | 215 | 9.83 | 744 | 215 | 215 | 102.28 | 197.86 | 95.58 | 11.144 | 13.934 | 45.68 | B | 2022-10 (Oct) | 12.33
| New | BAB36 | A | B | BAB36-28 | 4 | 2022-10-21 00:30 | 44855.0208 | 2022-10-26 04:30 | 44860.1875 | 1 | POWER PROBLEM | TIDE O , N/A | 6G |  | Plate | Block | Completed | 0.5125 | 2.345 | 1.83 | 124 | 58.5 | 744 | 124 | 124 | 14.52 | 62.28 | 47.76 | 18.395 | 19.0325 | 42.24 | B | 2022-10 (Oct) | 14.84
| New | BAB36 | A | B | BAB36-29 | 16 | 2022-10-26 14:00 | 44860.5833 | 2022-11-03 02:00 | 44868.0833 | 0.722 | ON TIME | TIDE O , N/A | 6G |  | Plate | Block | Completed | 0.737343 | 2.388015 | 1.65338 | 129.98 | 9.5 | 744 | 180 | 180 | 18.68536 | 72.76677 | 54.08141 | 9.019375 | 9.7375 | 42.37 | B | 2022-10 (Oct) | 12.72
| New | BAC7 | A | C | BAC7-24 | 12 | 2022-09-23 01:05 | 44827.0451 | 2022-10-01 16:05 | 44835.6701 | 0.078 | ON TIME | TIDE O , N/A | 6G |  | Block | Makable | Completed | 0.316875 | 0.47788 | 0.16068 | 16.08 | 0 | 744 | 207 | 207 | 7.4295 | 12.71712 | 5.28762 | 8.924166 | 12.691666 | 41.6 | B | 2022-10 (Oct) | 10
| New | BAC7 | A | C | BAC7-25 | 4 | 2022-10-04 18:50 | 44838.7847 | 2022-10-10 14:50 | 44844.6181 | 1 | W LINE | MAINTENANCE , N/A | 6G |  | Plate | Block | Completed | 0.3725 | 2.22 | 1.85 | 140 | 74.75 | 744 | 140 | 140 | 11.04 | 57.82 | 46.78 | 18.1175 | 18.265 | 41.06 | B | 2022-10 (Oct) | 13.21
| New | BAC7 | A | C | BAC7-26 | 4 | 2022-10-11 03:50 | 44845.1597 | 2022-10-16 04:50 | 44850.2014 | 1 | GENERAL MAINTENANCE | TIDE O , N/A | 7G |  | Block | Block | Completed | 2.8225 | 4.1575 | 1.34 | 121 | 13 | 744 | 121 | 121 | 67.37 | 107.025 | 39.655 | 17.74 | 18.8975 | 41.32 | B | 2022-10 (Oct) | 11.07
| New | BAD17 | A | D | BAD17-24 | 13 | 2022-10-06 03:20 | 44840.1389 | 2022-10-13 16:20 | 44847.6806 | 1 | POWER PROBLEM | TIDE O , N/A | 6G |  | Block | Block | Completed | 3.201538 | 5.060769 | 1.86 | 181 | 21.75 | 744 | 181 | 181 | 92.57 | 164.49 | 71.92 | 9.32 | 13.732307 | 46.05 | B | 2022-10 (Oct) | 10.28
| New | BAD17 | A | D | BAD17-25 | 9 | 2022-10-14 17:40 | 44848.7361 | 2022-10-18 16:05 | 44852.6701 | 1 | POWER PROBLEM | F2 , N/A | 6G |  | Block | Block | Completed | 2.928888 | 4.014444 | 1.09 | 94.42 | 25.33 | 744 | 94.25 | 94.42 | 86.19 | 125.565 | 39.375 | 11.864444 | 15.547777 | 46.68 | B | 2022-10 (Oct) | 11.44
| New | BAD17 | A | D | BAD17-26 | 12 | 2022-10-21 06:15 | 44855.2604 | 2022-10-23 23:30 | 44857.9792 | 1 | POWER PROBLEM | F2 , N/A | 6G |  | Block | Makable | Completed | 5.6025 | 6.235 | 0.63 | 65.25 | 62.17 | 744 | 65.15 | 65.25 | 132.23 | 154.695 | 22.465 | 9.283333 | 12.321666 | 41.85 | B | 2022-10 (Oct) | 9.66
| New | BAD17 | A | D | BAD17-27 | 16 | 2022-10-26 03:00 | 44860.125 | 2022-11-01 04:35 | 44866.191 | 0.968 | FS2 | F2 , N/A | 6G |  | Plate | Block | Completed | 1.643785 | 3.30572 | 1.66496 | 140.98 | 51.5 | 744 | 145.35 | 145.58 | 39.80416 | 91.26788 | 51.46372 | 8.779375 | 9.739375 | 41.74 | B | 2022-10 (Oct) | 11.81
| New | BAD18 | A | D | BAD18-20 | 9 | 2022-09-30 06:30 | 44834.2708 | 2022-10-08 04:30 | 44842.1875 | 0.908 | POWER PROBLEM | TIDE O , N/A | 6G |  | Block | Block | Completed | 3.057942 | 5.064622 | 2.00668 | 172.5 | 0 | 744 | 190 | 190 | 80.63948 | 149.34784 | 68.70836 | 12.493333 | 13.416666 | 43.89 | B | 2022-10 (Oct) | 11.63
| New | BAD18 | A | D | BAD18-21 | 4 | 2022-10-10 03:00 | 44844.125 | 2022-10-18 11:00 | 44852.4583 | 1 | NL T | TIDE O , N/A | 6G |  | Block | Block | Completed | 2.3825 | 4.655 | 2.27 | 200 | 46.5 | 744 | 200 | 200 | 58.47 | 123.57 | 65.1 | 18.225 | 18.8025 | 41.78 | B | 2022-10 (Oct) | 11.4
| New | BAD18 | A | D | BAD18-22 | 4 | 2022-10-21 05:30 | 44855.2292 | 2022-10-26 01:30 | 44860.0625 | 1 | NL T | TIDE O , N/A | 6G |  | Plate | Block | Completed | 0.405 | 1.99 | 1.59 | 116 | 66.5 | 744 | 116 | 116 | 10.33 | 52.29 | 41.96 | 17.5225 | 18.3175 | 40.44 | B | 2022-10 (Oct) | 13.71
| New | BAD18 | A | D | BAD18-23 | 16 | 2022-10-27 01:50 | 44861.0764 | 2022-11-03 14:50 | 44868.6181 | 0.653 | POWER PROBLEM | TIDE O , N/A | 6G |  | Plate | Block | Completed | 0.949299 | 2.334067 | 1.38436 | 118.15 | 24.33 | 744 | 181 | 181 | 24.39608 | 70.670925 | 46.274845 | 8.910625 | 10.259375 | 43.21 | B | 2022-10 (Oct) | 11.71
| New | BAD19 | A | D | BAD19-19 | 4 | 2022-09-29 13:35 | 44833.566 | 2022-10-06 11:35 | 44840.4826 | 0.793 | POWER PROBLEM | TIDE O , N/A | 7G |  | Plate | Block | Completed | 0.38064 | 2.143083 | 1.76046 | 131.58 | 0 | 744 | 166 | 166 | 10.1504 | 55.5893 | 45.4389 | 17.405 | 18.3425 | 40.32 | B | 2022-10 (Oct) | 13.37
| New | BAE12 | A | E | BAE12-23 | 4 | 2022-10-09 03:10 | 44843.1319 | 2022-10-18 22:45 | 44852.9479 | 1 | G1 | TIDE O , N/A | 7G |  | Plate | Block | Completed | 0.47 | 3.3375 | 2.87 | 235.58 | 36.5 | 744 | 235.35 | 235.58 | 14.2 | 92.525 | 78.325 | 18.1575 | 18.9075 | 41.83 | B | 2022-10 (Oct) | 12.18
| New | BAE12 | A | E | BAE12-24 | 4 | 2022-10-20 01:35 | 44854.066 | 2022-10-24 01:05 | 44858.0451 | 1 | POWER PROBLEM | DOT , N/A | 7G |  | Plate | Block | Completed | 0.5875 | 1.7025 | 1.12 | 95.5 | 26.83 | 744 | 95.3 | 95.5 | 14.4 | 44.71 | 30.31 | 17.49 | 18.13 | 40.18 | B | 2022-10 (Oct) | 11.62
| New | BAE12 | A | E | BAE12-25 | 4 | 2022-10-24 16:10 | 44858.6736 | 2022-10-30 17:10 | 44864.7153 | 1 | POWER PROBLEM | TIDE O , N/A | 7G |  | Plate | Block | Completed | 1.7825 | 3.3875 | 1.61 | 145 | 15.08 | 744 | 145 | 145 | 42.46 | 88.57 | 46.11 | 17.7275 | 18.615 | 40.99 | B | 2022-10 (Oct) | 11.1
| New | BAE12 | A | E | BAE12-26 | 20 | 2022-10-31 05:15 | 44865.2188 | 2022-11-07 20:15 | 44872.8438 | 0.102 | ON TIME | TIDE O , N/A | 6G |  | Plate | Block | Completed | 0.075225 | 0.295443 | 0.22032 | 18.73 | 12.08 | 744 | 183 | 183 | 1.76154 | 8.52822 | 6.76668 | 7.689 | 8.529 | 40.92 | B | 2022-10 (Oct) | 11.8
| New | BAE45 | A | E | BAE45-25 | 14 | 2022-09-26 17:10 | 44830.7153 | 2022-10-05 02:20 | 44839.0972 | 0.489 | POWER PROBLEM | TIDE O , N/A | 6G |  | Block | Block | Completed | 1.418449 | 2.515905 | 1.09536 | 98.33 | 0 | 744 | 201.1 | 201.17 | 39.17868 | 80.87571 | 41.69703 | 9.507142 | 12.212142 | 45.6 | B | 2022-10 (Oct) | 11.14
| New | BAE45 | A | E | BAE45-26 | 4 | 2022-10-06 11:20 | 44840.4722 | 2022-10-13 13:20 | 44847.5556 | 1 | G1 | TIDE O , N/A | 6G |  | Plate | Block | Completed | 0.5425 | 2.9575 | 2.42 | 170 | 33 | 744 | 170 | 170 | 14.73 | 81.575 | 66.845 | 17.96 | 18.74 | 41.4 | B | 2022-10 (Oct) | 14.24
| New | BAE45 | A | E | BAE45-27 | 10 | 2022-10-14 04:00 | 44848.1667 | 2022-10-21 16:40 | 44855.6944 | 1 | POWER PROBLEM | TIDE O , N/A | 6G |  | Block | Makable | Completed | 4.494 | 6.519 | 2.03 | 180.67 | 14.67 | 744 | 180.4 | 180.67 | 99.31 | 165.01 | 65.7 | 9.927 | 12.209 | 40.08 | B | 2022-10 (Oct) | 11.24
| New | BAE45 | A | E | BAE45-28 | 4 | 2022-10-22 14:30 | 44856.6042 | 2022-10-26 08:50 | 44860.3681 | 1 | POWER PROBLEM | DOT , N/A | 6G |  | Block | Block | Completed | 2.6725 | 3.7575 | 1.09 | 90.33 | 21.83 | 744 | 90.2 | 90.33 | 65.07 | 101.045 | 35.975 | 18.0775 | 19.19 | 42.05 | B | 2022-10 (Oct) | 12.07
| New | BAE45 | A | E | BAE45-29 | 17 | 2022-10-27 06:10 | 44861.2569 | 2022-10-31 21:10 | 44865.8819 | 1 | POWER PROBLEM | DOT , N/A | 6G |  | Plate | Block | Completed | 1.764117 | 3.189411 | 1.43 | 111 | 21.33 | 744 | 111 | 111 | 43.42 | 89.79 | 46.37 | 8.485294 | 9.701764 | 42.28 | B | 2022-10 (Oct) | 12.88
| New | BAD40 | A | D | BAD40-28 | 4 | 2022-10-17 05:00 | 44851.2083 | 2022-10-22 15:00 | 44856.625 | 1 | POWER PROBLEM | TIDE O , N/A | 6G |  | Plate | Block | Completed | 0.465 | 2.34 | 1.88 | 130 | 16 | 744 | 130 | 130 | 13.5 | 61.09 | 47.59 | 18.085 | 18.4875 | 41.27 | B | 2022-10 (Oct) | 14.46
| New | BAD40 | A | D | BAD40-29 | 16 | 2022-10-23 16:00 | 44857.6667 | 2022-10-31 04:00 | 44865.1667 | 1 | POWER PROBLEM | TIDE O , N/A | 6G |  | Plate | Block | Completed | 1.158125 | 3.316875 | 2.16 | 180 | 25 | 744 | 180 | 180 | 31.18 | 106.575 | 75.395 | 9.146875 | 10.44125 | 44.09 | B | 2022-10 (Oct) | 12
| New | BAD23 | A | D | BAD23-22 | 14 | 2022-10-01 03:15 | 44835.1354 | 2022-10-08 15:15 | 44842.6354 | 1 | ON TIME | TIDE O , N/A | 6G |  | Block | Makable | Completed | 5.202857 | 7.095 | 1.89 | 180 | 3.25 | 744 | 180 | 180 | 113.68 | 176.45 | 62.77 | 8.803571 | 10.533571 | 40.72 | B | 2022-10 (Oct) | 10.56
| New | BAD23 | A | D | BAD23-23 | 16 | 2022-10-09 16:00 | 44843.6667 | 2022-10-17 04:00 | 44851.1667 | 1 | G1 | TIDE O , N/A | 6G |  | Block | Makable | Completed | 5.164375 | 7.035 | 1.87 | 180 | 24.75 | 744 | 180 | 180 | 164.16 | 243.61 | 79.45 | 10.0475 | 11.528125 | 48.81 | B | 2022-10 (Oct) | 10.39
| New | BAD23 | A | D | BAD23-24 | 15 | 2022-10-21 06:10 | 44855.2569 | 2022-10-28 18:10 | 44862.7569 | 1 | NL T | TIDE O , N/A | 6G |  | Block | Makable | Completed | 5.406 | 7.192666 | 1.79 | 180 | 98.17 | 744 | 180 | 180 | 144.62 | 211.235 | 66.615 | 9.478 | 10.882 | 44.54 | B | 2022-10 (Oct) | 9.89
| New | BAD23 | A | D | BAD23-25 | 16 | 2022-10-30 01:15 | 44864.0521 | 2022-11-06 14:15 | 44871.5938 | 0.258 | HLM LT | TIDE O , N/A | 6G |  | Plate | Block | Completed | 0.274286 | 0.832211 | 0.55728 | 46.73 | 31.08 | 744 | 181 | 181 | 5.98818 | 22.60467 | 16.61649 | 8.44875 | 9.09375 | 39.59 | B | 2022-10 (Oct) | 11.99
| New | BAB1 | A | B | BAB1-26 | 16 | 2022-09-29 02:30 | 44833.1042 | 2022-10-08 05:00 | 44842.2083 | 0.792 | ON TIME | TIDE O , N/A | 6G |  | Block | Makable | Completed | 2.844765 | 4.51044 | 1.6632 | 173 | 0 | 744 | 218.3 | 218.5 | 71.41464 | 127.3536 | 55.93896 | 9.158125 | 9.934375 | 43.12 | B | 2022-10 (Oct) | 9.66
| New | BAB1 | A | B | BAB1-27 | 13 | 2022-10-08 16:30 | 44842.6875 | 2022-10-16 05:30 | 44850.2292 | 1 | ON TIME | TIDE O , N/A | 6G |  | Block | Makable | Completed | 3.895384 | 5.832307 | 1.94 | 181 | 11.5 | 744 | 181 | 181 | 95.22 | 162.5 | 67.28 | 9.101538 | 11.956153 | 42.39 | B | 2022-10 (Oct) | 10.66
| New | BAB1 | A | B | BAB1-28 | 4 | 2022-10-16 14:40 | 44850.6111 | 2022-10-21 16:40 | 44855.6944 | 1 | ON TIME | TIDE O , N/A | 6G |  | Plate | Block | Completed | 1.79 | 3.2825 | 1.49 | 122 | 9.17 | 744 | 122 | 122 | 45.48 | 88.355 | 42.875 | 18.665 | 18.8325 | 42.35 | B | 2022-10 (Oct) | 12.21
| New | BAF25 | A | F | BAF25-24 | 15 | 2022-10-09 01:47 | 44843.0743 | 2022-10-17 04:30 | 44851.1875 | 1 | POWER PROBLEM | TIDE O , N/A | 6G |  | Block | Block | Completed | 2.507333 | 4.669333 | 2.16 | 194.72 | 193.78 | 744 | 194.43 | 194.72 | 74.19 | 155.8 | 81.61 | 9.222666 | 12.034 | 46.12 | B | 2022-10 (Oct) | 11.09
| New | BAF25 | A | F | BAF25-25 | 5 | 2022-10-17 13:15 | 44851.5521 | 2022-10-24 08:15 | 44858.3438 | 1 | ON TIME | TIDE O , N/A | 6G |  | Block | Makable | Completed | 3.904 | 5.636 | 1.73 | 163 | 8.75 | 744 | 163 | 163 | 94.66 | 149.835 | 55.175 | 15.114 | 18.052 | 42.31 | B | 2022-10 (Oct) | 10.67
| New | BAF25 | A | F | BAF25-26 | 4 | 2022-10-24 18:40 | 44858.7778 | 2022-10-28 14:40 | 44862.6111 | 1 | MW | HEAT , N/A | 7G |  | Plate | Block | Completed | 1.9825 | 3.1125 | 1.13 | 92 | 10.42 | 744 | 92 | 92 | 44.41 | 74.195 | 29.785 | 17.2675 | 17.9675 | 39.75 | B | 2022-10 (Oct) | 12.28
| New | BAF25 | A | F | BAF25-27 | 22 | 2022-10-29 | 44863 | 2022-11-04 15:25 | 44869.6424 | 0.452 | ON TIME | DLC BLB , N/A | 6G |  | Plate | Block | Completed | 0.687862 | 1.523445 | 0.8362 | 71.98 | 9.33 | 744 | 159.25 | 159.42 | 24.35828 | 59.99396 | 35.63568 | 8.760909 | 10.471363 | 50.7 | B | 2022-10 (Oct) | 11.6
| New | BAF42 | A | F | BAF42-29 | 13 | 2022-09-27 17:35 | 44831.7326 | 2022-10-05 16:10 | 44839.6736 | 0.589 | ON TIME | TIDE O , N/A | 6G |  | Plate | Block | Completed | 0.902076 | 2.424414 | 1.51962 | 112.17 | 0 | 744 | 190.35 | 190.58 | 25.49781 | 78.970175 | 53.472365 | 9.470769 | 12.880769 | 45.04 | B | 2022-10 (Oct) | 13.59
| New | BAF42 | A | F | BAF42-30 | 16 | 2022-10-06 02:25 | 44840.1007 | 2022-10-09 11:30 | 44843.4792 | 1 | ON TIME | MW PWR , N/A | 6G |  | Block | Makable | Completed | 4.08875 | 5.054375 | 0.97 | 81.08 | 10.25 | 744 | 81.5 | 81.08 | 126.99 | 167.785 | 40.795 | 9.799375 | 11.54 | 48.25 | B | 2022-10 (Oct) | 11.84
| New | BAF42 | A | F | BAF42-31 | 14 | 2022-10-10 00:10 | 44844.0069 | 2022-10-17 17:10 | 44851.7153 | 1 | MW | TIDE O , N/A | 6G |  | Block | Makable | Completed | 4.783571 | 7.077142 | 2.29 | 185 | 12.67 | 744 | 185 | 185 | 148.25 | 241.53 | 93.28 | 10.152857 | 12.76 | 47.96 | B | 2022-10 (Oct) | 12.43
| New | BAF42 | A | F | BAF42-32 | 12 | 2022-10-18 01:00 | 44852.0417 | 2022-10-25 04:30 | 44859.1875 | 1 | ON TIME | TIDE O , N/A | 6G |  | Block | Makable | Completed | 5.060833 | 7.236666 | 2.18 | 171.5 | 7.83 | 744 | 171.3 | 171.5 | 143.35 | 225.34 | 81.99 | 10.525833 | 12.536666 | 45.82 | B | 2022-10 (Oct) | 12.71
| New | BAF42 | A | F | BAF42-33 | 16 | 2022-10-25 14:15 | 44859.5938 | 2022-11-02 03:15 | 44867.1354 | 0.849 | ON TIME | TIDE O , N/A | 6G |  | Plate | Block | Completed | 1.228397 | 3.384857 | 2.15646 | 153.73 | 9.75 | 744 | 181 | 181 | 27.83022 | 92.502795 | 64.672575 | 8.5675 | 9.334375 | 40.44 | B | 2022-10 (Oct) | 14.03
| New | BAF33 | A | F | BAF33-33 | 10 | 2022-10-15 22:48 | 44849.95 | 2022-10-16 04:50 | 44850.2014 | 1 | PLN NS | TIDE O , N/A | 6G |  | Block | Makable | Completed | 4.673 | 6.7 | 2.03 | 6.03 | 18.3 | 744 | 6.2 | 6.03 | 126.11 | 198.765 | 72.655 | 11.453 | 13.227 | 44.72 | B | 2022-10 (Oct) | 336.46
| New | BAF33 | A | F | BAF33-34 | 16 | 2022-10-23 05:10 | 44857.2153 | 2022-10-31 03:10 | 44865.1319 | 1 | HLM LT | TIDE O , V LEAK | 6G | Minor | Plate | Block | Completed | 1.55125 | 4.1975 | 2.65 | 190 | 168.33 | 744 | 190 | 190 | 41.02 | 130.07 | 89.05 | 8.903125 | 10.701875 | 44.04 | B | 2022-10 (Oct) | 13.95
| New | BAE2 | A | E | BAE2-26 | 10 | 2022-09-27 05:10 | 44831.2153 | 2022-10-04 22:10 | 44838.9236 | 0.509 | ON TIME | TIDE O , N/A | 6G |  | Plate | Block | Completed | 0.32067 | 1.506131 | 1.18597 | 94.17 | 0 | 744 | 185 | 185 | 9.4674 | 50.58951 | 41.12211 | 11.834 | 13.485 | 45.05 | B | 2022-10 (Oct) | 12.59
| New | BAE2 | A | E | BAE2-27 | 4 | 2022-10-05 15:00 | 44839.625 | 2022-10-11 22:20 | 44845.9306 | 1 | G1 | TIDE O , N/A | 6G |  | Plate | Block | Completed | 0.57 | 2.625 | 2.06 | 151.33 | 16.83 | 744 | 151.2 | 151.33 | 16.43 | 73.835 | 57.405 | 18.595 | 18.87 | 42.3 | B | 2022-10 (Oct) | 13.61
| New | BAE2 | A | E | BAE2-28 | 4 | 2022-10-12 14:15 | 44846.5938 | 2022-10-18 07:35 | 44852.316 | 1 | POWER PROBLEM | TIDE O , N/A | 6G |  | Plate | Block | Completed | 0.5225 | 2.445 | 1.92 | 137.33 | 15.92 | 744 | 137.2 | 137.33 | 14.54 | 66.615 | 52.075 | 18.2275 | 18.5875 | 41.56 | B | 2022-10 (Oct) | 14.05
| New | BAE2 | A | E | BAE2-29 | 4 | 2022-10-18 18:00 | 44852.75 | 2022-10-25 00:20 | 44859.0139 | 1 | ON TIME | TIDE O , N/A | 7G |  | Plate | Block | Completed | 0.5625 | 2.4675 | 1.91 | 150.33 | 10.42 | 744 | 150.2 | 150.33 | 14.14 | 65.29 | 51.15 | 17.25 | 18.5625 | 40.39 | B | 2022-10 (Oct) | 12.71
| New | BAE2 | A | E | BAE2-30 | 12 | 2022-10-25 08:10 | 44859.3403 | 2022-10-28 21:00 | 44862.875 | 1 | ON TIME | HEAT , N/A | 7G |  | Plate | Block | Completed | 1.076666 | 2.094166 | 1.02 | 84.83 | 7.83 | 744 | 84.5 | 84.83 | 29.11 | 64.66 | 35.55 | 10.4075 | 11.74 | 44.81 | B | 2022-10 (Oct) | 11.91
| New | BAE2 | A | E | BAE2-31 | 18 | 2022-10-29 06:45 | 44863.2812 | 2022-11-06 03:45 | 44871.1562 | 0.345 | ON TIME | TIDE O , N/A | 6G |  | Plate | Block | Completed | 0.432591 | 1.205391 | 0.7728 | 65.23 | 9.75 | 744 | 189 | 189 | 10.1499 | 35.44875 | 25.29885 | 8.165 | 9.087777 | 41.39 | B | 2022-10 (Oct) | 11.85
| New | BAE34 | A | E | BAE34-23 | 4 | 2022-09-29 14:25 | 44833.6007 | 2022-10-05 17:25 | 44839.7257 | 0.772 | POWER PROBLEM | TIDE O , N/A | 7G |  | Plate | Block | Completed | 0.63883 | 2.03229 | 1.39732 | 113.42 | 0 | 744 | 147 | 147 | 16.60572 | 57.19362 | 40.5879 | 18.13 | 18.4975 | 41.33 | B | 2022-10 (Oct) | 12.24
| New | BAC1 | A | C | BAC1-26 | 4 | 2022-10-07 10:10 | 44841.4236 | 2022-10-10 12:40 | 44844.5278 | 1 | REF. | MAINTENANCE , N/A | 7G |  | Plate | Block | Completed | 0.52 | 1.4075 | 0.89 | 74.5 | 12.33 | 744 | 74.3 | 74.5 | 14.37 | 36.305 | 21.935 | 18.16 | 18.68 | 41.57 | B | 2022-10 (Oct) | 11.95
| New | BAC1 | A | C | BAC1-27 | 15 | 2022-10-11 01:50 | 44845.0764 | 2022-10-19 09:50 | 44853.4097 | 1 | HLD CLN | TIDE O , N/A | 6G |  | Block | Makable | Completed | 5.002666 | 6.827333 | 1.82 | 200 | 13.17 | 744 | 200 | 200 | 129.76 | 197.535 | 67.775 | 8.893333 | 11.190666 | 43.71 | B | 2022-10 (Oct) | 9.15
| New | BAC1 | A | C | BAC1-28 | 17 | 2022-10-19 17:30 | 44853.7292 | 2022-10-27 05:30 | 44861.2292 | 1 | ON TIME | TIDE O , N/A | 6G |  | Block | Makable | Completed | 3.60647 | 5.364705 | 1.76 | 180 | 7.67 | 744 | 180 | 180 | 96.62 | 160.685 | 64.065 | 8.93 | 10.252941 | 44.7 | B | 2022-10 (Oct) | 9.72
| New | BAC1 | A | C | BAC1-29 | 16 | 2022-10-27 14:40 | 44861.6111 | 2022-11-04 03:40 | 44869.1528 | 0.582 | PLASMA STRIKE | TIDE O , N/A | 6G |  | Plate | Block | Completed | 0.61401 | 1.735088 | 1.12326 | 105.32 | 9.17 | 744 | 181 | 181 | 14.77116 | 50.74458 | 35.97342 | 8.51625 | 9.973125 | 41.59 | B | 2022-10 (Oct) | 10.61
| New | BAC8 | A | C | BAC8-23 | 4 | 2022-10-01 08:40 | 44835.3611 | 2022-10-10 04:40 | 44844.1944 | 1 | ON TIME | TIDE O , N/A | 7G |  | Plate | Block | Completed | 0.46 | 2.9475 | 2.49 | 212 | 8.67 | 744 | 212 | 212 | 12.31 | 84.045 | 71.735 | 18.4175 | 18.875 | 42.08 | B | 2022-10 (Oct) | 11.75
| New | BAC8 | A | C | BAC8-24 | 10 | 2022-10-10 20:40 | 44844.8611 | 2022-10-19 05:05 | 44853.2118 | 1 | GENERAL MAINTENANCE | TIDE O , N/A | 7G |  | Block | Block | Completed | 2.814 | 4.777 | 1.96 | 200.42 | 16 | 744 | 200.25 | 200.42 | 82.94 | 159.745 | 76.805 | 12.032 | 13.58 | 46.6 | B | 2022-10 (Oct) | 9.83
| New | BAC8 | A | C | BAC8-25 | 4 | 2022-10-21 05:20 | 44855.2222 | 2022-10-26 05:20 | 44860.2222 | 1 | POWER PROBLEM | TIDE O , N/A | 7G |  | Plate | Block | Completed | 0.91 | 2.26 | 1.35 | 120 | 48.25 | 744 | 120 | 120 | 23.12 | 59.33 | 36.21 | 17.695 | 18.45 | 40.78 | B | 2022-10 (Oct) | 11.25
| New | BAC8 | A | C | BAC8-26 | 16 | 2022-10-26 13:20 | 44860.5556 | 2022-11-03 02:20 | 44868.0972 | 0.722 | ON TIME | TIDE O , N/A | 6G |  | Plate | Block | Completed | 0.960711 | 2.403358 | 1.444 | 130.65 | 8 | 744 | 181 | 181 | 21.31344 | 63.1028 | 41.78936 | 8.5625 | 9.1075 | 39.89 | B | 2022-10 (Oct) | 11.05
| New | BAC10 | A | C | BAC10-24 | 4 | 2022-10-01 00:50 | 44835.0347 | 2022-10-06 10:50 | 44840.4514 | 1 | ON TIME | TIDE O , N/A | 7G |  | Plate | Block | Completed | 0.4725 | 1.9625 | 1.49 | 130 | 0.83 | 744 | 130 | 130 | 13.34 | 54.21 | 40.87 | 18.4075 | 18.9575 | 42.17 | B | 2022-10 (Oct) | 11.46
| New | BAF46 | A | F | BAF46-33 | 15 | 2022-10-06 06:15 | 44840.2604 | 2022-10-13 17:30 | 44847.7292 | 1 | G1 | TIDE O , N/A | 6G |  | Block | Makable | Completed | 3.822666 | 5.826666 | 2 | 179.25 | 40.25 | 744 | 179.15 | 179.25 | 80.21 | 142.24 | 62.03 | 8.516 | 9.527333 | 39.42 | B | 2022-10 (Oct) | 11.21
| New | BAF46 | A | F | BAF46-34 | 14 | 2022-10-14 01:30 | 44848.0625 | 2022-10-20 01:28 | 44854.0611 | 1 | ON TIME | REF PWR ER , N/A | 6G |  | Block | Makable | Completed | 4.855714 | 6.283571 | 1.43 | 143.97 | 8 | 744 | 143.58 | 143.97 | 123.92 | 176.455 | 52.535 | 9.333571 | 11.242857 | 43.53 | B | 2022-10 (Oct) | 9.86
| New | BAF46 | A | F | BAF46-35 | 4 | 2022-10-20 11:40 | 44854.4861 | 2022-10-22 15:40 | 44856.6528 | 1 | ON TIME | HEAT , N/A | 6G |  | Plate | Block | Completed | 0.79 | 1.5425 | 0.75 | 52 | 10.2 | 744 | 52 | 52 | 20.41 | 37.6 | 17.19 | 17.6175 | 18.365 | 40.59 | B | 2022-10 (Oct) | 14.42
| New | BAF46 | A | F | BAF46-36 | 16 | 2022-10-23 | 44857 | 2022-10-30 12:00 | 44864.5 | 1 | ON TIME | TIDE O , N/A | 6G |  | Plate | Block | Completed | 1.873125 | 4.0425 | 2.17 | 180 | 8.33 | 744 | 180 | 180 | 45.02 | 119.05 | 74.03 | 8.72375 | 9.91 | 41.98 | B | 2022-10 (Oct) | 12.06
| New | BAF46 | A | F | BAF46-37 | 18 | 2022-10-30 23:00 | 44864.9583 | 2022-11-06 04:00 | 44871.1667 | 0.168 | MW | DOT , N/A | 6G |  | Plate | Block | Completed | 0.11816 | 0.431293 | 0.31248 | 24.98 | 11 | 744 | 149 | 149 | 3.01728 | 13.1922 | 10.17492 | 8.457222 | 9.372777 | 42.7 | B | 2022-10 (Oct) | 12.55
| New | BAE8 | A | E | BAE8-23 | 4 | 2022-09-28 18:50 | 44832.7847 | 2022-10-07 01:50 | 44841.0764 | 0.733 | ON TIME | TIDE O , N/A | 7G |  | Plate | Block | Completed | 0.350008 | 2.039573 | 1.69323 | 145.83 | 0 | 744 | 199 | 199 | 9.93215 | 56.8075 | 46.87535 | 18.2225 | 18.9475 | 41.93 | B | 2022-10 (Oct) | 11.56
| New | BAE8 | A | E | BAE8-24 | 4 | 2022-10-07 17:20 | 44841.7222 | 2022-10-16 04:40 | 44850.1944 | 1 | POWER PROBLEM | TIDE O , N/A | 7G |  | Plate | Block | Completed | 0.5375 | 3.02 | 2.48 | 203.33 | 15.5 | 744 | 203.2 | 203.33 | 14.71 | 84.13 | 69.42 | 17.6675 | 18.565 | 40.87 | B | 2022-10 (Oct) | 12.2
| New | BAE8 | A | E | BAE8-25 | 11 | 2022-10-16 18:50 | 44850.7847 | 2022-10-24 15:05 | 44858.6285 | 1 | POWER PROBLEM | TIDE O , N/A | 7G |  | Block | Makable | Completed | 3.747272 | 5.745454 | 2 | 188.25 | 14.17 | 744 | 188.15 | 188.25 | 105.41 | 183.1 | 77.69 | 10.990909 | 12.97 | 45.42 | B | 2022-10 (Oct) | 10.62
| New | BAE8 | A | E | BAE8-26 | 12 | 2022-10-25 03:15 | 44859.1354 | 2022-10-30 08:15 | 44864.3438 | 1 | HLD CLN | TIDE O , N/A | 7G |  | Plate | Block | Completed | 0.7275 | 2.208333 | 1.48 | 125 | 12.17 | 744 | 125 | 125 | 19.28 | 67.7 | 48.42 | 10.270833 | 11.321666 | 43.49 | B | 2022-10 (Oct) | 11.84
| New | BAC12 | A | C | BAC12-25 | 10 | 2022-10-21 05:00 | 44855.2083 | 2022-10-23 17:00 | 44857.7083 | 1 | POWER PROBLEM | MOVE , N/A | 6G |  | Block | Makable | Completed | 4 | 4.566 | 0.57 | 60 | 63.42 | 744 | 60 | 60 | 100.37 | 121.215 | 20.845 | 10.394 | 13.133 | 42.87 | B | 2022-10 (Oct) | 9.5
| New | BAC28 | A | C | BAC28-20 | 16 | 2022-10-01 06:00 | 44835.25 | 2022-10-08 18:20 | 44842.7639 | 1 | HLM LT | TIDE O , V LEAK | 6G | Minor | Plate | Block | Completed | 1.931875 | 3.949375 | 2.02 | 180.33 | 6 | 744 | 180.2 | 180.33 | 57.88 | 133.75 | 75.87 | 9.15 | 11.731875 | 46.89 | B | 2022-10 (Oct) | 11.2
| New | BAC28 | A | C | BAC28-21 | 17 | 2022-10-09 12:40 | 44843.5278 | 2022-10-10 13:40 | 44844.5694 | 1 | HLM LT | MAINTENANCE , N/A | 6G |  | Plate | Block | Failed | 1.955294 | 2.087058 | 0.13 | 25 | 18.33 | 744 | 25 | 25 | 44.5 | 52.43 | 7.93 | 8.22647 | 9.361176 | 40.9 | B | 2022-10 (Oct) | 5.2
| New | BAC28 | A | C | BAC28-22 | 4 | 2022-10-11 11:40 | 44845.4861 | 2022-10-13 01:40 | 44847.0694 | 1 | GENERAL MAINTENANCE | V LEAK , N/A | 6G | Heavy | Plate | Block | Completed | 1.405 | 2.595 | 1.19 | 38 | 22 | 744 | 38 | 38 | 36.21 | 63.125 | 26.915 | 18.5925 | 18.735 | 42.15 | B | 2022-10 (Oct) | 31.58
| New | BAC28 | A | C | BAC28-23 | 4 | 2022-10-14 23:40 | 44848.9861 | 2022-10-22 04:40 | 44856.1944 | 1 | HLM LT | TIDE O , N/A | 6G |  | Plate | Block | Completed | 0.3375 | 2.5975 | 2.26 | 173 | 46 | 744 | 173 | 173 | 8.35 | 62.85 | 54.5 | 16.525 | 18.1875 | 39.12 | B | 2022-10 (Oct) | 13.06
| New | BAC28 | A | C | BAC28-24 | 4 | 2022-10-22 13:00 | 44856.5417 | 2022-10-27 16:00 | 44861.6667 | 1 | ON TIME | TIDE O , N/A | 7G |  | Plate | Block | Completed | 0.83 | 2.195 | 1.37 | 123 | 8.33 | 744 | 123 | 123 | 20.76 | 58.135 | 37.375 | 17.7125 | 18.2975 | 40.63 | B | 2022-10 (Oct) | 11.14
| New | BAC28 | A | C | BAC28-25 | 19 | 2022-10-28 01:20 | 44862.0556 | 2022-11-04 15:20 | 44869.6389 | 0.52 | ON TIME | TIDE O , N/A | 6G |  | Plate | Block | Completed | 0.814484 | 1.977916 | 1.1648 | 94.65 | 9.33 | 744 | 182 | 182 | 21.6424 | 58.5208 | 36.8784 | 8.475263 | 9.119473 | 43.36 | B | 2022-10 (Oct) | 12.25
| New | BAC30 | A | C | BAC30-23 | 12 | 2022-09-27 01:35 | 44831.066 | 2022-10-04 13:35 | 44838.566 | 0.475 | ON TIME | TIDE O , N/A | 6G |  | Plate | Block | Completed | 0.299646 | 1.312583 | 1.01175 | 85.58 | 0 | 744 | 180 | 180 | 10.10325 | 49.682625 | 39.579375 | 11.863333 | 12.895833 | 48.42 | B | 2022-10 (Oct) | 11.83
| New | BAC30 | A | C | BAC30-24 | 10 | 2022-10-08 03:15 | 44842.1354 | 2022-10-10 11:30 | 44844.4792 | 1 | G1 | MAINTENANCE , N/A | 6G |  | Block | Block | Completed | 2.808 | 3.336 | 0.53 | 56.25 | 85.67 | 744 | 56.15 | 56.25 | 83.8 | 105.075 | 21.275 | 11.773 | 14.151 | 47.29 | B | 2022-10 (Oct) | 9.42
| New | BAC7 | A | C | BAC7-27 | 4 | 2022-10-16 17:10 | 44850.7153 | 2022-10-21 22:10 | 44855.9236 | 1 |  | TIDE O , N/A | 7G |  | Plate | Block | Completed | 1.2525 | 2.7775 | 1.53 | 125 | 12.33 | 744 | 125 | 125 | 31.39 | 71.01 | 39.62 | 17.92 | 18.8025 | 41.44 | B | 2022-10 (Oct) | 12.24
| New | BAC7 | A | C | BAC7-28 | 11 | 2022-10-22 06:10 | 44856.2569 | 2022-10-28 04:10 | 44862.1736 | 1 | ON TIME | TIDE O , N/A | 7G |  | Block | Block | Completed | 2.061818 | 3.390909 | 1.33 | 142 | 8 | 744 | 142 | 142 | 61.04 | 114.675 | 53.635 | 11.451818 | 12.925454 | 46.39 | B | 2022-10 (Oct) | 9.37
| New | BAC7 | A | C | BAC7-29 | 15 | 2022-10-28 13:10 | 44862.5486 | 2022-11-05 05:10 | 44870.2153 | 0.45 | ON TIME | TIDE O , N/A | 6G |  | Plate | Block | Completed | 0.7581 | 1.7475 | 0.99 | 82.82 | 9 | 744 | 184 | 184 | 18.8865 | 50.742 | 31.8555 | 8.714 | 10.601333 | 41.96 | B | 2022-10 (Oct) | 11.96
| New | BAC25 | A | C | BAC25-16 | 12 | 2022-10-08 18:30 | 44842.7708 | 2022-10-10 12:50 | 44844.5347 | 1 | REF. | MAINTENANCE , N/A | 6G |  | Plate | Block | Failed | 1.483333 | 1.863333 | 0.38 | 42.33 | 186.5 | 744 | 42.2 | 42.33 | 45.97 | 63.625 | 17.655 | 10.379166 | 14.2025 | 47.24 | B | 2022-10 (Oct) | 8.98
| New | BAC25 | A | C | BAC25-17 | 11 | 2022-10-11 03:30 | 44845.1458 | 2022-10-17 15:30 | 44851.6458 | 1 | GENERAL MAINTENANCE | DLC BLB , TIDE O | 6G |  | Block | Makable | Completed | 3.833636 | 5.368181 | 1.53 | 156 | 14.67 | 744 | 156 | 156 | 114.08 | 174.715 | 60.635 | 12.04 | 12.484545 | 47.57 | B | 2022-10 (Oct) | 9.87
| New | BAC25 | A | C | BAC25-18 | 13 | 2022-10-21 15:00 | 44855.625 | 2022-10-29 04:00 | 44863.1667 | 1 | POWER PROBLEM | TIDE O , N/A | 6G |  | Block | Block | Completed | 3.456923 | 5.314615 | 1.86 | 181 | 95.5 | 744 | 181 | 181 | 99.83 | 171.905 | 72.075 | 9.793076 | 13.04 | 46.02 | B | 2022-10 (Oct) | 10.22
| New | BAC25 | A | C | BAC25-19 | 16 | 2022-10-29 14:00 | 44863.5833 | 2022-11-06 03:20 | 44871.1389 | 0.32 | ON TIME | TIDE O , N/A | 6G |  | Plate | Block | Completed | 0.2936 | 0.9662 | 0.672 | 57.98 | 10 | 744 | 181.2 | 181.33 | 7.9552 | 31.0208 | 23.0656 | 9.0425 | 10.46375 | 43.89 | B | 2022-10 (Oct) | 11.58
| New | BAB45 | A | B | BAB45-25 | 4 | 2022-09-27 15:00 | 44831.625 | 2022-10-03 04:00 | 44837.1667 | 0.391 | ON TIME | TIDE O , N/A | 7G |  | Plate | Block | Completed | 0.145648 | 0.769293 | 0.6256 | 52 | 0 | 744 | 133 | 133 | 4.23844 | 21.65358 | 17.41514 | 18.335 | 19.04 | 42.17 | B | 2022-10 (Oct) | 12.03
| New | BAB45 | A | B | BAB45-26 | 4 | 2022-10-09 03:10 | 44843.1319 | 2022-10-15 05:10 | 44849.2153 | 1 | G1 | TIDE O , N/A | 7G |  | Plate | Block | Completed | 0.4125 | 2.155 | 1.74 | 146 | 143.17 | 744 | 146 | 146 | 10.49 | 57.71 | 47.22 | 17.145 | 18.35 | 40.03 | B | 2022-10 (Oct) | 11.92
| New | BAD19 | A | D | BAD19-20 | 4 | 2022-10-08 01:10 | 44842.0486 | 2022-10-15 05:10 | 44849.2153 | 1 | POWER PROBLEM | TIDE O , N/A | 7G |  | Plate | Block | Completed | 0.525 | 2.61 | 2.09 | 172 | 37.58 | 744 | 172 | 172 | 12.65 | 66.18 | 53.53 | 16.5975 | 18.41 | 39.45 | B | 2022-10 (Oct) | 12.09
| New | BAD19 | A | D | BAD19-21 | 4 | 2022-10-15 16:00 | 44849.6667 | 2022-10-19 08:30 | 44853.3542 | 1 | ON TIME | HEAT , N/A | 7G |  | Plate | Block | Completed | 1.56 | 2.65 | 1.09 | 88.5 | 10.83 | 744 | 88.3 | 88.5 | 39.92 | 69.275 | 29.355 | 18.44 | 18.8725 | 42.1 | B | 2022-10 (Oct) | 12.32
| New | BAD19 | A | D | BAD19-22 | 4 | 2022-10-21 00:40 | 44855.0278 | 2022-10-25 06:07 | 44859.2549 | 1 | POWER PROBLEM | F1 , N/A | 7G |  | Plate | Block | Completed | 0.7325 | 1.8575 | 1.13 | 101.45 | 40.17 | 744 | 101.27 | 101.45 | 19.89 | 53.38 | 33.49 | 18.5375 | 18.88 | 42.24 | B | 2022-10 (Oct) | 11.14
| New | BAD19 | A | D | BAD19-23 | 12 | 2022-10-26 02:55 | 44860.1215 | 2022-11-02 14:55 | 44867.6215 | 0.784 | POWER PROBLEM | TIDE O , N/A | 7G |  | Plate | Block | Completed | 0.87024 | 2.400346 | 1.5288 | 141.07 | 20.8 | 744 | 180 | 180 | 18.94928 | 64.96224 | 46.01296 | 9.375833 | 10.535833 | 40.01 | B | 2022-10 (Oct) | 10.83
| New | BAD34 | A | D | BAD34-25 | 4 | 2022-09-30 18:55 | 44834.7882 | 2022-10-06 04:55 | 44840.2049 | 0.961 | ON TIME | TIDE O , N/A | 7G |  | Plate | Block | Completed | 0.41323 | 1.763435 | 1.35501 | 124.92 | 0 | 744 | 130 | 130 | 10.92657 | 51.25974 | 40.33317 | 17.9925 | 18.615 | 41.3 | B | 2022-10 (Oct) | 10.77
| New | BAD34 | A | D | BAD34-26 | 4 | 2022-10-08 06:00 | 44842.25 | 2022-10-15 22:45 | 44849.9479 | 1 | POWER PROBLEM | TIDE O , F2 | 7G |  | Plate | Block | Completed | 0.3775 | 2.5575 | 2.18 | 184.75 | 49.08 | 744 | 184.45 | 184.75 | 10.38 | 66.025 | 55.645 | 17.3275 | 17.8575 | 39.7 | B | 2022-10 (Oct) | 11.8
| New | BAD34 | A | D | BAD34-27 | 4 | 2022-10-19 16:50 | 44853.7014 | 2022-10-24 16:50 | 44858.7014 | 1 | HLM LT | TIDE O , N/A | 7G |  | Plate | Block | Completed | 0.4825 | 2.02 | 1.54 | 120 | 90.08 | 744 | 120 | 120 | 13.4 | 52.825 | 39.425 | 17.975 | 18.4875 | 41.14 | B | 2022-10 (Oct) | 12.83
| New | BAD34 | A | D | BAD34-28 | 4 | 2022-10-25 07:35 | 44859.316 | 2022-10-27 00:45 | 44861.0312 | 1 | POWER PROBLEM | HEAT , N/A | 7G |  | Plate | Block | Failed | 1.73 | 2.1125 | 0.38 | 41.17 | 14.75 | 744 | 41.1 | 41.17 | 40.65 | 52.325 | 11.675 | 17.2175 | 18.585 | 40.38 | B | 2022-10 (Oct) | 9.23
| New | BAD34 | A | D | BAD34-29 | 18 | 2022-10-28 02:50 | 44862.1181 | 2022-11-04 16:10 | 44869.6736 | 0.514 | POWER PROBLEM | TIDE O , N/A | 6G |  | Plate | Block | Completed | 0.962322 | 1.968048 | 1.00744 | 93.15 | 26.08 | 744 | 181.2 | 181.33 | 23.27392 | 56.87924 | 33.60532 | 8.42 | 9.174444 | 42.16 | B | 2022-10 (Oct) | 10.81
| New | BAC38 | A | C | BAC38-23 | 4 | 2022-10-11 10:30 | 44845.4375 | 2022-10-17 21:30 | 44851.8958 | 1 | GENERAL MAINTENANCE | TIDE O , N/A | 6G |  | Plate | Block | Completed | 0.5425 | 2.5125 | 1.97 | 155 | 22.08 | 744 | 155 | 155 | 14.84 | 66.085 | 51.245 | 17.88 | 18.5725 | 41.13 | B | 2022-10 (Oct) | 12.71
| New | BAC38 | A | C | BAC38-24 | 4 | 2022-10-22 15:00 | 44856.625 | 2022-10-25 08:15 | 44859.3438 | 1 | HLM LT | HEAT , N/A | 6G |  | Plate | Block | Completed | 1.765 | 2.4275 | 0.66 | 65.25 | 113.5 | 744 | 65.15 | 65.25 | 47.5 | 67.715 | 20.215 | 19.1675 | 19.3325 | 43.46 | B | 2022-10 (Oct) | 10.11
| New | BAC38 | A | C | BAC38-25 | 16 | 2022-10-25 16:40 | 44859.6944 | 2022-11-02 04:40 | 44867.1944 | 0.841 | ON TIME | TIDE O , N/A | 6G |  | Plate | Block | Completed | 0.838372 | 2.562948 | 1.72405 | 151.32 | 8.42 | 744 | 180 | 180 | 21.75667 | 76.48054 | 54.72387 | 9.159375 | 10.0325 | 43.27 | B | 2022-10 (Oct) | 11.39
| New | BAA7 | A | A | BAA7-21 | 4 | 2022-09-28 14:45 | 44832.6146 | 2022-10-05 04:15 | 44839.1771 | 0.637 | ON TIME | TIDE O , N/A | 7G |  | Plate | Block | Completed | 0.72618 | 1.91737 | 1.19119 | 100.25 | 0 | 744 | 157.3 | 157.5 | 18.0271 | 50.045905 | 32.018805 | 18.01 | 18.6 | 41.31 | B | 2022-10 (Oct) | 11.87
| New | BAA7 | A | A | BAA7-22 | 4 | 2022-10-05 13:00 | 44839.5417 | 2022-10-12 04:00 | 44846.1667 | 1 | ON TIME | TIDE O , N/A | 7G |  | Plate | Block | Completed | 0.745 | 2.5275 | 1.78 | 159 | 8.75 | 744 | 159 | 159 | 20.92 | 71.16 | 50.24 | 18.7525 | 19.44 | 43.1 | B | 2022-10 (Oct) | 11.26
| New | BAA7 | A | A | BAA7-23 | 10 | 2022-10-12 13:00 | 44846.5417 | 2022-10-19 05:00 | 44853.2083 | 1 | ON TIME | TIDE O , N/A | 7G |  | Plate | Block | Completed | 1.85 | 3.528 | 1.68 | 160 | 9 | 744 | 160 | 160 | 51.07 | 110.935 | 59.865 | 10.858 | 13.858 | 45.01 | B | 2022-10 (Oct) | 10.5
| New | BAA7 | A | A | BAA7-24 | 10 | 2022-10-19 13:50 | 44853.5764 | 2022-10-25 15:50 | 44859.6597 | 1 | ON TIME | TIDE O , N/A | 7G |  | Block | Block | Completed | 2.568 | 4.198 | 1.63 | 146 | 8.83 | 744 | 146 | 146 | 73.45 | 129.34 | 55.89 | 11.372 | 13.547 | 45.38 | B | 2022-10 (Oct) | 11.16
| New | BAA7 | A | A | BAA7-25 | 12 | 2022-10-26 02:10 | 44860.0903 | 2022-10-31 16:10 | 44865.6736 | 1 | ON TIME | TIDE O , N/A | 7G |  | Plate | Block | Completed | 0.883333 | 2.313333 | 1.43 | 134 | 10.33 | 744 | 134 | 134 | 24.95 | 77.84 | 52.89 | 10.735 | 11.486666 | 45.05 | B | 2022-10 (Oct) | 10.67
| New | BAA7 | A | A | BAA7-26 | 16 | 2022-10-31 23:50 | 44865.9931 | 2022-11-08 16:50 | 44873.7014 | 0.001 | ON TIME | TIDE O , N/A | 6G |  | Plate | Block | Completed | 0.000939 | 0.003189 | 0.00225 | 0.15 | 7.67 | 744 | 185 | 185 | 0.02001 | 0.083575 | 0.063565 | 8.099375 | 9.075625 | 38.73 | B | 2022-10 (Oct) | 12.16
| New | BAB1 | A | B | BAB1-29 | 9 | 2022-10-22 02:30 | 44856.1042 | 2022-10-23 08:30 | 44857.3542 | 1 | ON TIME | DOT , N/A | 6G |  | Plate | Block | Failed | 0.573333 | 0.833333 | 0.26 | 30 | 9.83 | 744 | 30 | 30 | 16.05 | 27.51 | 11.46 | 11.73 | 14.434444 | 44.99 | B | 2022-10 (Oct) | 8.67
| New | BAB1 | A | B | BAB1-30 | 16 | 2022-10-23 17:00 | 44857.7083 | 2022-10-27 17:00 | 44861.7083 | 1 | ON TIME | HEAT , N/A | 6G |  | Plate | Block | Completed | 1.2375 | 2.340625 | 1.1 | 96 | 8.5 | 744 | 96 | 96 | 29.54 | 62.975 | 33.435 | 8.811875 | 9.443125 | 41.26 | B | 2022-10 (Oct) | 11.46
| New | BAB1 | A | B | BAB1-31 | 19 | 2022-10-28 02:30 | 44862.1042 | 2022-11-02 07:00 | 44867.2917 | 0.751 | ON TIME | F2 , N/A | 6G |  | Plate | Block | Completed | 1.23243 | 2.224936 | 0.99132 | 93.48 | 9.5 | 744 | 124.3 | 124.5 | 26.60793 | 56.86572 | 30.25779 | 7.674736 | 8.515263 | 39.87 | B | 2022-10 (Oct) | 10.6
| New | BAB33 | A | B | BAB33-21 | 4 | 2022-09-27 13:50 | 44831.5764 | 2022-10-04 01:00 | 44838.0417 | 0.47 | ON TIME | TIDE O , N/A | 7G |  | Plate | Block | Completed | 0.30315 | 1.1045 | 0.8037 | 73 | 0 | 744 | 155.1 | 155.17 | 8.3425 | 32.23495 | 23.89245 | 18.73 | 19.0275 | 42.61 | B | 2022-10 (Oct) | 10.96
| New | BAB33 | A | B | BAB33-22 | 4 | 2022-10-05 04:10 | 44839.1736 | 2022-10-10 05:10 | 44844.2153 | 1 | G1 | TIDE O , N/A | 6G |  | Plate | Block | Completed | 0.9675 | 2.5475 | 1.58 | 121 | 27.17 | 744 | 121 | 121 | 25.25 | 69.375 | 44.125 | 18.6475 | 19.22 | 42.74 | B | 2022-10 (Oct) | 13.06
| New | BAB33 | A | B | BAB33-23 | 4 | 2022-10-10 14:50 | 44844.6181 | 2022-10-15 17:20 | 44849.7222 | 1 | ON TIME | TIDE O , N/A | 6G |  | Plate | Block | Completed | 1.5975 | 3.0375 | 1.44 | 122.5 | 9.67 | 744 | 122.3 | 122.5 | 40.15 | 81.09 | 40.94 | 18.4125 | 18.86 | 42.07 | B | 2022-10 (Oct) | 11.76
| New | BAB33 | A | B | BAB33-24 | 4 | 2022-10-16 06:50 | 44850.2847 | 2022-10-21 16:50 | 44855.7014 | 1 | CHMB CNT | TIDE O , N/A | 6G |  | Plate | Block | Completed | 1.98 | 3.51 | 1.53 | 130 | 13.5 | 744 | 130 | 130 | 49.19 | 95.32 | 46.13 | 18.3825 | 19.055 | 42.25 | B | 2022-10 (Oct) | 11.77
| New | BAB33 | A | B | BAB33-25 | 4 | 2022-10-22 02:10 | 44856.0903 | 2022-10-27 05:10 | 44861.2153 | 1 | ON TIME | TIDE O , N/A | 6G |  | Plate | Block | Completed | 1.0225 | 2.625 | 1.6 | 123 | 9.33 | 744 | 123 | 123 | 22.58 | 61.88 | 39.3 | 16.745 | 18.295 | 39.49 | B | 2022-10 (Oct) | 13.09
| New | BAB33 | A | B | BAB33-26 | 16 | 2022-10-27 17:30 | 44861.7292 | 2022-11-04 14:30 | 44869.6042 | 0.542 | CHMB CNT | TIDE O , N/A | 6G |  | Plate | Block | Completed | 0.618896 | 1.79402 | 1.17614 | 102.48 | 12.33 | 744 | 189 | 189 | 15.88602 | 55.60649 | 39.72047 | 8.69125 | 10.4 | 42.88 | B | 2022-10 (Oct) | 11.48
| New | BAF15 | A | F | BAF15-32 | 16 | 2022-10-22 02:00 | 44856.0833 | 2022-10-24 08:42 | 44858.3625 | 1 | ON TIME | M.O.T , N/A | 6G |  | Block | Makable | Completed | 4.6475 | 5.159375 | 0.51 | 54.7 | 9.67 | 744 | 54.42 | 54.7 | 153.27 | 178.29 | 25.02 | 10.015625 | 11.920625 | 49.52 | B | 2022-10 (Oct) | 9.32
| New | BAF15 | A | F | BAF15-33 | 4 | 2022-10-24 18:30 | 44858.7708 | 2022-10-31 15:30 | 44865.6458 | 1 | ON TIME | TIDE O , N/A | 6G |  | Block | Makable | Completed | 4.3525 | 6.045 | 1.69 | 165 | 9.8 | 744 | 165 | 165 | 98.62 | 148.57 | 49.95 | 17.4875 | 18.5125 | 40.6 | B | 2022-10 (Oct) | 10.24
| New | BAF29 | A | F | BAF29-27 | 9 | 2022-09-26 16:10 | 44830.6736 | 2022-10-05 03:10 | 44839.1319 | 0.489 | ON TIME | TIDE O , N/A | 6G |  | Block | Block | Completed | 1.160017 | 2.272763 | 1.11492 | 99.17 | 0 | 744 | 203 | 203 | 30.58206 | 69.463428 | 38.881368 | 12.135555 | 13.875555 | 44.05 | B | 2022-10 (Oct) | 11.23
| New | BAF29 | A | F | BAF29-28 | 12 | 2022-10-06 03:18 | 44840.1375 | 2022-10-14 21:18 | 44848.8875 | 1 | G1 | TIDE O , N/A | 6G |  | Block | Makable | Completed | 5.139166 | 7.283333 | 2.14 | 210 | 24.13 | 744 | 210 | 210 | 124.46 | 199.565 | 75.105 | 9.346666 | 12.481666 | 42.21 | B | 2022-10 (Oct) | 10.19
| New | BAF29 | A | F | BAF29-29 | 14 | 2022-10-15 06:08 | 44849.2556 | 2022-10-23 16:08 | 44857.6722 | 1 | ON TIME | TIDE O , N/A | 6G |  | Block | Makable | Completed | 4.825 | 6.835714 | 2.01 | 202 | 8.83 | 744 | 202 | 202 | 120.39 | 190.695 | 70.305 | 9.012857 | 11.402142 | 43.02 | B | 2022-10 (Oct) | 10
| New | BAF29 | A | F | BAF29-30 | 9 | 2022-10-24 02:40 | 44858.1111 | 2022-10-27 07:40 | 44861.3194 | 1 | ON TIME | HEAT , DOT | 6G |  | Block | Makable | Completed | 5.257777 | 6.096666 | 0.84 | 77 | 10.53 | 744 | 77 | 77 | 115.39 | 142.8 | 27.41 | 10.884444 | 12.748888 | 40.49 | B | 2022-10 (Oct) | 10.91
| New | BAF29 | A | F | BAF29-31 | 18 | 2022-10-27 18:25 | 44861.7674 | 2022-11-01 15:25 | 44866.6424 | 0.868 | ON TIME | DLC BLB , N/A | 6G |  | Plate | Block | Completed | 1.26969 | 2.446313 | 1.18048 | 101.57 | 10.75 | 744 | 117 | 117 | 35.87444 | 80.19452 | 44.32008 | 8.906666 | 10.013888 | 45.26 | B | 2022-10 (Oct) | 11.62
| New | BAE5 | A | E | BAE5-30 | 4 | 2022-09-30 05:20 | 44834.2222 | 2022-10-07 05:20 | 44841.2222 | 0.889 | HLD CLN | TIDE O , N/A | 7G |  | Plate | Block | Completed | 0.857885 | 2.807018 | 1.94691 | 149.33 | 0 | 744 | 168 | 168 | 22.61616 | 78.725395 | 56.109235 | 18.82 | 19.2675 | 42.99 | B | 2022-10 (Oct) | 13.1
| New | BAE5 | A | E | BAE5-31 | 4 | 2022-10-07 17:10 | 44841.7153 | 2022-10-13 19:40 | 44847.8194 | 1 | ON TIME | TIDE O , N/A | 7G |  | Plate | Block | Completed | 0.83 | 2.885 | 2.06 | 146.5 | 11.83 | 744 | 146.3 | 146.5 | 18.31 | 67.57 | 49.26 | 16.515 | 17.6775 | 38.57 | B | 2022-10 (Oct) | 13.99
| New | BAF43 | A | F | BAF43-31 | 15 | 2022-09-25 20:10 | 44829.8403 | 2022-10-03 19:10 | 44837.7986 | 0.352 | MW | TIDE O , N/A | 6G |  | Block | Makable | Completed | 1.615914 | 2.293632 | 0.67936 | 67.17 | 0 | 744 | 191 | 191 | 43.11296 | 67.6192 | 24.50624 | 9.298 | 11.233333 | 44.71 | B | 2022-10 (Oct) | 10.1
| New | BAF43 | A | F | BAF43-32 | 15 | 2022-10-04 16:35 | 44838.691 | 2022-10-08 20:15 | 44842.8438 | 1 | HLM LT | MOVE , PCS BRK | 6G |  | Plate | Block | Completed | 1.745333 | 2.882666 | 1.14 | 99.67 | 21.42 | 744 | 99.4 | 99.67 | 38.36 | 71.975 | 33.615 | 8.410666 | 9.895333 | 39.89 | B | 2022-10 (Oct) | 11.34
| New | BAF43 | A | F | BAF43-33 | 10 | 2022-10-09 05:45 | 44843.2396 | 2022-10-15 21:45 | 44849.9062 | 1 | ON TIME | TIDE O , N/A | 6G |  | Block | Block | Completed | 2.273 | 4.122 | 1.85 | 160 | 9.5 | 744 | 160 | 160 | 61.95 | 130.825 | 68.875 | 10.82 | 14.005 | 45.27 | B | 2022-10 (Oct) | 11.56
| New | BAF43 | A | F | BAF43-34 | 10 | 2022-10-16 05:18 | 44850.2208 | 2022-10-24 04:20 | 44858.1806 | 1 | ON TIME | TIDE O , N/A | 6G |  | Block | Block | Completed | 2.195 | 4.511 | 2.32 | 191.03 | 7.55 | 744 | 191.2 | 191.03 | 58.64 | 139.46 | 80.82 | 10.734 | 13.81 | 44.47 | B | 2022-10 (Oct) | 12.14
| New | BAF43 | A | F | BAF43-35 | 4 | 2022-10-24 12:50 | 44858.5347 | 2022-10-30 15:50 | 44864.6597 | 1 | ON TIME | TIDE O , N/A | 7G |  | Plate | Block | Completed | 0.6725 | 2.45 | 1.78 | 147 | 8.5 | 744 | 147 | 147 | 17.86 | 67.65 | 49.79 | 18.2475 | 18.8275 | 41.85 | B | 2022-10 (Oct) | 12.11
| New | BAF43 | A | F | BAF43-36 | 16 | 2022-10-31 01:00 | 44865.0417 | 2022-11-07 16:10 | 44872.6736 | 0.125 | ON TIME | TIDE O , N/A | 6G |  | Plate | Block | Completed | 0.113125 | 0.396719 | 0.28375 | 22.98 | 9.17 | 744 | 183.1 | 183.17 | 2.9825 | 12.70625 | 9.72375 | 9.365 | 9.910625 | 43.49 | B | 2022-10 (Oct) | 12.34
| New | BAE9 | A | E | BAE9-21 | 15 | 2022-09-24 12:20 | 44828.5139 | 2022-10-02 00:20 | 44836.0139 | 0.135 | ON TIME | TIDE O , N/A | 6G |  | Block | Makable | Completed | 0.64296 | 0.91071 | 0.2673 | 24.33 | 0 | 744 | 180 | 180 | 18.0819 | 27.972 | 9.8901 | 9.404 | 11.618666 | 45.69 | B | 2022-10 (Oct) | 11.06
| New | BAE9 | A | E | BAE9-22 | 4 | 2022-10-06 18:45 | 44840.7812 | 2022-10-12 16:45 | 44846.6979 | 1 | G1 | TIDE O , N/A | 6G |  | Block | Block | Completed | 2.88 | 4.805 | 1.93 | 142 | 114.42 | 744 | 142 | 142 | 71.55 | 129.455 | 57.905 | 18.4 | 18.93 | 42.12 | B | 2022-10 (Oct) | 13.52
| New | BAE9 | A | E | BAE9-23 | 4 | 2022-10-13 05:30 | 44847.2292 | 2022-10-19 00:30 | 44853.0208 | 1 | G1 | TIDE O , N/A | 7G |  | Plate | Block | Completed | 0.425 | 2.1825 | 1.76 | 139 | 12.75 | 744 | 139 | 139 | 11.15 | 58.725 | 47.575 | 17.2675 | 18.895 | 40.76 | B | 2022-10 (Oct) | 12.59
| New | BAD27 | A | D | BAD27-22 | 16 | 2022-09-24 08:55 | 44828.3715 | 2022-10-02 12:55 | 44836.5382 | 0.188 | POWER PROBLEM | TIDE O , N/A | 6G |  | Block | Makable | Completed | 0.952925 | 1.324108 | 0.37036 | 36.92 | 0 | 744 | 196 | 196 | 26.89904 | 41.80556 | 14.90652 | 9.08375 | 11.37 | 45.9 | B | 2022-10 (Oct) | 10.05
| New | BAD27 | A | D | BAD27-23 | 14 | 2022-10-06 01:05 | 44840.0451 | 2022-10-13 16:05 | 44847.6701 | 1 | HLM LT | TIDE O , N/A | 6G |  | Block | Makable | Completed | 3.895714 | 5.744285 | 1.85 | 183 | 84.17 | 744 | 183 | 183 | 101.73 | 168.845 | 67.115 | 9.575714 | 11.29 | 44.14 | B | 2022-10 (Oct) | 10.05
| New | BAD27 | A | D | BAD27-24 | 11 | 2022-10-14 14:45 | 44848.6146 | 2022-10-21 15:45 | 44855.6562 | 1 | POWER PROBLEM | TIDE O , N/A | 6G |  | Block | Block | Completed | 2.772727 | 4.681818 | 1.91 | 169 | 22.67 | 744 | 169 | 169 | 78.82 | 151.605 | 72.785 | 11.11 | 12.530909 | 46 | B | 2022-10 (Oct) | 11.3
| New | BAD27 | A | D | BAD27-25 | 4 | 2022-10-22 16:20 | 44856.6806 | 2022-10-27 16:20 | 44861.6806 | 1 | POWER PROBLEM | TIDE O , N/A | 6G |  | Plate | Block | Completed | 0.5525 | 2.06 | 1.51 | 120 | 24.58 | 744 | 120 | 120 | 13.73 | 54.725 | 40.995 | 17.265 | 18.52 | 40.35 | B | 2022-10 (Oct) | 12.58
| New | BAD27 | A | D | BAD27-26 | 20 | 2022-10-29 13:10 | 44863.5486 | 2022-11-02 00:30 | 44867.0208 | 0.706 | NL T | HEAT , N/A | 6G |  | Plate | Block | Completed | 0.825667 | 1.448006 | 0.62128 | 58.82 | 44.83 | 744 | 83.2 | 83.33 | 21.52594 | 44.43211 | 22.90617 | 8.2795 | 8.8915 | 43.38 | B | 2022-10 (Oct) | 10.56
| New | BAD42 | A | D | BAD42-22 | 15 | 2022-09-26 04:05 | 44830.1701 | 2022-10-04 12:05 | 44838.5035 | 0.42 | HLD CLN | TIDE O , N/A | 6G |  | Block | Block | Completed | 1.2152 | 2.06668 | 0.8526 | 84.08 | 0 | 744 | 200 | 200 | 39.0978 | 74.9091 | 35.8113 | 10.242666 | 12.16 | 48.88 | B | 2022-10 (Oct) | 10.15
| New | BAD42 | A | D | BAD42-23 | 15 | 2022-10-06 04:00 | 44840.1667 | 2022-10-13 16:00 | 44847.6667 | 1 | POWER PROBLEM | TIDE O , N/A | 6G |  | Block | Makable | Completed | 4.2 | 5.956 | 1.76 | 180 | 39.92 | 744 | 180 | 180 | 117.58 | 185.63 | 68.05 | 8.920666 | 12.185333 | 45.66 | B | 2022-10 (Oct) | 9.78
| New | BAD42 | A | D | BAD42-24 | 11 | 2022-10-14 02:50 | 44848.1181 | 2022-10-18 08:50 | 44852.3681 | 1 | ON TIME | HEAT , DOT | 6G |  | Block | Makable | Completed | 3.8 | 4.766363 | 0.97 | 102 | 10.83 | 744 | 102 | 102 | 96.47 | 130.385 | 33.915 | 10.272727 | 12.706363 | 43.47 | B | 2022-10 (Oct) | 9.51
| New | BAD42 | A | D | BAD42-25 | 9 | 2022-10-19 23:15 | 44853.9688 | 2022-10-27 01:15 | 44861.0521 | 1 | POWER PROBLEM | TIDE O , N/A | 6G |  | Block | Block | Completed | 2.698888 | 4.54 | 1.84 | 170 | 38.42 | 744 | 170 | 170 | 80.1 | 152.195 | 72.095 | 12.681111 | 14.812222 | 46.77 | B | 2022-10 (Oct) | 10.82
| New | BAE8 | A | E | BAE8-27 | 16 | 2022-10-30 17:55 | 44864.7465 | 2022-11-06 09:55 | 44871.4132 | 0.188 | ON TIME | DLC BLB , N/A | 6G |  | Plate | Block | Completed | 0.14523 | 0.5217 | 0.376 | 30.07 | 9.67 | 744 | 160 | 160 | 3.78068 | 16.23098 | 12.4503 | 8.896875 | 10.151875 | 42.91 | B | 2022-10 (Oct) | 12.5
| New | BAE24 | A | E | BAE24-27 | 4 | 2022-10-05 23:30 | 44839.9792 | 2022-10-11 01:00 | 44845.0417 | 1 | POWER PROBLEM | TIDE O , N/A | 7G |  | Plate | Block | Completed | 0.3925 | 1.9875 | 1.6 | 121.5 | 119.5 | 744 | 121.3 | 121.5 | 11.2 | 55.515 | 44.315 | 18.38 | 18.7975 | 41.96 | B | 2022-10 (Oct) | 13.17
| New | BAE24 | A | E | BAE24-28 | 4 | 2022-10-11 23:30 | 44845.9792 | 2022-10-18 04:42 | 44852.1958 | 1 | POWER PROBLEM | TIDE O , N/A | 7G |  | Plate | Block | Completed | 0.4325 | 2.4525 | 2.02 | 149.2 | 22.5 | 744 | 149.12 | 149.2 | 12.03 | 63.905 | 51.875 | 17.6175 | 18.7475 | 41.02 | B | 2022-10 (Oct) | 13.54
| New | BAE24 | A | E | BAE24-29 | 4 | 2022-10-19 18:40 | 44853.7778 | 2022-10-23 17:00 | 44857.7083 | 1 | POWER PROBLEM | HEAT , N/A | 7G |  | Plate | Block | Completed | 0.705 | 1.905 | 1.2 | 94.33 | 37.97 | 744 | 94.2 | 94.33 | 19.67 | 53.335 | 33.665 | 18.2925 | 18.79 | 41.84 | B | 2022-10 (Oct) | 12.61
| New | BAE24 | A | E | BAE24-30 | 4 | 2022-10-24 05:40 | 44858.2361 | 2022-10-29 07:40 | 44863.3194 | 1 | HLD CLN | TIDE O , N/A | 7G |  | Plate | Block | Completed | 0.875 | 2.445 | 1.57 | 122 | 12.67 | 744 | 122 | 122 | 22.91 | 65.52 | 42.61 | 17.82 | 18.3825 | 40.85 | B | 2022-10 (Oct) | 12.79
| New | BAE24 | A | E | BAE24-31 | 16 | 2022-10-29 16:50 | 44863.7014 | 2022-11-05 05:20 | 44870.2222 | 0.352 | ON TIME | DLC BLB , N/A | 6G |  | Plate | Block | Completed | 0.29304 | 0.92224 | 0.63008 | 55.15 | 9.17 | 744 | 156.3 | 156.5 | 7.63136 | 29.95168 | 22.32032 | 9.366875 | 9.813125 | 43.28 | B | 2022-10 (Oct) | 11.44
| New | BAE31 | A | E | BAE31-29 | 17 | 2022-09-26 05:10 | 44830.2153 | 2022-10-04 13:10 | 44838.5486 | 0.426 | POWER PROBLEM | TIDE O , N/A | 6G |  | Block | Block | Completed | 1.165987 | 2.133258 | 0.96702 | 85.17 | 0 | 744 | 200 | 200 | 36.7851 | 79.35102 | 42.56592 | 9.928235 | 10.857058 | 48.74 | B | 2022-10 (Oct) | 11.35
| New | BAE31 | A | E | BAE31-30 | 4 | 2022-10-05 18:50 | 44839.7847 | 2022-10-12 00:50 | 44846.0347 | 1 | G1 | TIDE O , N/A | 6G |  | Block | Block | Completed | 2.57 | 4.5175 | 1.95 | 150 | 29.67 | 744 | 150 | 150 | 63.42 | 121.82 | 58.4 | 18.3675 | 18.8675 | 42.04 | B | 2022-10 (Oct) | 13
| New | BAE31 | A | E | BAE31-31 | 4 | 2022-10-12 14:05 | 44846.5868 | 2022-10-16 20:10 | 44850.8403 | 1 | HLD CLN | HEAT , N/A | 6G |  | Block | Block | Completed | 2.66 | 3.995 | 1.34 | 102.08 | 13.25 | 744 | 102.5 | 102.08 | 62.82 | 100.885 | 38.065 | 17.95 | 18.395 | 41.01 | B | 2022-10 (Oct) | 13.13
| New | BAB45 | A | B | BAB45-27 | 4 | 2022-10-15 14:20 | 44849.5972 | 2022-10-22 05:20 | 44856.2222 | 1 | ON TIME | TIDE O , N/A | 7G |  | Plate | Block | Completed | 1.6675 | 3.455 | 1.79 | 159 | 9.17 | 744 | 159 | 159 | 43.02 | 95.325 | 52.305 | 18.5075 | 19.0575 | 42.41 | B | 2022-10 (Oct) | 11.26
| New | BAB45 | A | B | BAB45-28 | 4 | 2022-10-22 14:50 | 44856.6181 | 2022-10-26 12:50 | 44860.5347 | 1 | ON TIME | HEAT , N/A | 7G |  | Plate | Block | Completed | 1.645 | 2.8275 | 1.18 | 94 | 9.5 | 744 | 94 | 94 | 40.43 | 73.915 | 33.485 | 17.925 | 18.5225 | 41.12 | B | 2022-10 (Oct) | 12.55
| New | BAB45 | A | B | BAB45-29 | 16 | 2022-10-26 22:35 | 44860.941 | 2022-11-03 16:35 | 44868.691 | 0.653 | ON TIME | TIDE O , N/A | 6G |  | Plate | Block | Completed | 1.266412 | 2.616898 | 1.35171 | 121.4 | 9.75 | 744 | 186 | 186 | 31.22646 | 77.8376 | 46.61114 | 8.911875 | 9.920625 | 42.51 | B | 2022-10 (Oct) | 11.13
| New | BAA6 | A | A | BAA6-25 | 16 | 2022-09-28 12:30 | 44832.5208 | 2022-10-01 10:00 | 44835.4167 | 0.144 | ON TIME | HEAT , N/A | 6G |  | Block | Block | Completed | 0.35037 | 0.45954 | 0.10944 | 10 | 0 | 744 | 69.3 | 69.5 | 9.56016 | 13.63968 | 4.07952 | 8.98875 | 10.94125 | 44.93 | B | 2022-10 (Oct) | 10.94
| New | BAA6 | A | A | BAA6-26 | 16 | 2022-10-04 18:40 | 44838.7778 | 2022-10-04 21:50 | 44838.9097 | 1 | G1 | REF PWR ER , N/A | 6G |  | Plate | Block | Failed | 1.76625 | 1.8 | 0.03 | 3.17 | 80.67 | 744 | 3.1 | 3.17 | 44.48 | 45.175 | 0.695 | 9.133125 | 9.90875 | 42.93 | B | 2022-10 (Oct) | 9.47
| New | BAA6 | A | A | BAA6-27 | 9 | 2022-10-06 00:40 | 44840.0278 | 2022-10-11 04:10 | 44845.1736 | 1 | HLM LT | TIDE O , N/A | 6G |  | Plate | Block | Completed | 0.373333 | 1.997777 | 1.62 | 123.5 | 26.83 | 744 | 123.3 | 123.5 | 13.95 | 74.22 | 60.27 | 13.278888 | 15.681111 | 49.26 | B | 2022-10 (Oct) | 13.2
| New | BAA6 | A | A | BAA6-28 | 9 | 2022-10-11 13:10 | 44845.5486 | 2022-10-18 05:10 | 44852.2153 | 1 | ON TIME | TIDE O , N/A | 6G |  | Plate | Block | Completed | 0.475555 | 2.545555 | 2.07 | 160 | 9 | 744 | 160 | 160 | 14.71 | 88.9 | 74.19 | 13.308888 | 14.634444 | 47.62 | B | 2022-10 (Oct) | 12.94
| New | BAA6 | A | A | BAA6-29 | 14 | 2022-10-18 12:30 | 44852.5208 | 2022-10-25 04:30 | 44859.1875 | 1 | ON TIME | TIDE O , N/A | 6G |  | Block | Makable | Completed | 3.979285 | 5.664285 | 1.69 | 160 | 7.33 | 744 | 160 | 160 | 104.61 | 165.235 | 60.625 | 9.334285 | 11.483571 | 44.04 | B | 2022-10 (Oct) | 10.5
| New | BAA6 | A | A | BAA6-30 | 18 | 2022-10-25 13:10 | 44859.5486 | 2022-11-02 04:10 | 44867.1736 | 0.846 | ON TIME | TIDE O , N/A | 6G |  | Plate | Block | Completed | 1.54348 | 3.3934 | 1.85274 | 154.82 | 8.67 | 744 | 183 | 183 | 39.5505 | 101.64267 | 62.09217 | 8.37 | 9.638888 | 43.04 | B | 2022-10 (Oct) | 11.97
| New | BAC10 | A | C | BAC10-25 | 4 | 2022-10-06 19:00 | 44840.7917 | 2022-10-10 12:35 | 44844.5243 | 1 | ON TIME | MAINTENANCE , N/A | 7G |  | Plate | Block | Completed | 0.5975 | 1.63 | 1.03 | 89.58 | 8.17 | 744 | 89.35 | 89.58 | 15.37 | 42.8 | 27.43 | 17.98 | 18.51 | 41.17 | B | 2022-10 (Oct) | 11.5
| New | BAC10 | A | C | BAC10-26 | 4 | 2022-10-10 23:30 | 44844.9792 | 2022-10-17 04:30 | 44851.1875 | 1 | ON TIME | TIDE O , N/A | 6G |  | Block | Block | Completed | 2.1975 | 3.825 | 1.63 | 149 | 10.92 | 744 | 149 | 149 | 56.5 | 105.355 | 48.855 | 18.7225 | 19.11 | 42.7 | B | 2022-10 (Oct) | 10.94
| New | BAC10 | A | C | BAC10-27 | 4 | 2022-10-17 13:25 | 44851.559 | 2022-10-22 16:25 | 44856.684 | 1 | ON TIME | TIDE O , N/A | 7G |  | Block | Block | Completed | 2.22 | 3.645 | 1.43 | 123 | 8.92 | 744 | 123 | 123 | 56.32 | 97.255 | 40.935 | 18.5225 | 19.105 | 42.47 | B | 2022-10 (Oct) | 11.63
| New | BAC10 | A | C | BAC10-28 | 16 | 2022-10-23 02:55 | 44857.1215 | 2022-10-30 14:55 | 44864.6215 | 1 | ON TIME | TIDE O , N/A | 6G |  | Plate | Block | Completed | 1.64 | 3.7 | 2.06 | 180 | 10.5 | 744 | 180 | 180 | 37.97 | 103.07 | 65.1 | 8.4325 | 9.80125 | 41.08 | B | 2022-10 (Oct) | 11.44
| New | BAC10 | A | C | BAC10-29 | 20 | 2022-10-30 22:55 | 44864.9549 | 2022-11-07 13:55 | 44872.5799 | 0.137 | ON TIME | TIDE O , N/A | 6G |  | Plate | Block | Completed | 0.145905 | 0.431893 | 0.28633 | 25.07 | 8 | 744 | 183 | 183 | 3.89491 | 13.748635 | 9.853725 | 8.235 | 9.1595 | 43.88 | B | 2022-10 (Oct) | 11.42
| New | BAC35 | A | C | BAC35-21 | 9 | 2022-09-23 13:30 | 44827.5625 | 2022-10-03 09:30 | 44837.3958 | 0.244 | ON TIME | TIDE O , N/A | 6G |  | Plate | Block | Completed | 0.166733 | 0.835022 | 0.66856 | 57.5 | 0 | 744 | 236 | 236 | 4.27976 | 25.79934 | 21.51958 | 11.877777 | 13.465555 | 42.65 | B | 2022-10 (Oct) | 11.61
| New | BAC35 | A | C | BAC35-22 | 16 | 2022-10-04 16:20 | 44838.6806 | 2022-10-10 12:45 | 44844.5312 | 1 | G1 | MAINTENANCE , N/A | 6G |  | Block | Block | Completed | 2.281875 | 3.743125 | 1.46 | 140.42 | 30.83 | 744 | 140.25 | 140.42 | 63.01 | 114.12 | 51.11 | 9.335 | 10.3975 | 44.87 | B | 2022-10 (Oct) | 10.4
| New | BAC35 | A | C | BAC35-23 | 4 | 2022-10-11 02:05 | 44845.0868 | 2022-10-16 17:05 | 44850.7118 | 1 | HOLDER CLEANING | TIDE O , N/A | 6G |  | Block | Block | Completed | 2.1775 | 3.6925 | 1.52 | 135 | 13.33 | 744 | 135 | 135 | 52.77 | 96.595 | 43.825 | 18.105 | 18.75 | 41.61 | B | 2022-10 (Oct) | 11.19
| New | BAC35 | A | C | BAC35-24 | 4 | 2022-10-17 02:00 | 44851.0833 | 2022-10-22 05:00 | 44856.2083 | 1 | ON TIME | TIDE O , N/A | 6G |  | Plate | Block | Completed | 1.255 | 2.7675 | 1.51 | 123 | 8.92 | 744 | 123 | 123 | 31.26 | 71.41 | 40.15 | 18.04 | 18.68 | 41.43 | B | 2022-10 (Oct) | 12.36
| New | BAA8 | A | A | BAA8-24 | 4 | 2022-09-25 02:10 | 44829.0903 | 2022-10-01 16:10 | 44835.6736 | 0.102 | FS1 | TIDE O , N/A | 7G |  | Plate | Block | Completed | 0.043095 | 0.24123 | 0.19788 | 16.17 | 0 | 744 | 158 | 158 | 1.0455 | 5.89764 | 4.85214 | 16.2875 | 18.31 | 38.96 | B | 2022-10 (Oct) | 12.34
| New | BAA8 | A | A | BAA8-25 | 13 | 2022-10-04 16:40 | 44838.6944 | 2022-10-13 04:10 | 44847.1736 | 1 | G1 | TIDE O , N/A | 6G |  | Plate | Block | Completed | 0.84 | 3.337692 | 2.5 | 203.5 | 72.5 | 744 | 203.3 | 203.5 | 26.25 | 121.53 | 95.28 | 9.55 | 13.616923 | 46.33 | B | 2022-10 (Oct) | 12.29
| New | BAA8 | A | A | BAA8-26 | 4 | 2022-10-13 12:50 | 44847.5347 | 2022-10-16 04:20 | 44850.1806 | 1 | ON TIME | HEAT , N/A | 6G |  | Plate | Block | Completed | 1.9475 | 2.7725 | 0.83 | 63.5 | 8.67 | 744 | 63.3 | 63.5 | 51.08 | 73.905 | 22.825 | 18.7075 | 19.4225 | 43.03 | B | 2022-10 (Oct) | 12.91
| New | BAA8 | A | A | BAA8-27 | 10 | 2022-10-16 12:35 | 44850.5243 | 2022-10-22 04:35 | 44856.191 | 1 | ON TIME | TIDE O , N/A | 6G |  | Block | Block | Completed | 3.088 | 4.533 | 1.45 | 136 | 8.25 | 744 | 136 | 136 | 95.5 | 152.4 | 56.9 | 12.151 | 14.375 | 47.79 | B | 2022-10 (Oct) | 10.59
| New | BAA8 | A | A | BAA8-28 | 4 | 2022-10-22 17:30 | 44856.7292 | 2022-10-27 08:30 | 44861.3542 | 1 | HLM LT | HEAT , N/A | 6G |  | Block | Makable | Completed | 3.7375 | 4.9875 | 1.25 | 111 | 12.92 | 744 | 111 | 111 | 93.94 | 131.475 | 37.535 | 18.6025 | 19.075 | 42.52 | B | 2022-10 (Oct) | 11.26
| New | BAA8 | A | A | BAA8-29 | 16 | 2022-10-27 15:40 | 44861.6528 | 2022-11-04 04:10 | 44869.1736 | 0.578 | ON TIME | TIDE O , N/A | 6G |  | Plate | Block | Completed | 1.08375 | 2.24553 | 1.16178 | 104.32 | 7.17 | 744 | 180.3 | 180.5 | 30.00976 | 74.94637 | 44.93661 | 9.0175 | 11.221875 | 45.37 | B | 2022-10 (Oct) | 11.08
| New | BBD11 | B | D | BBD11-18 | 9 | 2022-09-27 06:50 | 44831.2847 | 2022-10-04 20:50 | 44838.8681 | 0.51 | PMP | TIDE O , N/A | 6G |  | Plate | Block | Completed | 0.381366 | 1.558333 | 1.1781 | 92.83 | 0 | 744 | 182 | 182 | 11.3883 | 52.37445 | 40.98615 | 12.64 | 14.214444 | 45.48 | B | 2022-10 (Oct) | 12.69
| New | BBD11 | B | D | BBD11-19 | 4 | 2022-10-05 10:50 | 44839.4514 | 2022-10-11 03:50 | 44845.1597 | 1 | NL T | TIDE O , N/A | 6G |  | Plate | Block | Completed | 0.4925 | 2.155 | 1.66 | 137 | 14 | 744 | 137 | 137 | 12.74 | 55.22 | 42.48 | 17.8325 | 18.375 | 40.86 | B | 2022-10 (Oct) | 12.19
| New | BBD11 | B | D | BBD11-20 | 12 | 2022-10-12 02:30 | 44846.1042 | 2022-10-15 20:30 | 44849.8542 | 1 | HLM LT | HEAT , N/A | 6G |  | Block | Makable | Completed | 3.905 | 4.769166 | 0.86 | 90 | 22.67 | 744 | 90 | 90 | 115.47 | 154.035 | 38.565 | 10.51 | 13.075833 | 46.53 | B | 2022-10 (Oct) | 9.67
| New | BAE5 | A | E | BAE5-32 | 9 | 2022-10-14 17:35 | 44848.7326 | 2022-10-18 19:00 | 44852.7917 | 1 | POWER PROBLEM | HEAT , N/A | 7G |  | Block | Block | Completed | 2.535555 | 3.578888 | 1.04 | 97.42 | 21.92 | 744 | 97.25 | 97.42 | 79.1 | 124.67 | 45.57 | 12.71 | 15.041111 | 47.62 | B | 2022-10 (Oct) | 10.68
| New | BAE5 | A | E | BAE5-33 | 4 | 2022-10-20 00:50 | 44854.0347 | 2022-10-25 09:20 | 44859.3889 | 1 | POWER PROBLEM | TIDE O , V LEAK | 7G | Minor | Plate | Block | Completed | 0.3425 | 2.16 | 1.82 | 128.5 | 29.83 | 744 | 128.3 | 128.5 | 9.46 | 56.075 | 46.615 | 17.73 | 18.1675 | 40.5 | B | 2022-10 (Oct) | 14.16
| New | BAE5 | A | E | BAE5-34 | 16 | 2022-10-25 18:10 | 44859.7569 | 2022-11-02 07:40 | 44867.3194 | 0.825 | ON TIME | TIDE O , N/A | 6G |  | Plate | Block | Completed | 1.351969 | 3.249469 | 1.8975 | 149.82 | 8.83 | 744 | 181.3 | 181.5 | 28.63575 | 84.1005 | 55.46475 | 8.32875 | 8.98625 | 39.21 | B | 2022-10 (Oct) | 12.67
| New | BAE21 | A | E | BAE21-25 | 17 | 2022-09-27 01:05 | 44831.0451 | 2022-10-04 14:05 | 44838.5868 | 0.476 | ON TIME | TIDE O , N/A | 6G |  | Block | Block | Completed | 1.27764 | 2.41052 | 1.13288 | 86.08 | 0 | 744 | 181 | 181 | 34.76228 | 77.73318 | 42.9709 | 9.152352 | 10.198235 | 45.12 | B | 2022-10 (Oct) | 13.15
| New | BAE21 | A | E | BAE21-26 | 4 | 2022-10-05 18:05 | 44839.7535 | 2022-10-12 04:45 | 44846.1979 | 1 | G1 | TIDE O , N/A | 6G |  | Plate | Block | Completed | 0.3575 | 2.675 | 2.32 | 154.67 | 28 | 744 | 154.4 | 154.67 | 11.05 | 71.1 | 60.05 | 17.9375 | 18.32 | 40.91 | B | 2022-10 (Oct) | 14.94
| New | BAE21 | A | E | BAE21-27 | 14 | 2022-10-12 23:10 | 44846.9653 | 2022-10-20 16:10 | 44854.6736 | 1 | POWER PROBLEM | TIDE O , N/A | 6G |  | Block | Makable | Completed | 4.147142 | 6.326428 | 2.18 | 185 | 18.42 | 744 | 185 | 185 | 112.48 | 194.7 | 82.22 | 9.397857 | 11.932857 | 44.78 | B | 2022-10 (Oct) | 11.78
| New | BAE21 | A | E | BAE21-28 | 4 | 2022-10-21 01:45 | 44855.0729 | 2022-10-26 08:45 | 44860.3646 | 1 | ON TIME | TIDE O , N/A | 6G |  | Plate | Block | Completed | 0.4425 | 2.415 | 1.97 | 127 | 9.58 | 744 | 127 | 127 | 12.4 | 62.8 | 50.4 | 17.815 | 18.6 | 41.08 | B | 2022-10 (Oct) | 15.59
| New | BAE21 | A | E | BAE21-29 | 16 | 2022-10-26 18:30 | 44860.7708 | 2022-11-03 07:30 | 44868.3125 | 0.693 | ON TIME | TIDE O , N/A | 6G |  | Plate | Block | Completed | 1.101004 | 2.841733 | 1.73943 | 125.48 | 9.75 | 744 | 181 | 181 | 26.57655 | 80.91468 | 54.33813 | 9.096875 | 9.418125 | 41.81 | B | 2022-10 (Oct) | 13.87
| New | BAE23 | A | E | BAE23-26 | 4 | 2022-09-29 05:30 | 44833.2292 | 2022-10-05 00:50 | 44839.0347 | 0.695 | ON TIME | TIDE O , N/A | 7G |  | Plate | Block | Completed | 0.42395 | 1.608925 | 1.18845 | 96.83 | 0 | 744 | 139.2 | 139.33 | 12.1903 | 45.512075 | 33.321775 | 18.5275 | 19.2175 | 42.61 | B | 2022-10 (Oct) | 12.2
| New | BAE34 | A | E | BAE34-24 | 4 | 2022-10-12 12:45 | 44846.5312 | 2022-10-17 13:45 | 44851.5729 | 1 | G1 | TIDE O , N/A | 7G |  | Plate | Block | Completed | 0.6325 | 2.155 | 1.52 | 121 | 163.33 | 744 | 121 | 121 | 16.63 | 56.435 | 39.805 | 17.6125 | 18.3075 | 40.52 | B | 2022-10 (Oct) | 12.64
| New | BAE34 | A | E | BAE34-25 | 9 | 2022-10-18 05:15 | 44852.2188 | 2022-10-25 17:15 | 44859.7188 | 1 | POWER PROBLEM | TIDE O , N/A | 6G |  | Block | Makable | Completed | 4.107777 | 6.148888 | 2.04 | 180 | 15.5 | 744 | 180 | 180 | 88.68 | 154.915 | 66.235 | 10.255555 | 13.512222 | 39.86 | B | 2022-10 (Oct) | 11.33
| New | BAE34 | A | E | BAE34-26 | 23 | 2022-10-26 04:45 | 44860.1979 | 2022-11-02 16:45 | 44867.6979 | 0.774 | ON TIME | TIDE O , N/A | 6G |  | Plate | Block | Completed | 1.421804 | 3.093981 | 1.67184 | 139.23 | 11.5 | 744 | 180 | 180 | 46.91214 | 116.84691 | 69.93477 | 8.597826 | 9.500434 | 49.04 | B | 2022-10 (Oct) | 12
| New | BAE35 | A | E | BAE35-23 | 4 | 2022-09-25 06:35 | 44829.2743 | 2022-10-01 22:35 | 44835.941 | 0.141 | POWER PROBLEM | TIDE O , N/A | 7G |  | Plate | Block | Completed | 0.068385 | 0.334523 | 0.26649 | 22.58 | 0 | 744 | 160 | 160 | 1.88094 | 9.313755 | 7.432815 | 18.31 | 19.3125 | 42.44 | B | 2022-10 (Oct) | 11.81
| New | BAE35 | A | E | BAE35-24 | 4 | 2022-10-07 04:20 | 44841.1806 | 2022-10-14 01:00 | 44848.0417 | 1 | G1 | TIDE O , N/A | 7G |  | Plate | Block | Completed | 0.7375 | 2.8475 | 2.11 | 164.67 | 125.75 | 744 | 164.4 | 164.67 | 19.98 | 79.53 | 59.55 | 18.54 | 19.015 | 42.4 | B | 2022-10 (Oct) | 12.81
| New | BAE35 | A | E | BAE35-25 | 4 | 2022-10-14 13:10 | 44848.5486 | 2022-10-20 23:10 | 44854.9653 | 1 | G1 | TIDE O , N/A | 7G |  | Block | Block | Completed | 3.115 | 4.7725 | 1.66 | 154 | 12.17 | 744 | 154 | 154 | 74.93 | 124.065 | 49.135 | 18.1725 | 18.6725 | 41.57 | B | 2022-10 (Oct) | 10.78
| New | BAE35 | A | E | BAE35-26 | 11 | 2022-10-22 01:35 | 44856.066 | 2022-10-28 13:35 | 44862.566 | 1 | PLN NS | TIDE O , N/A | 7G |  | Block | Block | Completed | 3.427272 | 5.001818 | 1.57 | 156 | 26.42 | 744 | 156 | 156 | 93.8 | 157.31 | 63.51 | 10.598181 | 12.646363 | 45.06 | B | 2022-10 (Oct) | 10.06
| New | BAE35 | A | E | BAE35-27 | 16 | 2022-10-30 18:50 | 44864.7847 | 2022-11-06 19:50 | 44871.8264 | 0.172 | PLN NS | HEAT , N/A | 6G |  | Plate | Block | Completed | 0.15351 | 0.499445 | 0.34572 | 29.15 | 53.25 | 744 | 169 | 169 | 3.98352 | 15.75262 | 11.7691 | 9.2475 | 9.735 | 42.83 | B | 2022-10 (Oct) | 11.89
| New | BAE36 | A | E | BAE36-21 | 15 | 2022-09-29 03:50 | 44833.1597 | 2022-10-06 12:50 | 44840.5347 | 0.75 | ON TIME | TIDE O , N/A | 6G |  | Block | Makable | Completed | 4.1385 | 5.6105 | 1.47 | 132.83 | 0 | 744 | 177 | 177 | 92.415 | 140.32125 | 47.90625 | 8.811333 | 10.011333 | 41.07 | B | 2022-10 (Oct) | 11.07
| New | BAE9 | A | E | BAE9-24 | 14 | 2022-10-19 17:10 | 44853.7153 | 2022-10-21 16:10 | 44855.6736 | 1 | POWER PROBLEM | HEAT , DLC BRK | 6G |  | Block | Makable | Failed | 5.670714 | 6.089285 | 0.42 | 47 | 16.67 | 744 | 47 | 47 | 130.52 | 148.98 | 18.46 | 9.295 | 10.387857 | 41.45 | B | 2022-10 (Oct) | 8.94
| New | BAE9 | A | E | BAE9-25 | 16 | 2022-10-22 03:50 | 44856.1597 | 2022-10-29 16:50 | 44863.7014 | 1 | ON TIME | TIDE O , N/A | 6G |  | Block | Makable | Completed | 5.30125 | 7.25625 | 1.96 | 181 | 11.67 | 744 | 181 | 181 | 142.96 | 218.525 | 75.565 | 8.893125 | 11.04875 | 44.81 | B | 2022-10 (Oct) | 10.83
| New | BAE9 | A | E | BAE9-26 | 16 | 2022-10-30 04:35 | 44864.191 | 2022-11-02 19:45 | 44867.8229 | 0.498 | ON TIME | ARC , N/A | 6G |  | Plate | Block | Completed | 0.38097 | 0.946823 | 0.56772 | 43.4 | 11.75 | 744 | 87.1 | 87.17 | 10.4331 | 30.10161 | 19.66851 | 9.32625 | 10.22125 | 44.07 | B | 2022-10 (Oct) | 12.96
| New | BAE26 | A | E | BAE26-24 | 4 | 2022-09-30 12:40 | 44834.5278 | 2022-10-06 15:10 | 44840.6319 | 0.923 | POWER PROBLEM | TIDE O , N/A | 7G |  | Plate | Block | Completed | 0.431503 | 2.240583 | 1.80908 | 135.17 | 0 | 744 | 146.3 | 146.5 | 13.35581 | 65.029965 | 51.674155 | 19.2425 | 19.4975 | 43.72 | B | 2022-10 (Oct) | 13.38
| New | BAE26 | A | E | BAE26-25 | 4 | 2022-10-07 03:50 | 44841.1597 | 2022-10-14 07:50 | 44848.3264 | 1 | HLD CLN | TIDE O , N/A | 7G |  | Plate | Block | Completed | 0.48 | 2.83 | 2.35 | 172 | 12.67 | 744 | 172 | 172 | 12.6 | 75.73 | 63.13 | 17.68 | 18.685 | 41.02 | B | 2022-10 (Oct) | 13.66
| New | BAE26 | A | E | BAE26-26 | 4 | 2022-10-15 00:50 | 44849.0347 | 2022-10-21 07:50 | 44855.3264 | 1 | POWER PROBLEM | TIDE O , N/A | 7G |  | Block | Block | Completed | 2.57 | 4.34 | 1.77 | 151 | 17 | 744 | 151 | 151 | 61.66 | 114.64 | 52.98 | 17.845 | 18.7625 | 41.36 | B | 2022-10 (Oct) | 11.72
| New | BAE26 | A | E | BAE26-27 | 12 | 2022-10-22 10:10 | 44856.4236 | 2022-10-29 22:10 | 44863.9236 | 1 | PLN NS | TIDE O , N/A | 6G |  | Block | Makable | Completed | 4.983333 | 7.141666 | 2.16 | 180 | 26.33 | 744 | 180 | 180 | 131.82 | 211.15 | 79.33 | 10.9125 | 11.871666 | 44.63 | B | 2022-10 (Oct) | 12
| New | BAE26 | A | E | BAE26-28 | 16 | 2022-10-30 13:40 | 44864.5694 | 2022-11-07 04:40 | 44872.1944 | 0.188 | POWER PROBLEM | TIDE O , N/A | 6G |  | Plate | Block | Completed | 0.123023 | 0.58233 | 0.45872 | 34.32 | 15.5 | 744 | 183 | 183 | 2.9422 | 16.56374 | 13.62154 | 8.60125 | 9.59625 | 41.02 | B | 2022-10 (Oct) | 13.39
| New | BAE27 | A | E | BAE27-24 | 4 | 2022-09-28 14:50 | 44832.6181 | 2022-10-05 22:50 | 44839.9514 | 0.675 | POWER PROBLEM | TIDE O , N/A | 7G |  | Plate | Block | Completed | 0.324 | 1.886625 | 1.566 | 118.83 | 0 | 744 | 176 | 176 | 7.587 | 45.984375 | 38.397375 | 15.99 | 18.34 | 38.64 | B | 2022-10 (Oct) | 13.18
| New | BAE31 | A | E | BAE31-32 | 4 | 2022-10-17 04:20 | 44851.1806 | 2022-10-22 14:20 | 44856.5972 | 1 | ON TIME | TIDE O , N/A | 6G |  | Block | Block | Completed | 2.825 | 4.3875 | 1.56 | 130 | 8.17 | 744 | 130 | 130 | 71.97 | 120.44 | 48.47 | 18.42 | 19.1075 | 42.35 | B | 2022-10 (Oct) | 12.08
| New | BAE31 | A | E | BAE31-33 | 16 | 2022-10-23 03:25 | 44857.1424 | 2022-10-30 16:55 | 44864.7049 | 1 | PLASMA STRIKE | TIDE O , N/A | 6G |  | Plate | Block | Completed | 1.4275 | 3.629375 | 2.2 | 181.5 | 13.08 | 744 | 181.3 | 181.5 | 37.45 | 114.96 | 77.51 | 8.94 | 10.429375 | 43.59 | B | 2022-10 (Oct) | 12.12
| New | BAE31 | A | E | BAE31-34 | 16 | 2022-10-31 03:50 | 44865.1597 | 2022-11-07 15:50 | 44872.6597 | 0.112 | ON TIME | TIDE O , N/A | 6G |  | Plate | Block | Completed | 0.06615 | 0.32564 | 0.25984 | 20.15 | 10.92 | 744 | 180 | 180 | 1.77744 | 10.48488 | 8.70744 | 9.534375 | 9.94125 | 43.97 | B | 2022-10 (Oct) | 12.89
| New | BAE38 | A | E | BAE38-25 | 4 | 2022-09-28 18:40 | 44832.7778 | 2022-10-03 19:40 | 44837.8194 | 0.559 | ON TIME | TIDE O , N/A | 7G |  | Plate | Block | Completed | 0.25155 | 1.312253 | 1.0621 | 67.67 | 0 | 744 | 121 | 121 | 5.76888 | 30.49904 | 24.73016 | 15.9125 | 18.535 | 38.77 | B | 2022-10 (Oct) | 15.7
| New | BAE38 | A | E | BAE38-26 | 4 | 2022-10-05 00:40 | 44839.0278 | 2022-10-12 13:00 | 44846.5417 | 1 | G1 | TIDE O , N/A | 6G |  | Plate | Block | Completed | 0.575 | 2.76 | 2.19 | 180.33 | 29 | 744 | 180.2 | 180.33 | 15.76 | 78.75 | 62.99 | 18.6725 | 19.25 | 42.83 | B | 2022-10 (Oct) | 12.14
| New | BAE38 | A | E | BAE38-27 | 10 | 2022-10-13 13:00 | 44847.5417 | 2022-10-19 07:30 | 44853.3125 | 1 | HLM LT | TIDE O , N/A | 6G |  | Block | Block | Completed | 2.95 | 4.398 | 1.45 | 138.5 | 24 | 744 | 138.3 | 138.5 | 87.76 | 142.31 | 54.55 | 11.278 | 14.339 | 46.71 | B | 2022-10 (Oct) | 10.47
| New | BAE38 | A | E | BAE38-28 | 11 | 2022-10-20 00:40 | 44854.0278 | 2022-10-25 23:40 | 44859.9861 | 1 | POWER PROBLEM | TIDE O , N/A | 6G |  | Plate | Block | Completed | 1.734545 | 3.383636 | 1.65 | 143 | 17.17 | 744 | 143 | 143 | 44.43 | 97.95 | 53.52 | 9.987272 | 12.370909 | 42.93 | B | 2022-10 (Oct) | 11.54
| New | BAE38 | A | E | BAE38-29 | 22 | 2022-10-26 14:40 | 44860.6111 | 2022-11-03 04:40 | 44868.1944 | 0.711 | POWER PROBLEM | TIDE O , N/A | 6G |  | Plate | Block | Completed | 1.1376 | 2.623266 | 1.48599 | 129.32 | 15 | 744 | 182 | 182 | 37.09998 | 97.694955 | 60.594975 | 8.478181 | 9.87409 | 48.51 | B | 2022-10 (Oct) | 11.48
| New | BAE40 | A | E | BAE40-24 | 15 | 2022-09-28 02:30 | 44832.1042 | 2022-10-06 01:55 | 44840.0799 | 0.637 | POWER PROBLEM | TIDE O , N/A | 6G |  | Block | Block | Completed | 1.471045 | 2.845691 | 1.37592 | 121.92 | 0 | 744 | 191.25 | 191.42 | 36.54469 | 83.01384 | 46.46915 | 8.477333 | 11.104 | 42.5 | B | 2022-10 (Oct) | 11.28
| New | BAA13 | A | A | BAA13-20 | 4 | 2022-09-23 18:00 | 44827.75 | 2022-10-01 16:00 | 44835.6667 | 0.084 | MW | TIDE O , N/A | 7G |  | Plate | Block | Completed | 0.04053 | 0.22071 | 0.1806 | 16 | 0 | 744 | 190 | 190 | 1.09284 | 6.04548 | 4.95264 | 17.925 | 18.55 | 41.15 | B | 2022-10 (Oct) | 11.32
| New | BAA13 | A | A | BAA13-21 | 16 | 2022-10-04 17:00 | 44838.7083 | 2022-10-12 05:00 | 44846.2083 | 1 | G1 | TIDE O , N/A | 6G |  | Block | Block | Completed | 2.030625 | 4.08125 | 2.05 | 180 | 73 | 744 | 180 | 180 | 58.56 | 138.055 | 79.495 | 9.128125 | 11.43875 | 46.31 | B | 2022-10 (Oct) | 11.39
| New | BAA13 | A | A | BAA13-22 | 10 | 2022-10-12 13:30 | 44846.5625 | 2022-10-18 04:30 | 44852.1875 | 1 | ON TIME | TIDE O , N/A | 6G |  | Block | Block | Completed | 3.325 | 4.856 | 1.53 | 135 | 8.5 | 744 | 135 | 135 | 92.39 | 149.595 | 57.205 | 11.512 | 13.373 | 45.5 | B | 2022-10 (Oct) | 11.33
| New | BAA13 | A | A | BAA13-23 | 4 | 2022-10-18 13:50 | 44852.5764 | 2022-10-23 15:50 | 44857.6597 | 1 | ON TIME | TIDE O , N/A | 6G |  | Block | Block | Completed | 3.305 | 4.9925 | 1.69 | 122 | 9.33 | 744 | 122 | 122 | 80.99 | 128.555 | 47.565 | 18.2075 | 19.005 | 42.02 | B | 2022-10 (Oct) | 13.85
| New | BAA13 | A | A | BAA13-24 | 4 | 2022-10-24 00:30 | 44858.0208 | 2022-10-27 22:30 | 44861.9375 | 1 | ON TIME | POWER TRIP , N/A | 6G |  | Plate | Block | Completed | 1 | 2.19 | 1.19 | 94 | 8.67 | 744 | 94 | 94 | 27.46 | 60.64 | 33.18 | 18.9675 | 19.2875 | 43.17 | B | 2022-10 (Oct) | 12.66
| New | BAA13 | A | A | BAA13-25 | 16 | 2022-10-28 18:30 | 44862.7708 | 2022-10-31 10:20 | 44865.4306 | 1 | MW | F2 , N/A | 6G |  | Plate | Block | Completed | 1.335 | 2.0525 | 0.72 | 63.83 | 20 | 744 | 63.5 | 63.83 | 29.31 | 52.035 | 22.725 | 8.16375 | 9.438125 | 39.64 | B | 2022-10 (Oct) | 11.28
| New | BAA13 | A | A | BAA13-26 | 20 | 2022-10-31 18:10 | 44865.7569 | 2022-11-08 16:10 | 44873.6736 | 0.031 | FS2 | TIDE O , N/A | 6G |  | Plate | Block | Completed | 0.019918 | 0.093016 | 0.07316 | 5.82 | 7.83 | 744 | 190 | 190 | 0.53134 | 3.03924 | 2.5079 | 8.423 | 8.913 | 43.74 | B | 2022-10 (Oct) | 12.42
| New | BAA15 | A | A | BAA15-14 | 10 | 2022-10-09 23:00 | 44843.9583 | 2022-10-15 04:10 | 44849.1736 | 1 | MW | HEAT , N/A | 6G |  | Block | Block | Completed | 2.657 | 4.165 | 1.51 | 125.17 | 215 | 744 | 125.1 | 125.17 | 64.64 | 112.55 | 47.91 | 10.53 | 12.937 | 42.27 | B | 2022-10 (Oct) | 12.06
| New | BAA15 | A | A | BAA15-15 | 11 | 2022-10-15 14:10 | 44849.5903 | 2022-10-21 16:10 | 44855.6736 | 1 | ON TIME | TIDE O , N/A | 6G |  | Block | Block | Completed | 3.356363 | 4.98 | 1.62 | 146 | 10 | 744 | 146 | 146 | 96.18 | 159.555 | 63.375 | 10.94909 | 12.792727 | 45.94 | B | 2022-10 (Oct) | 11.1
| New | BAC30 | A | C | BAC30-25 | 4 | 2022-10-11 10:30 | 44845.4375 | 2022-10-18 04:30 | 44852.1875 | 1 | GENERAL MAINTENANCE | TIDE O , N/A | 6G |  | Plate | Block | Completed | 0.3725 | 2.64 | 2.27 | 162 | 23 | 744 | 162 | 162 | 11.53 | 68.65 | 57.12 | 18.04 | 18.65 | 41.39 | B | 2022-10 (Oct) | 14.01
| New | BAC30 | A | C | BAC30-26 | 4 | 2022-10-21 05:30 | 44855.2292 | 2022-10-26 16:30 | 44860.6875 | 1 | POWER PROBLEM | TIDE O , N/A | 6G |  | Plate | Block | Completed | 1.05 | 2.5875 | 1.54 | 131 | 73 | 744 | 131 | 131 | 26.61 | 69.775 | 43.165 | 18.425 | 18.8275 | 42.06 | B | 2022-10 (Oct) | 11.76
| New | BAC30 | A | C | BAC30-27 | 15 | 2022-10-27 02:00 | 44861.0833 | 2022-11-03 10:00 | 44868.4167 | 0.67 | PLN NS | HEAT , N/A | 6G |  | Plate | Block | Completed | 0.694566 | 2.0837 | 1.3869 | 117.98 | 9.5 | 744 | 176 | 176 | 15.9125 | 56.03545 | 40.12295 | 8.696 | 9.858 | 40.55 | B | 2022-10 (Oct) | 11.76
| New | BAC46 | A | C | BAC46-11 | 15 | 2022-10-08 16:20 | 44842.6806 | 2022-10-10 14:20 | 44844.5972 | 1 | POWER PROBLEM | MAINTENANCE , N/A | 6G |  | Plate | Block | Failed | 1.668 | 2.087333 | 0.42 | 46 | 184.33 | 744 | 46 | 46 | 46.88 | 63.83 | 16.95 | 9.018 | 11.980666 | 45.54 | B | 2022-10 (Oct) | 9.13
| New | BAC46 | A | C | BAC46-12 | 4 | 2022-10-11 13:30 | 44845.5625 | 2022-10-17 04:30 | 44851.1875 | 1 | GENERAL MAINTENANCE | TIDE O , N/A | 6G |  | Plate | Block | Completed | 1 | 2.5575 | 1.56 | 135 | 23.17 | 744 | 135 | 135 | 27.62 | 73.115 | 45.495 | 18.6825 | 19.205 | 42.76 | B | 2022-10 (Oct) | 11.56
| New | BAC46 | A | C | BAC46-13 | 4 | 2022-10-17 15:40 | 44851.6528 | 2022-10-22 19:40 | 44856.8194 | 1 | ON TIME | TIDE O , N/A | 6G |  | Plate | Block | Completed | 1.9175 | 3.3975 | 1.48 | 124 | 11.17 | 744 | 124 | 124 | 49.38 | 89.955 | 40.575 | 18.535 | 19.155 | 42.55 | B | 2022-10 (Oct) | 11.94
| New | BAC46 | A | C | BAC46-14 | 16 | 2022-10-23 04:00 | 44857.1667 | 2022-10-30 16:00 | 44864.6667 | 1 | ON TIME | TIDE O , N/A | 6G |  | Plate | Block | Completed | 1.135625 | 3.14625 | 2.01 | 180 | 8.33 | 744 | 180 | 180 | 30.2 | 97.015 | 66.815 | 9.225 | 10.19375 | 43.76 | B | 2022-10 (Oct) | 11.17
| New | BAC46 | A | C | BAC46-15 | 20 | 2022-10-31 02:00 | 44865.0833 | 2022-11-07 14:00 | 44872.5833 | 0.122 | ON TIME | TIDE O , N/A | 6G |  | Plate | Block | Completed | 0.12444 | 0.378017 | 0.25376 | 21.98 | 10 | 744 | 180 | 180 | 3.46968 | 12.15242 | 8.68274 | 8.3915 | 9.4615 | 44.99 | B | 2022-10 (Oct) | 11.56
| New | BAC47 | A | C | BAC47-14 | 16 | 2022-09-23 12:35 | 44827.5243 | 2022-10-01 20:35 | 44835.8576 | 0.103 | ON TIME | TIDE O , N/A | 6G |  | Block | Block | Completed | 0.222094 | 0.465303 | 0.24308 | 20.58 | 0 | 744 | 200 | 200 | 5.3148 | 13.038255 | 7.723455 | 8.489375 | 10.17125 | 41.96 | B | 2022-10 (Oct) | 11.8
| New | BAC35 | A | C | BAC35-25 | 4 | 2022-10-22 14:30 | 44856.6042 | 2022-10-27 16:30 | 44861.6875 | 1 | ON TIME | TIDE O , N/A | 7G |  | Plate | Block | Completed | 0.6175 | 2.055 | 1.44 | 122 | 9.5 | 744 | 122 | 122 | 16.27 | 56.425 | 40.155 | 18.255 | 18.9125 | 41.93 | B | 2022-10 (Oct) | 11.72
| New | BAC35 | A | C | BAC35-26 | 18 | 2022-10-28 01:50 | 44862.0764 | 2022-11-04 15:50 | 44869.6597 | 0.517 | ON TIME | TIDE O , N/A | 6G |  | Plate | Block | Completed | 0.838401 | 1.486375 | 0.64625 | 94.15 | 9.33 | 744 | 182 | 182 | 21.42448 | 45.353825 | 23.929345 | 8.214444 | 9.728333 | 43.11 | B | 2022-10 (Oct) | 6.87
| New | BAB46 | A | B | BAB46-22 | 4 | 2022-09-28 13:20 | 44832.5556 | 2022-10-04 01:20 | 44838.0556 | 0.556 | ON TIME | TIDE O , N/A | 7G |  | Plate | Block | Completed | 0.26271 | 1.01748 | 0.75616 | 73.33 | 0 | 744 | 132 | 132 | 7.85072 | 30.86078 | 23.01006 | 19.005 | 19.495 | 43.44 | B | 2022-10 (Oct) | 10.3
| New | BAB46 | A | B | BAB46-23 | 4 | 2022-10-08 04:00 | 44842.1667 | 2022-10-11 05:00 | 44845.2083 | 1 | G1 | MOVE , N/A | 7G |  | Plate | Block | Completed | 0.525 | 1.345 | 0.82 | 73 | 98.67 | 744 | 73 | 73 | 12.94 | 34.65 | 21.71 | 17.19 | 18.5675 | 40.32 | B | 2022-10 (Oct) | 11.23
| New | BAB46 | A | B | BAB46-24 | 4 | 2022-10-11 14:20 | 44845.5972 | 2022-10-17 04:20 | 44851.1806 | 1 | ON TIME | TIDE O , N/A | 7G |  | Plate | Block | Completed | 0.61 | 2.205 | 1.6 | 134 | 9.33 | 744 | 134 | 134 | 16.02 | 56.655 | 40.635 | 17.695 | 18.405 | 40.73 | B | 2022-10 (Oct) | 11.94
| New | BAB46 | A | B | BAB46-25 | 4 | 2022-10-17 13:30 | 44851.5625 | 2022-10-21 | 44855 | 1 | ON TIME | M.O.T , N/A | 7G |  | Plate | Block | Completed | 0.315 | 1.1475 | 0.83 | 82.5 | 9.17 | 744 | 82.3 | 82.5 | 8.44 | 34.49 | 26.05 | 18.3175 | 18.845 | 41.95 | B | 2022-10 (Oct) | 10.06
| New | BAB46 | A | B | BAB46-26 | 14 | 2022-10-21 14:10 | 44855.5903 | 2022-10-29 16:10 | 44863.6736 | 1 | POWER PROBLEM | TIDE O , N/A | 6G |  | Block | Block | Completed | 2.287857 | 4.422857 | 2.14 | 194 | 14.17 | 744 | 194 | 194 | 63.88 | 139.315 | 75.435 | 9.218571 | 12.237142 | 45.05 | B | 2022-10 (Oct) | 10.98
| New | BAB46 | A | B | BAB46-27 | 17 | 2022-10-30 01:30 | 44864.0625 | 2022-11-07 04:30 | 44872.1875 | 0.238 | ON TIME | TIDE O , N/A | 6G |  | Plate | Block | Completed | 0.23758 | 0.77966 | 0.54264 | 46.48 | 9.33 | 744 | 195 | 195 | 6.34984 | 24.68536 | 18.33552 | 8.744705 | 10.162352 | 43.86 | B | 2022-10 (Oct) | 11.69
| New | BAA5 | A | A | BAA5-24 | 4 | 2022-09-27 12:50 | 44831.5347 | 2022-10-03 03:50 | 44837.1597 | 0.384 | ON TIME | TIDE O , N/A | 7G |  | Plate | Block | Completed | 0.31488 | 0.89568 | 0.57984 | 51.83 | 0 | 744 | 135 | 135 | 8.34816 | 24.16512 | 15.81696 | 18.1225 | 18.8725 | 41.73 | B | 2022-10 (Oct) | 11.19
| New | BAD42 | A | D | BAD42-26 | 19 | 2022-10-28 04:20 | 44862.1806 | 2022-11-04 16:20 | 44869.6806 | 0.509 | NL T | TIDE O , N/A | 6G |  | Plate | Block | Completed | 0.778234 | 1.802663 | 1.02309 | 91.65 | 27.08 | 744 | 180 | 180 | 21.12859 | 57.392295 | 36.263705 | 8.528421 | 9.602105 | 44.51 | B | 2022-10 (Oct) | 11.17
| New | BAB12 | A | B | BAB12-22 | 4 | 2022-10-01 01:35 | 44835.066 | 2022-10-08 05:00 | 44842.2083 | 1 | ON TIME | TIDE O , N/A | 7G |  | Plate | Block | Completed | 0.445 | 2.5625 | 2.12 | 171.42 | 1.58 | 744 | 171.25 | 171.42 | 11.73 | 69.815 | 58.085 | 17.935 | 18.4375 | 41.04 | B | 2022-10 (Oct) | 12.31
| New | BAB12 | A | B | BAB12-23 | 4 | 2022-10-08 13:30 | 44842.5625 | 2022-10-14 04:30 | 44848.1875 | 1 | ON TIME | TIDE O , N/A | 7G |  | Plate | Block | Completed | 0.48 | 2.085 | 1.61 | 135 | 8.5 | 744 | 135 | 135 | 13.31 | 55.76 | 42.45 | 17.33 | 18.8425 | 40.78 | B | 2022-10 (Oct) | 11.85
| New | BAB12 | A | B | BAB12-24 | 4 | 2022-10-14 14:00 | 44848.5833 | 2022-10-20 05:00 | 44854.2083 | 1 | ON TIME | TIDE O , N/A | 7G |  | Plate | Block | Completed | 1.8925 | 3.59 | 1.7 | 135 | 9.5 | 744 | 135 | 135 | 49.98 | 96.49 | 46.51 | 18.505 | 19.1625 | 42.5 | B | 2022-10 (Oct) | 12.59
| New | BAB12 | A | B | BAB12-25 | 4 | 2022-10-20 16:40 | 44854.6944 | 2022-10-26 16:40 | 44860.6944 | 1 | ON TIME | TIDE O , N/A | 7G |  | Plate | Block | Completed | 0.465 | 2.2625 | 1.8 | 144 | 11.67 | 744 | 144 | 144 | 12.95 | 60.825 | 47.875 | 17.5575 | 18.635 | 40.82 | B | 2022-10 (Oct) | 12.43
| New | BAB12 | A | B | BAB12-26 | 15 | 2022-10-27 03:50 | 44861.1597 | 2022-11-04 03:50 | 44869.1597 | 0.605 | ON TIME | TIDE O , N/A | 6G |  | Plate | Block | Completed | 1.07448 | 2.480903 | 1.4036 | 116.15 | 11.17 | 744 | 192 | 192 | 26.1118 | 71.61385 | 45.50205 | 8.572666 | 10.886 | 42.25 | B | 2022-10 (Oct) | 12.08
| New | BAB13 | A | B | BAB13-23 | 4 | 2022-09-30 02:00 | 44834.0833 | 2022-10-10 17:30 | 44844.7292 | 0.914 | ON TIME | TIDE O , N/A | 7G |  | Plate | Block | Completed | 0.40216 | 3.196715 | 2.79684 | 233.5 | 0 | 744 | 255.3 | 255.5 | 10.50186 | 86.73403 | 76.23217 | 17.245 | 18.8725 | 40.71 | B | 2022-10 (Oct) | 11.98
| New | BAB13 | A | B | BAB13-24 | 11 | 2022-10-11 03:20 | 44845.1389 | 2022-10-15 16:20 | 44849.6806 | 1 | ON TIME | HEAT , MOVE | 6G |  | Block | Block | Completed | 3.302727 | 4.382727 | 1.08 | 109 | 9.83 | 744 | 109 | 109 | 100.02 | 143.28 | 43.26 | 11.827272 | 12.857272 | 47.44 | B | 2022-10 (Oct) | 9.91
| New | BAB13 | A | B | BAB13-25 | 4 | 2022-10-16 03:30 | 44850.1458 | 2022-10-22 14:30 | 44856.6042 | 1 | ON TIME | TIDE O , N/A | 7G |  | Plate | Block | Completed | 0.355 | 2.055 | 1.7 | 155 | 11.17 | 744 | 155 | 155 | 9.76 | 55.23 | 45.47 | 17.4475 | 18.29 | 40.31 | B | 2022-10 (Oct) | 10.97
| New | BBD11 | B | D | BBD11-21 | 4 | 2022-10-16 06:50 | 44850.2847 | 2022-10-22 07:50 | 44856.3264 | 1 | ON TIME | TIDE O , N/A | 6G |  | Plate | Block | Completed | 1.4125 | 3.1575 | 1.75 | 145 | 10.33 | 744 | 145 | 145 | 36.11 | 80.85 | 44.74 | 18.4025 | 18.855 | 42.09 | B | 2022-10 (Oct) | 12.07
| New | BBD11 | B | D | BBD11-22 | 16 | 2022-10-23 05:40 | 44857.2361 | 2022-10-25 16:40 | 44859.6944 | 1 | HLM LT | HEAT , N/A | 6G |  | Plate | Block | Completed | 1.5675 | 2.141875 | 0.57 | 59 | 21.83 | 744 | 59 | 59 | 37.4 | 59.07 | 21.67 | 8.765625 | 9.76375 | 41.82 | B | 2022-10 (Oct) | 9.66
| New | BBD11 | B | D | BBD11-23 | 16 | 2022-10-26 04:50 | 44860.2014 | 2022-11-03 16:50 | 44868.7014 | 0.682 | HLD CLN | TIDE O , N/A | 6G |  | Plate | Block | Completed | 0.699903 | 2.514023 | 1.81412 | 139.15 | 12.17 | 744 | 204 | 204 | 16.45666 | 69.65948 | 53.20282 | 8.7225 | 9.415 | 40.92 | B | 2022-10 (Oct) | 13.04
| New | BBD12 | B | D | BBD12-23 | 9 | 2022-09-27 05:10 | 44831.2153 | 2022-10-02 19:10 | 44836.7986 | 0.322 | PMP | DOT , N/A | 6G |  | Plate | Block | Completed | 0.292662 | 0.809651 | 0.51842 | 43.17 | 0 | 744 | 134 | 134 | 7.23856 | 22.96021 | 15.72165 | 11.106666 | 13.952222 | 42.04 | B | 2022-10 (Oct) | 11.94
| New | BBD12 | B | D | BBD12-24 | 4 | 2022-10-05 16:40 | 44839.6944 | 2022-10-09 18:45 | 44843.7812 | 1 | NL T | PCS BRK , N/A | 6G |  | Plate | Block | Completed | 0.5975 | 1.9825 | 1.39 | 98.08 | 69.5 | 744 | 98.5 | 98.08 | 15.48 | 49.745 | 34.265 | 17.745 | 18.265 | 40.63 | B | 2022-10 (Oct) | 14.07
| New | BBD12 | B | D | BBD12-25 | 4 | 2022-10-10 13:40 | 44844.5694 | 2022-10-18 15:40 | 44852.6528 | 1 | CHL | TIDE O , N/A | 6G |  | Plate | Block | Completed | 0.46 | 3.045 | 2.59 | 194 | 18.92 | 744 | 194 | 194 | 12.97 | 82.635 | 69.665 | 18.005 | 18.64 | 41.34 | B | 2022-10 (Oct) | 13.35
| New | BBD12 | B | D | BBD12-26 | 4 | 2022-10-20 18:00 | 44854.75 | 2022-10-27 08:00 | 44861.3333 | 1 | POWER PROBLEM | TIDE O , N/A | 6G |  | Plate | Block | Completed | 0.3775 | 2.54 | 2.16 | 158 | 50.33 | 744 | 158 | 158 | 10.56 | 68.27 | 57.71 | 18.0275 | 19.19 | 41.99 | B | 2022-10 (Oct) | 13.67
| New | BBD12 | B | D | BBD12-27 | 16 | 2022-10-27 18:40 | 44861.7778 | 2022-11-04 16:40 | 44869.6944 | 0.533 | ON TIME | TIDE O , N/A | 6G |  | Plate | Block | Completed | 0.91143 | 2.145325 | 1.23656 | 101.32 | 10.67 | 744 | 190 | 190 | 21.06416 | 60.332935 | 39.268775 | 8.531875 | 9.441875 | 40.52 | B | 2022-10 (Oct) | 12.21
| New | BBD13 | B | D | BBD13-18 | 4 | 2022-09-27 15:00 | 44831.625 | 2022-10-05 16:00 | 44839.6667 | 0.58 | HLD CLN | TIDE O , N/A | 7G |  | Plate | Block | Completed | 0.3625 | 1.79655 | 1.4326 | 112 | 0 | 744 | 193 | 193 | 9.5004 | 47.6093 | 38.1089 | 17.8075 | 18.585 | 41.05 | B | 2022-10 (Oct) | 12.8
| New | BAE23 | A | E | BAE23-27 | 4 | 2022-10-05 14:10 | 44839.5903 | 2022-10-12 16:15 | 44846.6771 | 1 | POWER PROBLEM | TIDE O , N/A | 7G |  | Plate | Block | Completed | 0.7225 | 2.79 | 2.07 | 170.08 | 13.33 | 744 | 170.5 | 170.08 | 19.68 | 79.855 | 60.175 | 18.1575 | 19.0825 | 42.01 | B | 2022-10 (Oct) | 12.17
| New | BAE23 | A | E | BAE23-28 | 11 | 2022-10-13 19:00 | 44847.7917 | 2022-10-21 09:00 | 44855.375 | 1 | POWER PROBLEM | TIDE O , N/A | 7G |  | Block | Block | Completed | 2.17909 | 4.147272 | 1.97 | 182 | 26.75 | 744 | 182 | 182 | 67.78 | 148.805 | 81.025 | 11.553636 | 12.998181 | 47.52 | B | 2022-10 (Oct) | 10.82
| New | BAE23 | A | E | BAE23-29 | 4 | 2022-10-21 17:55 | 44855.7465 | 2022-10-22 20:45 | 44856.8646 | 1 | ON TIME | HEAT , N/A | 7G |  | Plate | Block | Failed | 0.56 | 0.8925 | 0.33 | 26.83 | 8.92 | 744 | 26.5 | 26.83 | 15.2 | 24.755 | 9.555 | 17.795 | 18.64 | 41.11 | B | 2022-10 (Oct) | 12.3
| New | BAE23 | A | E | BAE23-30 | 16 | 2022-10-23 06:35 | 44857.2743 | 2022-10-31 00:50 | 44865.0347 | 1 | ON TIME | TIDE O , N/A | 6G |  | Plate | Block | Completed | 1.13 | 3.558125 | 2.43 | 186.25 | 9.83 | 744 | 186.15 | 186.25 | 30.88 | 114.47 | 83.59 | 9.310625 | 10.325 | 44.25 | B | 2022-10 (Oct) | 13.05
| New | BAE23 | A | E | BAE23-31 | 20 | 2022-10-31 16:20 | 44865.6806 | 2022-11-08 05:20 | 44873.2222 | 0.042 | POWER PROBLEM | TIDE O , N/A | 6G |  | Plate | Block | Completed | 0.028098 | 0.127764 | 0.09954 | 7.65 | 15.5 | 744 | 181 | 181 | 0.71568 | 3.93771 | 3.22203 | 8.2305 | 8.596 | 42.45 | B | 2022-10 (Oct) | 13.09
| New | BAE25 | A | E | BAE25-26 | 4 | 2022-09-27 02:15 | 44831.0938 | 2022-10-03 16:45 | 44837.6979 | 0.409 | POWER PROBLEM | TIDE O , N/A | 7G |  | Plate | Block | Completed | 0.140083 | 0.971375 | 0.83027 | 64.75 | 0 | 744 | 158.3 | 158.5 | 4.15135 | 28.108525 | 23.957175 | 17.7775 | 18.6525 | 41.1 | B | 2022-10 (Oct) | 12.87
| New | BAE25 | A | E | BAE25-27 | 4 | 2022-10-05 00:40 | 44839.0278 | 2022-10-13 03:40 | 44847.1528 | 1 | G1 | TIDE O , N/A | 7G |  | Plate | Block | Completed | 0.405 | 2.915 | 2.51 | 195 | 31.92 | 744 | 195 | 195 | 12.79 | 85.305 | 72.515 | 18.6775 | 19.2975 | 42.88 | B | 2022-10 (Oct) | 12.87
| New | BAE25 | A | E | BAE25-28 | 4 | 2022-10-13 15:40 | 44847.6528 | 2022-10-20 08:40 | 44854.3611 | 1 | ON TIME | TIDE O , N/A | 7G |  | Block | Block | Completed | 2.5225 | 4.5075 | 1.99 | 161 | 12 | 744 | 161 | 161 | 60.93 | 120.655 | 59.725 | 18.055 | 18.5675 | 41.32 | B | 2022-10 (Oct) | 12.36
| New | BAE25 | A | E | BAE25-29 | 4 | 2022-10-21 01:10 | 44855.0486 | 2022-10-27 01:00 | 44861.0417 | 1 | STG | TIDE O , N/A | 7G |  | Plate | Block | Completed | 0.445 | 2.4325 | 1.99 | 143.83 | 16.5 | 744 | 143.5 | 143.83 | 11.62 | 61.91 | 50.29 | 17.2775 | 18.36 | 40.2 | B | 2022-10 (Oct) | 13.84
| New | BAB35 | A | B | BAB35-14 | 13 | 2022-10-09 23:40 | 44843.9861 | 2022-10-12 04:40 | 44846.1944 | 1 | POWER PROBLEM | V LEAK , N/A | 6G | Heavy | Plate | Block | Completed | 0.736153 | 1.305384 | 0.57 | 53 | 215.67 | 744 | 53 | 53 | 22.24 | 45.95 | 23.71 | 10.263846 | 12.686153 | 46.46 | B | 2022-10 (Oct) | 10.75
| New | BAB35 | A | B | BAB35-15 | 4 | 2022-10-13 03:10 | 44847.1319 | 2022-10-18 05:10 | 44852.2153 | 1 | STG | TIDE O , N/A | 7G |  | Plate | Block | Completed | 0.3175 | 1.8975 | 1.58 | 122 | 22.5 | 744 | 122 | 122 | 9.27 | 50.17 | 40.9 | 17.15 | 18.4675 | 40.16 | B | 2022-10 (Oct) | 12.95
| New | BAB35 | A | B | BAB35-16 | 4 | 2022-10-21 06:30 | 44855.2708 | 2022-10-26 17:30 | 44860.7292 | 1 | POWER PROBLEM | TIDE O , N/A | 7G |  | Plate | Block | Completed | 0.79 | 2.5325 | 1.74 | 131 | 73.33 | 744 | 131 | 131 | 20.9 | 62.74 | 41.84 | 17.865 | 18.8075 | 41.37 | B | 2022-10 (Oct) | 13.28
| New | BAB35 | A | B | BAB35-17 | 15 | 2022-10-27 04:00 | 44861.1667 | 2022-11-03 03:00 | 44868.125 | 0.694 | ON TIME | F2 , N/A | 6G |  | Plate | Block | Completed | 1.139548 | 2.359137 | 1.22144 | 115.98 | 10.5 | 744 | 167 | 167 | 27.56568 | 68.06058 | 40.4949 | 8.772666 | 10.511333 | 41.98 | B | 2022-10 (Oct) | 10.54
| New | BAB42 | A | B | BAB42-26 | 9 | 2022-09-28 01:00 | 44832.0417 | 2022-10-01 22:00 | 44835.9167 | 0.237 | ON TIME | DLC BLB , N/A | 6G |  | Block | Makable | Completed | 0.853463 | 1.10047 | 0.24648 | 22 | 0 | 744 | 93 | 93 | 20.32749 | 28.27884 | 7.95135 | 11.931111 | 12.838888 | 41.91 | B | 2022-10 (Oct) | 11.18
| New | BAB42 | A | B | BAB42-27 | 15 | 2022-10-04 18:30 | 44838.7708 | 2022-10-12 06:30 | 44846.2708 | 1 | G1 | TIDE O , N/A | 6G |  | Plate | Block | Completed | 1.876 | 4 | 2.12 | 180 | 68.5 | 744 | 180 | 180 | 43.32 | 111.405 | 68.085 | 8.857333 | 10.034 | 41.25 | B | 2022-10 (Oct) | 11.78
| New | BAB42 | A | B | BAB42-28 | 4 | 2022-10-12 16:30 | 44846.6875 | 2022-10-17 17:00 | 44851.7083 | 1 | ON TIME | TIDE O , N/A | 6G |  | Plate | Block | Completed | 0.38 | 2.035 | 1.66 | 120.5 | 10 | 744 | 120.3 | 120.5 | 10.28 | 51.89 | 41.61 | 17.1725 | 18.4125 | 40.13 | B | 2022-10 (Oct) | 13.78
| New | BAB42 | A | B | BAB42-29 | 11 | 2022-10-19 17:20 | 44853.7222 | 2022-10-26 04:20 | 44860.1806 | 1 | POWER PROBLEM | TIDE O , N/A | 6G |  | Block | Block | Completed | 2.560909 | 4.285454 | 1.72 | 155 | 48.33 | 744 | 155 | 155 | 78.84 | 145.615 | 66.775 | 11.900909 | 12.935454 | 47.82 | B | 2022-10 (Oct) | 11.16
| New | BAB42 | A | B | BAB42-30 | 16 | 2022-10-26 15:25 | 44860.6424 | 2022-11-03 03:25 | 44868.1424 | 0.714 | ON TIME | TIDE O , N/A | 6G |  | Plate | Block | Completed | 1.175869 | 2.646263 | 1.47084 | 128.57 | 11.08 | 744 | 180 | 180 | 27.94596 | 74.0775 | 46.13154 | 8.659375 | 9.75625 | 41.51 | B | 2022-10 (Oct) | 11.44
| New | BAE40 | A | E | BAE40-25 | 9 | 2022-10-06 15:15 | 44840.6354 | 2022-10-14 05:15 | 44848.2188 | 1 | G1 | TIDE O , N/A | 6G |  | Block | Block | Completed | 3.231111 | 5.297777 | 2.07 | 182 | 13.33 | 744 | 182 | 182 | 94.12 | 172.19 | 78.07 | 11.873333 | 14.952222 | 46.12 | B | 2022-10 (Oct) | 11.37
| New | BAE40 | A | E | BAE40-26 | 4 | 2022-10-14 14:30 | 44848.6042 | 2022-10-21 05:00 | 44855.2083 | 1 | ON TIME | TIDE O , N/A | 6G |  | Block | Makable | Completed | 3.76 | 5.71 | 1.95 | 158.5 | 9.25 | 744 | 158.3 | 158.5 | 89.66 | 145.375 | 55.715 | 18.0075 | 18.69 | 41.4 | B | 2022-10 (Oct) | 12.3
| New | BAE40 | A | E | BAE40-27 | 10 | 2022-10-21 18:40 | 44855.7778 | 2022-10-26 20:40 | 44860.8611 | 1 | STG | TIDE O , N/A | 6G |  | Block | Block | Completed | 2.424 | 3.833 | 1.41 | 122 | 13.67 | 744 | 122 | 122 | 66.57 | 117.985 | 51.415 | 10.878 | 13.911 | 44.97 | B | 2022-10 (Oct) | 11.56
| New | BAE40 | A | E | BAE40-28 | 15 | 2022-10-27 06:45 | 44861.2812 | 2022-11-04 00:45 | 44869.0312 | 0.609 | MW | TIDE O , N/A | 6G |  | Plate | Block | Completed | 1.06778 | 2.333282 | 1.26672 | 113.23 | 10.08 | 744 | 186 | 186 | 23.92152 | 65.74764 | 41.82612 | 8.419333 | 10.058666 | 40.41 | B | 2022-10 (Oct) | 11.18
| New | BAE11 | A | E | BAE11-20 | 4 | 2022-09-25 16:10 | 44829.6736 | 2022-10-02 00:40 | 44836.0278 | 0.162 | POWER PROBLEM | TIDE O , N/A | 7G |  | Plate | Block | Completed | 0.155115 | 0.483165 | 0.32886 | 24.67 | 0 | 744 | 152.3 | 152.5 | 3.90258 | 12.63438 | 8.7318 | 17.9725 | 18.435 | 41.08 | B | 2022-10 (Oct) | 13.25
| New | BAE11 | A | E | BAE11-21 | 4 | 2022-10-05 23:40 | 44839.9861 | 2022-10-13 11:40 | 44847.4861 | 1 | G1 | TIDE O , N/A | 7G |  | Plate | Block | Completed | 0.455 | 2.7675 | 2.31 | 180 | 95 | 744 | 180 | 180 | 12.32 | 76.515 | 64.195 | 17.97 | 18.5525 | 41.21 | B | 2022-10 (Oct) | 12.83
| New | BAE11 | A | E | BAE11-22 | 4 | 2022-10-14 02:15 | 44848.0938 | 2022-10-21 08:15 | 44855.3438 | 1 | G1 | TIDE O , N/A | 7G |  | Plate | Block | Completed | 0.4725 | 2.695 | 2.22 | 174 | 14.58 | 744 | 174 | 174 | 12.84 | 73.675 | 60.835 | 17.9775 | 18.4725 | 41.13 | B | 2022-10 (Oct) | 12.76
| New | BAE11 | A | E | BAE11-23 | 16 | 2022-10-23 18:30 | 44857.7708 | 2022-10-31 07:30 | 44865.3125 | 1 | HLM LT | TIDE O , N/A | 6G |  | Plate | Block | Completed | 1.044375 | 3.403125 | 2.36 | 181 | 58.25 | 744 | 181 | 181 | 25.93 | 100.205 | 74.275 | 8.828125 | 9.670625 | 41.77 | B | 2022-10 (Oct) | 13.04
| New | BAE11 | A | E | BAE11-24 | 20 | 2022-10-31 18:10 | 44865.7569 | 2022-11-08 09:10 | 44873.3819 | 0.032 | ON TIME | TIDE O , N/A | 6G |  | Plate | Block | Completed | 0.027008 | 0.112608 | 0.08576 | 5.82 | 10.67 | 744 | 183 | 183 | 0.65632 | 3.38512 | 2.7288 | 7.989 | 8.4485 | 41.49 | B | 2022-10 (Oct) | 14.64
| New | BAD35 | A | D | BAD35-21 | 9 | 2022-09-28 02:45 | 44832.1146 | 2022-10-06 02:45 | 44840.1146 | 0.639 | POWER PROBLEM | TIDE O , N/A | 6G |  | Block | Block | Completed | 2.09805 | 3.48894 | 1.39302 | 122.75 | 0 | 744 | 192 | 192 | 50.98581 | 96.22701 | 45.2412 | 11.895555 | 13.043333 | 42.07 | B | 2022-10 (Oct) | 11.35
| New | BAD35 | A | D | BAD35-22 | 10 | 2022-10-07 02:40 | 44841.1111 | 2022-10-10 05:00 | 44844.2083 | 1 | POWER PROBLEM | F2 , N/A | 6G |  | Block | Block | Completed | 2.174 | 2.949 | 0.78 | 74.33 | 23.92 | 744 | 74.2 | 74.33 | 67.95 | 99.845 | 31.895 | 12.444 | 13.757 | 47.65 | B | 2022-10 (Oct) | 10.49
| New | BAD35 | A | D | BAD35-23 | 14 | 2022-10-13 02:20 | 44847.0972 | 2022-10-17 16:20 | 44851.6806 | 1 | MW | HEAT , N/A | 6G |  | Block | Makable | Completed | 3.602857 | 4.757857 | 1.16 | 110 | 69.33 | 744 | 110 | 110 | 94.37 | 135.8 | 41.43 | 8.955714 | 11.944285 | 43.77 | B | 2022-10 (Oct) | 10.55
| New | BAD35 | A | D | BAD35-24 | 4 | 2022-10-22 18:15 | 44856.7604 | 2022-10-25 13:55 | 44859.5799 | 1 | POWER PROBLEM | F2 , N/A | 6G |  | Block | Block | Completed | 2.1175 | 2.9575 | 0.84 | 67.67 | 121.92 | 744 | 67.4 | 67.67 | 52.15 | 76.765 | 24.615 | 17.945 | 19.06 | 41.74 | B | 2022-10 (Oct) | 12.41
| New | BAD35 | A | D | BAD35-25 | 20 | 2022-10-29 15:40 | 44863.6528 | 2022-11-06 03:40 | 44871.1528 | 0.313 | FS2 | TIDE O , N/A | 6G |  | Plate | Block | Completed | 0.356194 | 1.018972 | 0.66356 | 56.32 | 97.75 | 744 | 180 | 180 | 9.03005 | 31.069945 | 22.039895 | 7.961 | 8.753 | 42.18 | B | 2022-10 (Oct) | 11.78
| New | BAB4 | A | B | BAB4-24 | 12 | 2022-09-28 02:00 | 44832.0833 | 2022-10-05 17:00 | 44839.7083 | 0.617 | ON TIME | TIDE O , V LEAK | 6G | Minor | Block | Block | Completed | 2.062323 | 3.338484 | 1.27719 | 113 | 0 | 744 | 183 | 183 | 54.22813 | 99.870705 | 45.642575 | 9.695833 | 13.186666 | 44.39 | B | 2022-10 (Oct) | 11.31
| New | BAB4 | A | B | BAB4-25 | 16 | 2022-10-06 02:10 | 44840.0903 | 2022-10-13 16:10 | 44847.6736 | 1 | ON TIME | TIDE O , N/A | 6G |  | Plate | Block | Completed | 1.594375 | 3.900625 | 2.31 | 182 | 9.17 | 744 | 182 | 182 | 39.5 | 116.04 | 76.54 | 9.199375 | 9.6625 | 42.56 | B | 2022-10 (Oct) | 12.69
| New | BAB4 | A | B | BAB4-26 | 4 | 2022-10-14 02:00 | 44848.0833 | 2022-10-19 05:00 | 44853.2083 | 1 | ON TIME | TIDE O , N/A | 6G |  | Block | Block | Completed | 3.02 | 4.6075 | 1.59 | 123 | 9.83 | 744 | 123 | 123 | 72.14 | 119.585 | 47.445 | 17.8325 | 19 | 41.54 | B | 2022-10 (Oct) | 12.93
| New | BAB4 | A | B | BAB4-27 | 4 | 2022-10-20 23:20 | 44854.9722 | 2022-10-24 15:20 | 44858.6389 | 1 | POWER PROBLEM | HEAT , N/A | 6G |  | Plate | Block | Completed | 0.67 | 1.87 | 1.2 | 88 | 42.33 | 744 | 88 | 88 | 18.47 | 53.015 | 34.545 | 18.9525 | 19.3575 | 43.27 | B | 2022-10 (Oct) | 13.64
| New | BAE36 | A | E | BAE36-22 | 14 | 2022-10-07 04:40 | 44841.1944 | 2022-10-14 22:40 | 44848.9444 | 1 | G1 | TIDE O , N/A | 6G |  | Block | Makable | Completed | 4.126428 | 6.142142 | 2.02 | 186 | 15.83 | 744 | 186 | 186 | 98.09 | 167.11 | 69.02 | 8.988571 | 11.055714 | 42.14 | B | 2022-10 (Oct) | 10.81
| New | BAE36 | A | E | BAE36-23 | 9 | 2022-10-15 18:10 | 44849.7569 | 2022-10-23 07:10 | 44857.2986 | 1 | POWER PROBLEM | TIDE O , N/A | 6G |  | Block | Makable | Completed | 4.79 | 6.771111 | 1.98 | 181 | 19.5 | 744 | 181 | 181 | 123.61 | 195.64 | 72.03 | 11.631111 | 14.103333 | 43.67 | B | 2022-10 (Oct) | 10.94
| New | BAE36 | A | E | BAE36-24 | 9 | 2022-10-24 02:25 | 44858.1007 | 2022-10-31 14:25 | 44865.6007 | 1 | NL T | TIDE O , N/A | 6G |  | Block | Makable | Completed | 4.472222 | 6.531111 | 2.06 | 180 | 19.25 | 744 | 180 | 180 | 110.04 | 182.7 | 72.66 | 11.111111 | 13.876666 | 42.48 | B | 2022-10 (Oct) | 11.44
| New | BAE37 | A | E | BAE37-27 | 4 | 2022-09-27 17:55 | 44831.7465 | 2022-10-05 08:30 | 44839.3542 | 0.572 | POWER PROBLEM | TIDE O , N/A | 7G |  | Plate | Block | Completed | 0.35464 | 1.71457 | 1.36136 | 104.5 | 0 | 744 | 182.35 | 182.58 | 9.35792 | 46.69808 | 37.34016 | 17.9025 | 18.3625 | 40.92 | B | 2022-10 (Oct) | 13.04
| New | BAE37 | A | E | BAE37-28 | 4 | 2022-10-06 15:05 | 44840.6285 | 2022-10-08 13:35 | 44842.566 | 1 | G1 | HEAT , N/A | 7G |  | Plate | Block | Completed | 0.4275 | 1.0625 | 0.64 | 46.5 | 30.58 | 744 | 46.3 | 46.5 | 11.32 | 28.005 | 16.685 | 18.025 | 18.2975 | 40.99 | B | 2022-10 (Oct) | 13.55
| New | BAE37 | A | E | BAE37-29 | 15 | 2022-10-09 14:15 | 44843.5938 | 2022-10-16 13:24 | 44850.5583 | 1 | MW | F2 , N/A | 6G |  | Block | Makable | Completed | 4.43 | 6.145333 | 1.72 | 167.15 | 24.67 | 744 | 167.9 | 167.15 | 147.39 | 220.555 | 73.165 | 10.376666 | 12.250666 | 49.49 | B | 2022-10 (Oct) | 10.29
| New | BAD16 | A | D | BAD16-24 | 15 | 2022-09-28 06:40 | 44832.2778 | 2022-10-06 04:36 | 44840.1917 | 0.656 | ON TIME | TIDE O , N/A | 6G |  | Block | Makable | Completed | 2.51729 | 3.892704 | 1.3776 | 124.6 | 0 | 744 | 189.56 | 189.93 | 58.23312 | 102.96248 | 44.72936 | 9.052666 | 9.930666 | 41.5 | B | 2022-10 (Oct) | 11
| New | BAD16 | A | D | BAD16-25 | 11 | 2022-10-06 15:00 | 44840.625 | 2022-10-14 13:00 | 44848.5417 | 1 | ON TIME | TIDE O , N/A | 6G |  | Block | Block | Completed | 2.603636 | 4.765454 | 2.16 | 190 | 10.4 | 744 | 190 | 190 | 74.38 | 154.25 | 79.87 | 10.85909 | 12.851818 | 45.88 | B | 2022-10 (Oct) | 11.42
| New | BAD16 | A | D | BAD16-26 | 4 | 2022-10-15 03:55 | 44849.1632 | 2022-10-19 07:55 | 44853.3299 | 1 | POWER PROBLEM | HEAT , N/A | 6G |  | Plate | Block | Completed | 0.5475 | 1.855 | 1.31 | 100 | 14.92 | 744 | 100 | 100 | 15.29 | 51.295 | 36.005 | 18.275 | 19.27 | 42.37 | B | 2022-10 (Oct) | 13
| New | BAA15 | A | A | BAA15-16 | 11 | 2022-10-22 00:50 | 44856.0347 | 2022-10-27 15:50 | 44861.6597 | 1 | ON TIME | TIDE O , N/A | 6G |  | Block | Makable | Completed | 4.67 | 6.007272 | 1.34 | 135 | 8.67 | 744 | 135 | 135 | 130.61 | 181.625 | 51.015 | 10.49909 | 13.51 | 45.5 | B | 2022-10 (Oct) | 9.93
| New | BAA15 | A | A | BAA15-17 | 16 | 2022-10-28 01:00 | 44862.0417 | 2022-11-03 04:30 | 44868.1875 | 0.644 | ON TIME | HEAT , N/A | 6G |  | Plate | Block | Completed | 0.712828 | 1.844658 | 1.13344 | 94.98 | 9.17 | 744 | 147.3 | 147.5 | 18.30248 | 55.6255 | 37.32302 | 8.62125 | 10.340625 | 42.67 | B | 2022-10 (Oct) | 11.86
| New | BAA45 | A | A | BAA45-20 | 15 | 2022-09-28 08:00 | 44832.3333 | 2022-10-06 04:00 | 44840.1667 | 0.66 | PLN NS | TIDE O , N/A | 6G |  | Block | Makable | Completed | 2.959 | 4.2042 | 1.2474 | 124 | 0 | 744 | 188 | 188 | 83.2062 | 129.2049 | 45.9987 | 9.096666 | 12.014 | 45.87 | B | 2022-10 (Oct) | 10.05
| New | BAA45 | A | A | BAA45-21 | 4 | 2022-10-06 12:40 | 44840.5278 | 2022-10-11 04:10 | 44845.1736 | 1 | ON TIME | HEAT , N/A | 6G |  | Plate | Block | Completed | 0.4475 | 1.9525 | 1.51 | 111.5 | 8.67 | 744 | 111.3 | 111.5 | 11.6 | 52.455 | 40.855 | 18.1825 | 18.695 | 41.62 | B | 2022-10 (Oct) | 13.45
| New | BAA45 | A | A | BAA45-22 | 4 | 2022-10-11 12:30 | 44845.5208 | 2022-10-18 16:00 | 44852.6667 | 1 | ON TIME | TIDE O , N/A | 6G |  | Plate | Block | Completed | 0.305 | 2.65 | 2.35 | 171.5 | 8.33 | 744 | 171.3 | 171.5 | 9.78 | 75.84 | 66.06 | 18.4025 | 19.0675 | 42.3 | B | 2022-10 (Oct) | 13.7
| New | BAA45 | A | A | BAA45-23 | 4 | 2022-10-19 14:40 | 44853.6111 | 2022-10-24 16:10 | 44858.6736 | 1 | POWER PROBLEM | TIDE O , N/A | 6G |  | Plate | Block | Completed | 1.795 | 3.265 | 1.47 | 121.5 | 22.67 | 744 | 121.3 | 121.5 | 43.93 | 84.915 | 40.985 | 17.815 | 18.8875 | 41.4 | B | 2022-10 (Oct) | 12.1
| New | BAA45 | A | A | BAA45-24 | 13 | 2022-10-25 08:40 | 44859.3611 | 2022-10-30 16:10 | 44864.6736 | 1 | HLM LT | TIDE O , N/A | 6G |  | Plate | Block | Completed | 0.744615 | 2.333846 | 1.59 | 127.5 | 16.5 | 744 | 127.3 | 127.5 | 21.26 | 74.755 | 53.495 | 10.100769 | 11.015384 | 44.87 | B | 2022-10 (Oct) | 12.47
| New | BAA45 | A | A | BAA45-25 | 16 | 2022-10-31 00:50 | 44865.0347 | 2022-11-07 16:50 | 44872.7014 | 0.126 | ON TIME | TIDE O , N/A | 6G |  | Plate | Block | Completed | 0.116078 | 0.412808 | 0.29736 | 23.15 | 8.67 | 744 | 184 | 184 | 2.81862 | 12.03615 | 9.21753 | 8.745 | 9.5825 | 41.45 | B | 2022-10 (Oct) | 12.83
| New | BBD8 | B | D | BBD8-24 | 17 | 2022-09-28 12:10 | 44832.5069 | 2022-10-04 02:10 | 44838.0903 | 0.554 | ON TIME | HEAT , N/A | 6G |  | Block | Block | Completed | 1.232161 | 2.010042 | 0.7756 | 74.17 | 0 | 744 | 134 | 134 | 31.66664 | 60.32783 | 28.66119 | 8.563529 | 10.104705 | 43.4 | B | 2022-10 (Oct) | 10.52
| New | BAC47 | A | C | BAC47-15 | 4 | 2022-10-08 01:45 | 44842.0729 | 2022-10-10 14:45 | 44844.6146 | 1 | HLM LT | MAINTENANCE , N/A | 6G |  | Block | Block | Completed | 2.1175 | 2.8925 | 0.78 | 61 | 149.17 | 744 | 61 | 61 | 52.24 | 71.875 | 19.635 | 18.52 | 19.0275 | 42.37 | B | 2022-10 (Oct) | 12.62
| New | BAC47 | A | C | BAC47-16 | 4 | 2022-10-11 13:20 | 44845.5556 | 2022-10-19 08:20 | 44853.3472 | 1 | GENERAL MAINTENANCE | TIDE O , N/A | 6G |  | Plate | Block | Completed | 0.405 | 2.91 | 2.51 | 187 | 22.58 | 744 | 187 | 187 | 12.58 | 80.035 | 67.455 | 18.3125 | 19.07 | 42.18 | B | 2022-10 (Oct) | 13.37
| New | BAC47 | A | C | BAC47-17 | 4 | 2022-10-20 17:00 | 44854.7083 | 2022-10-25 17:00 | 44859.7083 | 1 | POWER PROBLEM | TIDE O , N/A | 6G |  | Plate | Block | Completed | 0.305 | 1.9275 | 1.62 | 120 | 32.67 | 744 | 120 | 120 | 8.65 | 53.86 | 45.21 | 18.16 | 18.515 | 41.38 | B | 2022-10 (Oct) | 13.5
| New | BAC47 | A | C | BAC47-18 | 16 | 2022-10-26 02:00 | 44860.0833 | 2022-11-02 16:00 | 44867.6667 | 0.78 | ON TIME | TIDE O , N/A | 6G |  | Plate | Block | Completed | 1.377188 | 2.996175 | 1.6224 | 141.98 | 9 | 744 | 182 | 182 | 33.033 | 83.8812 | 50.8482 | 8.559375 | 10.0225 | 41.86 | B | 2022-10 (Oct) | 11.37
| New | BAB47 | A | B | BAB47-25 | 10 | 2022-09-30 04:30 | 44834.1875 | 2022-10-01 07:30 | 44835.3125 | 0.278 | MW | MW PWR , N/A | 7G |  | Plate | Block | Failed | 0.187928 | 0.266046 | 0.07784 | 7.5 | 0 | 744 | 27 | 27 | 6.82212 | 10.16229 | 3.34017 | 13.043 | 14.789 | 50.08 | B | 2022-10 (Oct) | 10.37
| New | BAB47 | A | B | BAB47-26 | 4 | 2022-10-05 01:50 | 44839.0764 | 2022-10-12 16:50 | 44846.7014 | 1 | MW | TIDE O , N/A | 6G |  | Plate | Block | Completed | 0.6325 | 3.0575 | 2.43 | 183 | 90.33 | 744 | 183 | 183 | 16.79 | 83.725 | 66.935 | 18.1975 | 18.455 | 41.36 | B | 2022-10 (Oct) | 13.28
| New | BAB47 | A | B | BAB47-27 | 4 | 2022-10-13 01:40 | 44847.0694 | 2022-10-18 08:40 | 44852.3611 | 1 | ON TIME | TIDE O , N/A | 7G |  | Plate | Block | Completed | 0.6625 | 2.06 | 1.4 | 127 | 8.83 | 744 | 127 | 127 | 18.15 | 59.935 | 41.785 | 18.1475 | 18.8 | 41.69 | B | 2022-10 (Oct) | 11.02
| New | BAB47 | A | B | BAB47-28 | 4 | 2022-10-21 06:00 | 44855.25 | 2022-10-28 05:00 | 44862.2083 | 1 | POWER PROBLEM | TIDE O , N/A | 7G |  | Plate | Block | Completed | 0.87 | 2.85 | 1.98 | 167 | 69.33 | 744 | 167 | 167 | 22.67 | 78.295 | 55.625 | 18.0225 | 18.5925 | 41.32 | B | 2022-10 (Oct) | 11.86
| New | BAB47 | A | B | BAB47-29 | 16 | 2022-10-28 14:50 | 44862.6181 | 2022-11-05 04:50 | 44870.2014 | 0.446 | ON TIME | TIDE O , N/A | 6G |  | Plate | Block | Completed | 0.677084 | 1.593614 | 0.91876 | 81.15 | 9.83 | 744 | 182 | 182 | 17.4609 | 48.65637 | 31.19547 | 8.755 | 10.425625 | 43.12 | B | 2022-10 (Oct) | 11.26
| New | BAA5 | A | A | BAA5-25 | 16 | 2022-10-04 18:00 | 44838.75 | 2022-10-12 06:00 | 44846.25 | 1 | G1 | TIDE O , N/A | 6G |  | Plate | Block | Completed | 1.74 | 3.78125 | 2.04 | 180 | 38.17 | 744 | 180 | 180 | 43.43 | 111.055 | 67.625 | 9.07125 | 9.806875 | 42.57 | B | 2022-10 (Oct) | 11.33
| New | BAA5 | A | A | BAA5-26 | 14 | 2022-10-12 14:15 | 44846.5938 | 2022-10-18 16:15 | 44852.6771 | 1 | ON TIME | V LEAK , N/A | 6G | Heavy | Block | Block | Completed | 2.633571 | 5.394285 | 2.76 | 146 | 8.25 | 744 | 146 | 146 | 66.04 | 155.935 | 89.895 | 8.94 | 11.358571 | 42.69 | B | 2022-10 (Oct) | 18.9
| New | BAA5 | A | A | BAA5-27 | 12 | 2022-10-19 15:30 | 44853.6458 | 2022-10-24 16:00 | 44858.6667 | 1 | HLM LT | TIDE O , N/A | 6G |  | Plate | Block | Completed | 1.113333 | 2.4175 | 1.3 | 120.5 | 23.25 | 744 | 120.3 | 120.5 | 26.97 | 69.3 | 42.33 | 9.886666 | 10.675833 | 42.02 | B | 2022-10 (Oct) | 10.87
| New | BAA5 | A | A | BAA5-28 | 4 | 2022-10-25 00:35 | 44859.0243 | 2022-10-30 04:35 | 44864.191 | 1 | ON TIME | TIDE O , N/A | 6G |  | Plate | Block | Completed | 1.1075 | 2.605 | 1.5 | 124 | 8.58 | 744 | 124 | 124 | 26.4 | 66.215 | 39.815 | 17.4625 | 18.3475 | 40.4 | B | 2022-10 (Oct) | 12.1
| New | BAA5 | A | A | BAA5-29 | 16 | 2022-10-30 12:50 | 44864.5347 | 2022-11-04 03:50 | 44869.1597 | 0.317 | ON TIME | HEAT , N/A | 6G |  | Plate | Block | Completed | 0.282724 | 0.682343 | 0.39942 | 35.15 | 8.25 | 744 | 111 | 111 | 7.61434 | 21.297645 | 13.683305 | 9.5125 | 9.798125 | 43.59 | B | 2022-10 (Oct) | 11.35
| New | BAA21 | A | A | BAA21-25 | 4 | 2022-09-30 00:40 | 44834.0278 | 2022-10-02 04:10 | 44836.1736 | 0.547 | ON TIME | HEAT , N/A | 7G |  | Plate | Block | Completed | 0.3282 | 0.696058 | 0.36649 | 28.17 | 0 | 744 | 51.3 | 51.5 | 7.12194 | 15.05344 | 7.9315 | 15.98 | 17.2225 | 37.47 | B | 2022-10 (Oct) | 13.01
| New | BAA21 | A | A | BAA21-26 | 4 | 2022-10-04 23:00 | 44838.9583 | 2022-10-10 04:00 | 44844.1667 | 1 | G1 | TIDE O , N/A | 6G |  | Plate | Block | Completed | 0.83 | 2.53 | 1.7 | 125 | 66.83 | 744 | 125 | 125 | 20.87 | 69.07 | 48.2 | 18.1925 | 18.3525 | 41.24 | B | 2022-10 (Oct) | 13.6
| New | BAA21 | A | A | BAA21-27 | 9 | 2022-10-10 12:30 | 44844.5208 | 2022-10-13 04:30 | 44847.1875 | 1 | ON TIME | HEAT , N/A | 6G |  | Plate | Block | Completed | 1.637777 | 2.411111 | 0.77 | 64 | 8.5 | 744 | 64 | 64 | 54.53 | 87.19 | 32.66 | 12.947777 | 15.465555 | 49.1 | B | 2022-10 (Oct) | 12.03
| New | BAA21 | A | A | BAA21-28 | 4 | 2022-10-13 13:45 | 44847.5729 | 2022-10-16 03:40 | 44850.1528 | 1 | ON TIME | PSSOC , N/A | 6G |  | Plate | Block | Completed | 1.8875 | 2.6525 | 0.77 | 61.92 | 9.25 | 744 | 61.55 | 61.92 | 47.41 | 67.87 | 20.46 | 18.3975 | 19.0825 | 42.3 | B | 2022-10 (Oct) | 12.27
| New | BBD13 | B | D | BBD13-19 | 4 | 2022-10-06 05:00 | 44840.2083 | 2022-10-18 22:30 | 44852.9375 | 1 | HLD CLN | TIDE O , N/A | 7G |  | Plate | Block | Completed | 0.5725 | 4.145 | 3.57 | 305.5 | 13 | 744 | 305.3 | 305.5 | 16.15 | 123.01 | 106.86 | 18.33 | 18.855 | 41.96 | B | 2022-10 (Oct) | 11.72
| New | BBD13 | B | D | BBD13-20 | 4 | 2022-10-19 18:50 | 44853.7847 | 2022-10-26 04:50 | 44860.2014 | 1 | CHL | TIDE O , N/A | 7G |  | Block | Block | Completed | 2.0225 | 3.8725 | 1.85 | 154 | 20.33 | 744 | 154 | 154 | 50.46 | 107.59 | 57.13 | 18.305 | 19.2625 | 42.4 | B | 2022-10 (Oct) | 12.01
| New | BBD13 | B | D | BBD13-21 | 16 | 2022-10-26 16:00 | 44860.6667 | 2022-11-03 05:00 | 44868.2083 | 0.707 | ON TIME | TIDE O , N/A | 6G |  | Block | Block | Completed | 1.741429 | 3.277829 | 1.53419 | 127.98 | 11.17 | 744 | 181 | 181 | 42.95732 | 92.77254 | 49.81522 | 8.718125 | 10.19375 | 42.54 | B | 2022-10 (Oct) | 12.04
| New | BBD27 | B | D | BBD27-19 | 4 | 2022-10-01 18:50 | 44835.7847 | 2022-10-07 16:00 | 44841.6667 | 1 | G1 | TIDE O , HEAT | 7G |  | Plate | Block | Completed | 0.4425 | 2.2975 | 1.86 | 141.17 | 18.83 | 744 | 141.1 | 141.17 | 12.39 | 59.205 | 46.815 | 18.1075 | 18.5275 | 41.34 | B | 2022-10 (Oct) | 13.18
| New | BBD27 | B | D | BBD27-20 | 4 | 2022-10-10 02:00 | 44844.0833 | 2022-10-18 16:00 | 44852.6667 | 1 | CHL | TIDE O , N/A | 7G |  | Plate | Block | Completed | 0.325 | 2.765 | 2.44 | 206 | 58 | 744 | 206 | 206 | 9.06 | 72.835 | 63.775 | 17.7625 | 18.35 | 40.74 | B | 2022-10 (Oct) | 11.84
| New | BBD27 | B | D | BBD27-21 | 4 | 2022-10-19 18:00 | 44853.75 | 2022-10-27 04:00 | 44861.1667 | 1 | POWER PROBLEM | TIDE O , N/A | 7G |  | Plate | Block | Completed | 0.6425 | 2.8475 | 2.21 | 178 | 26 | 744 | 178 | 178 | 16.69 | 74.465 | 57.775 | 17.525 | 18.5325 | 40.67 | B | 2022-10 (Oct) | 12.42
| New | BBD27 | B | D | BBD27-22 | 16 | 2022-10-27 14:00 | 44861.5833 | 2022-11-04 05:00 | 44869.2083 | 0.579 | ON TIME | TIDE O , N/A | 6G |  | Plate | Block | Completed | 1.075493 | 2.277641 | 1.20432 | 105.98 | 10 | 744 | 183 | 183 | 24.318 | 62.45673 | 38.13873 | 8.453125 | 9.56625 | 40.64 | B | 2022-10 (Oct) | 11.31
| New | BBD29 | B | D | BBD29-19 | 13 | 2022-09-28 10:00 | 44832.4167 | 2022-10-06 20:00 | 44840.8333 | 0.693 | PLN NS | TIDE O , N/A | 6G |  | Plate | Block | Completed | 1.342288 | 2.923926 | 1.58004 | 140 | 0 | 744 | 202 | 202 | 36.34092 | 92.997135 | 56.656215 | 9.744615 | 12.171538 | 44.46 | B | 2022-10 (Oct) | 11.29
| New | BBD29 | B | D | BBD29-20 | 10 | 2022-10-07 17:15 | 44841.7188 | 2022-10-14 19:15 | 44848.8021 | 1 | NL T | TIDE O , N/A | 6G |  | Block | Block | Completed | 1.996 | 3.957 | 1.96 | 170 | 21.25 | 744 | 170 | 170 | 50.11 | 119.06 | 68.95 | 10.584 | 12.617 | 42.77 | B | 2022-10 (Oct) | 11.53
| New | BAB13 | A | B | BAB13-26 | 16 | 2022-10-23 15:40 | 44857.6528 | 2022-10-31 16:40 | 44865.6944 | 1 | POWER PROBLEM | TIDE O , N/A | 6G |  | Plate | Block | Completed | 1.945625 | 4.01625 | 2.07 | 193 | 25.17 | 744 | 193 | 193 | 42.56 | 105.9 | 63.34 | 8.538125 | 9.1425 | 39.96 | B | 2022-10 (Oct) | 10.73
| New | BAB31 | A | B | BAB31-22 | 17 | 2022-09-29 03:00 | 44833.125 | 2022-10-02 03:00 | 44836.125 | 0.375 | ON TIME | HEAT , PCS AB GRW | 6G |  | Block | Block | Completed | 0.980956 | 1.265294 | 0.285 | 27 | 0 | 744 | 72 | 72 | 32.11875 | 44.308125 | 12.189375 | 9.627647 | 11.443529 | 49.21 | B | 2022-10 (Oct) | 10.42
| New | BAB31 | A | B | BAB31-23 | 4 | 2022-10-05 23:00 | 44839.9583 | 2022-10-13 17:00 | 44847.7083 | 1 | G1 | TIDE O , N/A | 6G |  | Plate | Block | Completed | 0.595 | 3.29 | 2.7 | 186 | 92 | 744 | 186 | 186 | 13.73 | 84.025 | 70.295 | 16.585 | 18.5625 | 39.6 | B | 2022-10 (Oct) | 14.52
| New | BAB31 | A | B | BAB31-24 | 4 | 2022-10-14 01:50 | 44848.0764 | 2022-10-19 01:50 | 44853.0764 | 1 | ON TIME | TIDE O , N/A | 6G |  | Block | Block | Completed | 2.7725 | 4.2825 | 1.51 | 120 | 8.83 | 744 | 120 | 120 | 65.95 | 110.105 | 44.155 | 17.98 | 18.535 | 41.2 | B | 2022-10 (Oct) | 12.58
| New | BAB31 | A | B | BAB31-25 | 11 | 2022-10-21 06:20 | 44855.2639 | 2022-10-29 16:20 | 44863.6806 | 1 | POWER PROBLEM | TIDE O , N/A | 6G |  | Block | Makable | Completed | 4.887272 | 7.244545 | 2.36 | 202 | 52.5 | 744 | 202 | 202 | 114.78 | 190.04 | 75.26 | 9.500909 | 12.484545 | 41.51 | B | 2022-10 (Oct) | 11.63
| New | BAB31 | A | B | BAB31-26 | 16 | 2022-10-30 03:30 | 44864.1458 | 2022-11-07 04:30 | 44872.1875 | 0.23 | ON TIME | TIDE O , N/A | 6G |  | Plate | Block | Completed | 0.190325 | 0.729963 | 0.5405 | 44.48 | 11.17 | 744 | 193 | 193 | 4.9726 | 23.41055 | 18.43795 | 9.395 | 9.89125 | 43.53 | B | 2022-10 (Oct) | 12.12
| New | BAB32 | A | B | BAB32-26 | 13 | 2022-09-26 06:00 | 44830.25 | 2022-10-04 04:00 | 44838.1667 | 0.4 | ON TIME | TIDE O , N/A | 6G |  | Plate | Block | Completed | 0.528615 | 1.44523 | 0.916 | 76 | 0 | 744 | 190 | 190 | 16.776 | 53.782 | 37.006 | 10.344615 | 13.593846 | 48.06 | B | 2022-10 (Oct) | 12.05
| New | BAB32 | A | B | BAB32-27 | 13 | 2022-10-07 01:20 | 44841.0556 | 2022-10-13 05:20 | 44847.2222 | 1 | G1 | TIDE O , N/A | 6G |  | Plate | Block | Completed | 1.486153 | 3.335384 | 1.85 | 148 | 69.33 | 744 | 148 | 148 | 43.86 | 112.7 | 68.84 | 10.34923 | 11.116923 | 46.11 | B | 2022-10 (Oct) | 12.5
| New | BAB32 | A | B | BAB32-28 | 4 | 2022-10-13 15:20 | 44847.6389 | 2022-10-18 15:20 | 44852.6389 | 1 | ON TIME | TIDE O , N/A | 6G |  | Block | Block | Completed | 2.6975 | 4.1625 | 1.47 | 120 | 10 | 744 | 120 | 120 | 67.41 | 111.295 | 43.885 | 18.3825 | 19.16 | 42.4 | B | 2022-10 (Oct) | 12.17
| New | BAC15 | A | C | BAC15-24 | 4 | 2022-10-01 04:15 | 44835.1771 | 2022-10-06 16:15 | 44840.6771 | 1 | ON TIME | TIDE O , N/A | 7G |  | Plate | Block | Completed | 0.43 | 2.0725 | 1.64 | 132 | 4.25 | 744 | 132 | 132 | 12.54 | 57.23 | 44.69 | 18.42 | 19.34 | 42.6 | B | 2022-10 (Oct) | 12.42
| New | BAC15 | A | C | BAC15-25 | 10 | 2022-10-07 03:45 | 44841.1562 | 2022-10-10 12:45 | 44844.5312 | 1 | ON TIME | MAINTENANCE , N/A | 6G |  | Block | Block | Completed | 2.358 | 3.244 | 0.89 | 81 | 11.5 | 744 | 81 | 81 | 70.92 | 104.695 | 33.775 | 12.229 | 13.632 | 46.94 | B | 2022-10 (Oct) | 10.86
| New | BAC15 | A | C | BAC15-26 | 10 | 2022-10-11 03:50 | 44845.1597 | 2022-10-17 06:55 | 44851.2882 | 1 | GENERAL MAINTENANCE | F2 , TIDE O | 6G |  | Block | Makable | Completed | 3.696 | 5.234 | 1.54 | 147.08 | 15.08 | 744 | 147.5 | 147.08 | 103.05 | 163.11 | 60.06 | 11.077 | 14.037 | 45.62 | B | 2022-10 (Oct) | 10.4
| New | BAC15 | A | C | BAC15-27 | 4 | 2022-10-17 16:30 | 44851.6875 | 2022-10-22 23:30 | 44856.9792 | 1 | FS2 | TIDE O , N/A | 6G |  | Plate | Block | Completed | 0.4125 | 1.885 | 1.47 | 127 | 9.58 | 744 | 127 | 127 | 11.81 | 51.2 | 39.39 | 18.1925 | 18.685 | 41.61 | B | 2022-10 (Oct) | 11.57
| New | BAC15 | A | C | BAC15-28 | 16 | 2022-10-23 08:00 | 44857.3333 | 2022-10-31 04:20 | 44865.1806 | 1 | ON TIME | TIDE O , N/A | 6G |  | Plate | Block | Completed | 1.33375 | 3.543125 | 2.21 | 188.33 | 8.5 | 744 | 188.2 | 188.33 | 30.72 | 94.68 | 63.96 | 8.296875 | 9.60375 | 40.34 | B | 2022-10 (Oct) | 11.73
| New | BAC15 | A | C | BAC15-29 | 16 | 2022-10-31 14:10 | 44865.5903 | 2022-11-05 01:40 | 44870.0694 | 0.091 | ON TIME | M.O.T , N/A | 6G |  | Plate | Block | Completed | 0.086507 | 0.192294 | 0.10556 | 9.82 | 9.83 | 744 | 107.3 | 107.5 | 2.16762 | 5.627895 | 3.460275 | 9.008125 | 9.79875 | 42.38 | B | 2022-10 (Oct) | 10.79
| New | BAC24 | A | C | BAC24-25 | 4 | 2022-09-26 16:50 | 44830.7014 | 2022-10-01 22:50 | 44835.9514 | 0.181 | MW | TIDE O , N/A | 7G |  | Plate | Block | Completed | 0.147515 | 0.42354 | 0.27693 | 22.83 | 0 | 744 | 126 | 126 | 3.72136 | 11.027425 | 7.306065 | 18.0525 | 18.445 | 41.18 | B | 2022-10 (Oct) | 12.14
| New | BAC24 | A | C | BAC24-26 | 4 | 2022-10-05 22:20 | 44839.9306 | 2022-10-10 12:20 | 44844.5139 | 1 | G1 | MAINTENANCE , N/A | 7G |  | Plate | Block | Completed | 0.605 | 1.8125 | 1.21 | 110 | 95.5 | 744 | 110 | 110 | 14.58 | 49.33 | 34.75 | 17.8175 | 18.625 | 41.12 | B | 2022-10 (Oct) | 11
| New | BAC24 | A | C | BAC24-27 | 4 | 2022-10-11 01:45 | 44845.0729 | 2022-10-18 23:45 | 44852.9896 | 1 | GENERAL MAINTENANCE | TIDE O , N/A | 7G |  | Block | Block | Completed | 2.09 | 4.12 | 2.03 | 190 | 13.42 | 744 | 190 | 190 | 52.42 | 113.435 | 61.015 | 18.3225 | 19 | 42.13 | B | 2022-10 (Oct) | 10.68
| New | BAD4 | A | D | BAD4-25 | 4 | 2022-09-30 06:10 | 44834.2569 | 2022-10-08 04:10 | 44842.1736 | 0.906 | POWER PROBLEM | TIDE O , N/A | 7G |  | Plate | Block | Completed | 0.382785 | 2.611545 | 2.22876 | 172.17 | 0 | 744 | 190 | 190 | 10.84482 | 68.93301 | 58.08819 | 17.66 | 18.7075 | 41.02 | B | 2022-10 (Oct) | 12.95
| New | BAD4 | A | D | BAD4-26 | 4 | 2022-10-08 14:53 | 44842.6201 | 2022-10-18 14:53 | 44852.6201 | 1 | ON TIME | TIDE O , N/A | 7G |  | Plate | Block | Completed | 0.54 | 3.2425 | 2.7 | 240 | 10.72 | 744 | 240 | 240 | 13.46 | 84.55 | 71.09 | 17.255 | 18.2925 | 40.09 | B | 2022-10 (Oct) | 11.25
| New | BAD4 | A | D | BAD4-27 | 4 | 2022-10-19 17:30 | 44853.7292 | 2022-10-25 04:10 | 44859.1736 | 1 | POWER PROBLEM | TIDE O , N/A | 7G |  | Plate | Block | Completed | 0.5225 | 1.9575 | 1.44 | 130.67 | 26.62 | 744 | 130.4 | 130.67 | 14.31 | 53.565 | 39.255 | 18.0875 | 18.7575 | 41.57 | B | 2022-10 (Oct) | 11.02
| New | BAD4 | A | D | BAD4-28 | 12 | 2022-10-25 15:30 | 44859.6458 | 2022-10-31 06:00 | 44865.25 | 1 | ON TIME | TIDE O , N/A | 7G |  | Plate | Block | Completed | 0.968333 | 1.750833 | 0.78 | 134.5 | 11.33 | 744 | 134.3 | 134.5 | 26.42 | 58.46 | 32.04 | 10.48 | 11.828333 | 44.98 | B | 2022-10 (Oct) | 5.8
| New | BAD10 | A | D | BAD10-27 | 4 | 2022-09-28 17:30 | 44832.7292 | 2022-10-06 03:30 | 44840.1458 | 0.694 | POWER PROBLEM | TIDE O , N/A | 7G |  | Plate | Block | Completed | 0.438955 | 1.906765 | 1.47128 | 123.5 | 0 | 744 | 178 | 178 | 12.74878 | 57.35216 | 44.60338 | 19.16 | 19.5475 | 43.68 | B | 2022-10 (Oct) | 11.91
| New | BAD10 | A | D | BAD10-28 | 4 | 2022-10-06 12:50 | 44840.5347 | 2022-10-14 10:50 | 44848.4514 | 1 | ON TIME | TIDE O , N/A | 7G |  | Plate | Block | Completed | 0.4025 | 2.665 | 2.26 | 190 | 9.33 | 744 | 190 | 190 | 11.64 | 73.42 | 61.78 | 17.91 | 18.7525 | 41.36 | B | 2022-10 (Oct) | 11.95
| New | BAD10 | A | D | BAD10-29 | 4 | 2022-10-16 06:00 | 44850.25 | 2022-10-21 16:00 | 44855.6667 | 1 | POWER PROBLEM | TIDE O , N/A | 7G |  | Plate | Block | Completed | 0.675 | 2.31 | 1.64 | 130 | 43.17 | 744 | 130 | 130 | 16.93 | 59.14 | 42.21 | 17.31 | 18.395 | 40.28 | B | 2022-10 (Oct) | 12.62
| New | BAD10 | A | D | BAD10-30 | 14 | 2022-10-22 04:42 | 44856.1958 | 2022-10-28 23:42 | 44862.9875 | 1 | HLD CLN | TIDE O , N/A | 6G |  | Block | Makable | Completed | 4.167142 | 5.926428 | 1.76 | 163 | 12.7 | 744 | 163 | 163 | 128.42 | 202.325 | 73.905 | 9.705 | 12.972142 | 47.61 | B | 2022-10 (Oct) | 10.8
| New | BAD10 | A | D | BAD10-31 | 16 | 2022-10-29 15:30 | 44863.6458 | 2022-11-06 03:30 | 44871.1458 | 0.314 | POWER PROBLEM | TIDE O , N/A | 6G |  | Plate | Block | Completed | 0.177803 | 0.910011 | 0.73162 | 56.48 | 15.8 | 744 | 180 | 180 | 4.7728 | 28.75298 | 23.98018 | 9.046875 | 10.21875 | 43.39 | B | 2022-10 (Oct) | 12.94
| New | BAD16 | A | D | BAD16-27 | 4 | 2022-10-20 16:30 | 44854.6875 | 2022-10-23 08:30 | 44857.3542 | 1 | POWER PROBLEM | HEAT , N/A | 6G |  | Plate | Block | Completed | 1.4125 | 2.095 | 0.68 | 64 | 32.58 | 744 | 64 | 64 | 35.63 | 56.895 | 21.265 | 18.1775 | 19.2875 | 42.28 | B | 2022-10 (Oct) | 10.62
| New | BAD16 | A | D | BAD16-28 | 4 | 2022-10-25 08:30 | 44859.3542 | 2022-10-30 08:30 | 44864.3542 | 1 | NL T | TIDE O , N/A | 7G |  | Plate | Block | Completed | 0.51 | 1.965 | 1.46 | 120 | 48 | 744 | 120 | 120 | 13.68 | 52.15 | 38.47 | 17.8225 | 18.5225 | 41 | B | 2022-10 (Oct) | 12.08
| New | BAD33 | A | D | BAD33-25 | 4 | 2022-09-23 20:20 | 44827.8472 | 2022-10-01 09:20 | 44835.3889 | 0.052 | POWER PROBLEM | TIDE O , N/A | 7G |  | Plate | Block | Completed | 0.02405 | 0.14729 | 0.12324 | 9.33 | 0 | 744 | 181 | 181 | 0.65364 | 3.98294 | 3.3293 | 18.1 | 18.345 | 41.13 | B | 2022-10 (Oct) | 13.09
| New | BAD33 | A | D | BAD33-26 | 4 | 2022-10-05 21:50 | 44839.9097 | 2022-10-13 09:50 | 44847.4097 | 1 | HLM LT | TIDE O , N/A | 7G |  | Plate | Block | Completed | 0.4975 | 2.7075 | 2.21 | 180 | 108.5 | 744 | 180 | 180 | 13.04 | 73.06 | 60.02 | 17.8875 | 18.3725 | 40.91 | B | 2022-10 (Oct) | 12.28
| New | BAD33 | A | D | BAD33-27 | 4 | 2022-10-13 17:47 | 44847.741 | 2022-10-17 14:47 | 44851.616 | 1 | ON TIME | HEAT , N/A | 7G |  | Block | Block | Completed | 2.2975 | 3.165 | 0.87 | 93 | 7.95 | 744 | 93 | 93 | 57.64 | 85.12 | 27.48 | 18.3125 | 19.1575 | 42.27 | B | 2022-10 (Oct) | 9.35
| New | BAD33 | A | D | BAD33-28 | 4 | 2022-10-20 16:20 | 44854.6806 | 2022-10-26 01:20 | 44860.0556 | 1 | POWER PROBLEM | TIDE O , N/A | 7G |  | Plate | Block | Completed | 0.6675 | 2.325 | 1.66 | 129 | 73.55 | 744 | 129 | 129 | 16.5 | 60.345 | 43.845 | 17.5225 | 18.475 | 40.6 | B | 2022-10 (Oct) | 12.79
| New | BAD33 | A | D | BAD33-29 | 15 | 2022-10-26 16:35 | 44860.691 | 2022-11-01 03:35 | 44866.1493 | 0.973 | POWER PROBLEM | TIDE O , N/A | 6G |  | Plate | Block | Completed | 1.336253 | 2.942352 | 1.60545 | 127.4 | 15.25 | 744 | 131 | 131 | 32.72199 | 81.075225 | 48.353235 | 8.933333 | 9.915333 | 41.93 | B | 2022-10 (Oct) | 12.6
| New | BAB21 | A | B | BAB21-22 | 4 | 2022-09-30 01:40 | 44834.0694 | 2022-10-09 04:40 | 44843.1944 | 0.898 | ON TIME | TIDE O , N/A | 7G |  | Plate | Block | Completed | 0.433285 | 2.880335 | 2.45154 | 196.67 | 0 | 744 | 219 | 219 | 11.91646 | 80.12854 | 68.21208 | 17.69 | 18.7425 | 41.09 | B | 2022-10 (Oct) | 12.47
| New | BAB21 | A | B | BAB21-23 | 12 | 2022-10-09 14:50 | 44843.6181 | 2022-10-17 04:50 | 44851.2014 | 1 | ON TIME | TIDE O , N/A | 6G |  | Block | Makable | Completed | 3.878333 | 5.778333 | 1.9 | 182 | 10.17 | 744 | 182 | 182 | 107.31 | 178.655 | 71.345 | 10.4225 | 11.7325 | 45.25 | B | 2022-10 (Oct) | 10.44
| New | BBD8 | B | D | BBD8-25 | 4 | 2022-10-04 18:40 | 44838.7778 | 2022-10-12 13:40 | 44846.5694 | 1 | G1 | TIDE O , N/A | 6G |  | Plate | Block | Completed | 0.3725 | 2.875 | 2.5 | 187 | 16.5 | 744 | 187 | 187 | 10.13 | 81.555 | 71.425 | 18.2 | 19.045 | 42.02 | B | 2022-10 (Oct) | 13.42
| New | BBD8 | B | D | BBD8-26 | 13 | 2022-10-13 01:10 | 44847.0486 | 2022-10-20 13:10 | 44854.5486 | 1 | ON TIME | TIDE O , N/A | 6G |  | Block | Makable | Completed | 3.518461 | 5.588461 | 2.07 | 180 | 11.5 | 744 | 180 | 180 | 101.25 | 183.65 | 82.4 | 10.063076 | 12.727692 | 45.92 | B | 2022-10 (Oct) | 11.5
| New | BBD8 | B | D | BBD8-27 | 12 | 2022-10-21 14:00 | 44855.5833 | 2022-10-28 02:30 | 44862.1042 | 1 | HLD CLN | TIDE O , N/A | 6G |  | Block | Makable | Completed | 3.834166 | 5.755833 | 1.92 | 156.5 | 24.83 | 744 | 156.3 | 156.5 | 108.15 | 181.695 | 73.545 | 10.6175 | 11.923333 | 45.57 | B | 2022-10 (Oct) | 12.33
| New | BBD8 | B | D | BBD8-28 | 16 | 2022-10-28 11:55 | 44862.4965 | 2022-11-03 20:55 | 44868.8715 | 0.549 | ON TIME | DOT , N/A | 6G |  | Plate | Block | Completed | 0.953544 | 1.990468 | 1.03761 | 84.07 | 9.42 | 744 | 153 | 153 | 23.85405 | 59.58846 | 35.73441 | 8.69 | 10.3475 | 42.8 | B | 2022-10 (Oct) | 12.35
| New | BBD33 | B | D | BBD33-23 | 4 | 2022-09-28 18:00 | 44832.75 | 2022-10-05 16:00 | 44839.6667 | 0.675 | ON TIME | TIDE O , N/A | 7G |  | Plate | Block | Completed | 0.339188 | 1.755 | 1.4175 | 112 | 0 | 744 | 166 | 166 | 9.0585 | 46.726875 | 37.668375 | 17.8775 | 18.51 | 41.05 | B | 2022-10 (Oct) | 12.65
| New | BBD33 | B | D | BBD33-24 | 4 | 2022-10-06 01:00 | 44840.0417 | 2022-10-12 04:00 | 44846.1667 | 1 | ON TIME | TIDE O , N/A | 7G |  | Plate | Block | Completed | 0.535 | 2.3725 | 1.84 | 147 | 9 | 744 | 147 | 147 | 14.32 | 65.6 | 51.28 | 18.09 | 18.6225 | 41.43 | B | 2022-10 (Oct) | 12.45
| New | BBD33 | B | D | BBD33-25 | 4 | 2022-10-12 12:50 | 44846.5347 | 2022-10-18 01:50 | 44852.0764 | 1 | ON TIME | TIDE O , N/A | 7G |  | Block | Block | Completed | 2.4575 | 4.03 | 1.57 | 133 | 8.83 | 744 | 133 | 133 | 61.83 | 108.295 | 46.465 | 18.5425 | 19.0825 | 42.45 | B | 2022-10 (Oct) | 11.8
| New | BBD33 | B | D | BBD33-26 | 4 | 2022-10-19 18:45 | 44853.7812 | 2022-10-25 02:45 | 44859.1146 | 1 | POWER PROBLEM | TIDE O , N/A | 7G |  | Plate | Block | Completed | 0.9325 | 2.565 | 1.63 | 128 | 40.92 | 744 | 128 | 128 | 25.73 | 70.89 | 45.16 | 18.21 | 19.0075 | 42 | B | 2022-10 (Oct) | 12.73
| New | BBD33 | B | D | BBD33-27 | 13 | 2022-10-25 12:35 | 44859.5243 | 2022-10-29 13:35 | 44863.566 | 1 | ON TIME | HEAT , N/A | 7G |  | Plate | Block | Completed | 0.847692 | 1.997692 | 1.15 | 97 | 9.83 | 744 | 97 | 97 | 24.8 | 67.67 | 42.87 | 10.516153 | 11.19923 | 46.7 | B | 2022-10 (Oct) | 11.86
| New | BAB4 | A | B | BAB4-28 | 14 | 2022-10-25 02:30 | 44859.1042 | 2022-10-28 16:00 | 44862.6667 | 1 | ON TIME | MOVE , N/A | 6G |  | Plate | Block | Completed | 0.735 | 1.849285 | 1.11 | 85.5 | 11.17 | 744 | 85.3 | 85.5 | 21.45 | 60.795 | 39.345 | 10.056428 | 10.910714 | 45.74 | B | 2022-10 (Oct) | 13.1
| New | BAB4 | A | B | BAB4-29 | 20 | 2022-10-29 13:30 | 44863.5625 | 2022-11-06 04:30 | 44871.1875 | 0.32 | HLM LT | TIDE O , N/A | 6G |  | Plate | Block | Completed | 0.34288 | 1.0704 | 0.7264 | 58.48 | 21.5 | 744 | 183 | 183 | 8.784 | 33.6704 | 24.8864 | 8.2615 | 8.7225 | 42.88 | B | 2022-10 (Oct) | 12.46
| New | BAB5 | A | B | BAB5-22 | 9 | 2022-09-28 | 44832 | 2022-10-05 17:00 | 44839.7083 | 0.611 | ON TIME | TIDE O , N/A | 6G |  | Block | Block | Completed | 1.587921 | 2.800416 | 1.20978 | 113 | 0 | 744 | 185 | 185 | 38.13862 | 76.512475 | 38.373855 | 11.824444 | 12.976666 | 41.92 | B | 2022-10 (Oct) | 10.7
| New | BAB5 | A | B | BAB5-23 | 16 | 2022-10-06 03:00 | 44840.125 | 2022-10-13 17:00 | 44847.7083 | 1 | ON TIME | TIDE O , N/A | 6G |  | Block | Block | Completed | 3.084375 | 5.021875 | 1.94 | 182 | 10 | 744 | 182 | 182 | 102.78 | 186.145 | 83.365 | 10.3375 | 11.570625 | 49.82 | B | 2022-10 (Oct) | 10.66
| New | BAB5 | A | B | BAB5-24 | 4 | 2022-10-14 03:00 | 44848.125 | 2022-10-19 05:00 | 44853.2083 | 1 | ON TIME | TIDE O , N/A | 6G |  | Block | Block | Completed | 2.2525 | 3.6725 | 1.42 | 122 | 10 | 744 | 122 | 122 | 54.29 | 96.115 | 41.825 | 18.0075 | 18.62 | 41.33 | B | 2022-10 (Oct) | 11.64
| New | BAB5 | A | B | BAB5-25 | 9 | 2022-10-19 17:00 | 44853.7083 | 2022-10-25 17:00 | 44859.7083 | 1 | ON TIME | TIDE O , N/A | 6G |  | Plate | Block | Completed | 1.835555 | 3.524444 | 1.69 | 144 | 12 | 744 | 144 | 144 | 54.8 | 118.43 | 63.63 | 12.165555 | 15.037777 | 46.37 | B | 2022-10 (Oct) | 11.67
| New | BAB5 | A | B | BAB5-26 | 15 | 2022-10-26 03:00 | 44860.125 | 2022-11-02 17:00 | 44867.7083 | 0.775 | ON TIME | TIDE O , N/A | 6G |  | Plate | Block | Completed | 0.607083 | 2.32965 | 1.7205 | 140.98 | 10 | 744 | 182 | 182 | 15.221 | 68.7425 | 53.5215 | 9.158 | 10.342 | 42.55 | B | 2022-10 (Oct) | 12.25
| New | BAB7 | A | B | BAB7-28 | 4 | 2022-09-27 14:10 | 44831.5903 | 2022-10-02 18:10 | 44836.7569 | 0.34 | ON TIME | F2 , TIDE O | 7G |  | Plate | Block | Completed | 0.1122 | 0.6358 | 0.5236 | 42.17 | 0 | 744 | 124 | 124 | 3.3422 | 16.8708 | 13.5286 | 18.265 | 18.5275 | 41.52 | B | 2022-10 (Oct) | 12.42
| New | BAB7 | A | B | BAB7-29 | 4 | 2022-10-05 01:10 | 44839.0486 | 2022-10-07 19:10 | 44841.7986 | 1 | G1 | F2 , N/A | 6G |  | Plate | Block | Completed | 0.56 | 1.47 | 0.91 | 66 | 55 | 744 | 66 | 66 | 14.96 | 39.295 | 24.335 | 18.3875 | 18.76 | 41.93 | B | 2022-10 (Oct) | 13.79
| New | BAE25 | A | E | BAE25-30 | 15 | 2022-10-28 15:40 | 44862.6528 | 2022-11-04 20:10 | 44869.8403 | 0.466 | POWER PROBLEM | DLC BLB , N/A | 6G |  | Plate | Block | Completed | 0.855265 | 1.881397 | 1.0252 | 80.32 | 38.67 | 744 | 172.3 | 172.5 | 19.60928 | 53.12633 | 33.51705 | 8.666 | 10.132666 | 40.96 | B | 2022-10 (Oct) | 12.75
| New | BAE30 | A | E | BAE30-24 | 15 | 2022-09-23 19:50 | 44827.8264 | 2022-10-01 07:50 | 44835.3264 | 0.044 | PMP | TIDE O , N/A | 6G |  | Block | Block | Completed | 0.115955 | 0.208091 | 0.09196 | 7.83 | 0 | 744 | 180 | 180 | 3.11344 | 6.57448 | 3.46104 | 9.262666 | 11.200666 | 44.59 | B | 2022-10 (Oct) | 11.61
| New | BAE30 | A | E | BAE30-25 | 4 | 2022-10-06 14:15 | 44840.5938 | 2022-10-11 04:30 | 44845.1875 | 1 | G1 | DOT , N/A | 6G |  | Plate | Block | Completed | 0.5825 | 2.18 | 1.6 | 110.25 | 126.42 | 744 | 110.15 | 110.25 | 16.2 | 59.465 | 43.265 | 18.4575 | 18.9625 | 42.25 | B | 2022-10 (Oct) | 14.51
| New | BAE30 | A | E | BAE30-26 | 10 | 2022-10-12 00:40 | 44846.0278 | 2022-10-18 07:40 | 44852.3194 | 1 | MW | TIDE O , N/A | 6G |  | Plate | Block | Completed | 0.437 | 2.394 | 1.96 | 151 | 20.17 | 744 | 151 | 151 | 11.07 | 73.025 | 61.955 | 10.102 | 13.047 | 42.32 | B | 2022-10 (Oct) | 12.91
| New | BAE30 | A | E | BAE30-27 | 12 | 2022-10-18 16:30 | 44852.6875 | 2022-10-25 04:30 | 44859.1875 | 1 | ON TIME | TIDE O , N/A | 6G |  | Block | Block | Completed | 2.905833 | 4.83 | 1.92 | 156 | 8.83 | 744 | 156 | 156 | 83.59 | 156.515 | 72.925 | 10.73 | 11.969166 | 46.3 | B | 2022-10 (Oct) | 12.31
| New | BAE30 | A | E | BAE30-28 | 12 | 2022-10-25 15:30 | 44859.6458 | 2022-10-30 15:30 | 44864.6458 | 1 | ON TIME | TIDE O , N/A | 7G |  | Plate | Block | Completed | 0.830833 | 2.2825 | 1.45 | 120 | 11 | 744 | 120 | 120 | 21.74 | 70.64 | 48.9 | 10.1175 | 11.279166 | 43.17 | B | 2022-10 (Oct) | 12.08
| New | BAE30 | A | E | BAE30-29 | 19 | 2022-10-31 01:55 | 44865.0799 | 2022-11-07 13:55 | 44872.5799 | 0.123 | ON TIME | TIDE O , N/A | 6G |  | Plate | Block | Completed | 0.097494 | 0.400009 | 0.30258 | 22.07 | 10.42 | 744 | 180 | 180 | 2.5584 | 12.648705 | 10.090305 | 8.228947 | 9.162105 | 42.74 | B | 2022-10 (Oct) | 13.67
| New | BAE32 | A | E | BAE32-23 | 4 | 2022-09-29 18:45 | 44833.7812 | 2022-10-06 04:56 | 44840.2056 | 0.81 | ON TIME | TIDE O , N/A | 7G |  | Plate | Block | Completed | 0.7533 | 2.2356 | 1.4823 | 124.93 | 0 | 744 | 154.11 | 154.18 | 18.2169 | 59.3001 | 41.0832 | 17.43 | 18.5025 | 40.53 | B | 2022-10 (Oct) | 11.87
| New | BAE32 | A | E | BAE32-24 | 4 | 2022-10-08 04:20 | 44842.1806 | 2022-10-14 05:20 | 44848.2222 | 1 | G1 | TIDE O , N/A | 7G |  | Plate | Block | Completed | 0.46 | 2.35 | 1.89 | 145 | 47.4 | 744 | 145 | 145 | 13.2 | 63.53 | 50.33 | 18.265 | 18.6 | 41.61 | B | 2022-10 (Oct) | 13.03
| New | BAA21 | A | A | BAA21-29 | 4 | 2022-10-16 12:30 | 44850.5208 | 2022-10-21 16:00 | 44855.6667 | 1 | MW | TIDE O , N/A | 6G |  | Block | Block | Completed | 2.8225 | 4.3125 | 1.49 | 123.5 | 8.83 | 744 | 123.3 | 123.5 | 67.8 | 110.785 | 42.985 | 18.075 | 18.485 | 41.26 | B | 2022-10 (Oct) | 12.06
| New | BAA21 | A | A | BAA21-30 | 16 | 2022-10-22 02:35 | 44856.1076 | 2022-10-29 15:35 | 44863.6493 | 1 | ON TIME | TIDE O , N/A | 6G |  | Plate | Block | Completed | 1.914375 | 4.113125 | 2.2 | 181 | 10.58 | 744 | 181 | 181 | 47.62 | 122.285 | 74.665 | 8.4875 | 10.285 | 42.26 | B | 2022-10 (Oct) | 12.15
| New | BAA21 | A | A | BAA21-31 | 16 | 2022-10-30 00:45 | 44864.0312 | 2022-11-06 16:45 | 44871.6979 | 0.257 | ON TIME | TIDE O , N/A | 6G |  | Plate | Block | Completed | 0.22873 | 0.833162 | 0.60395 | 47.23 | 9.17 | 744 | 184 | 184 | 6.00352 | 25.827215 | 19.823695 | 9.368125 | 9.831875 | 43.32 | B | 2022-10 (Oct) | 12.77
| New | BBD16 | B | D | BBD16-21 | 14 | 2022-09-27 20:00 | 44831.8333 | 2022-10-01 02:00 | 44835.0833 | 0.026 |  | HEAT , N/A | 6G |  | Block | Makable | Completed | 0.116443 | 0.140029 | 0.02366 | 2 | 0 | 744 | 78 | 78 | 3.18942 | 4.07355 | 0.88413 | 9.128571 | 12.622857 | 45.34 | B | 2022-10 (Oct) | 11.67
| New | BBD16 | B | D | BBD16-22 | 4 | 2022-10-01 18:50 | 44835.7847 | 2022-10-08 13:50 | 44842.5764 | 1 | MW | TIDE O , N/A | 7G |  | Plate | Block | Completed | 0.53 | 2.775 | 2.25 | 163 | 16.83 | 744 | 163 | 163 | 14.36 | 72.875 | 58.515 | 18.265 | 18.46 | 41.44 | B | 2022-10 (Oct) | 13.8
| New | BBD16 | B | D | BBD16-23 | 4 | 2022-10-11 01:00 | 44845.0417 | 2022-10-16 01:00 | 44850.0417 | 1 | CHL | TIDE O , N/A | 7G |  | Plate | Block | Completed | 0.4275 | 1.945 | 1.52 | 120 | 59.17 | 744 | 120 | 120 | 11.76 | 53.14 | 41.38 | 17.8425 | 18.475 | 40.97 | B | 2022-10 (Oct) | 12.58
| New | BBD16 | B | D | BBD16-24 | 4 | 2022-10-16 10:00 | 44850.4167 | 2022-10-22 01:00 | 44856.0417 | 1 | ON TIME | TIDE O , N/A | 7G |  | Plate | Block | Completed | 1.055 | 2.8675 | 1.81 | 135 | 9 | 744 | 135 | 135 | 27.25 | 78.425 | 51.175 | 18.09 | 18.76 | 41.58 | B | 2022-10 (Oct) | 13.48
| New | BBD16 | B | D | BBD16-25 | 4 | 2022-10-22 16:00 | 44856.6667 | 2022-10-28 02:40 | 44862.1111 | 1 | POWER PROBLEM | TIDE O , N/A | 7G |  | Block | Block | Completed | 2.4025 | 4.1075 | 1.71 | 130.67 | 15 | 744 | 130.4 | 130.67 | 58.68 | 107.755 | 49.075 | 18.2075 | 18.965 | 41.95 | B | 2022-10 (Oct) | 13.09
| New | BBD16 | B | D | BBD16-26 | 16 | 2022-10-28 13:00 | 44862.5417 | 2022-11-05 09:20 | 44870.3889 | 0.441 | ON TIME | TIDE O , N/A | 6G |  | Plate | Block | Completed | 0.725721 | 1.854129 | 1.12896 | 82.98 | 10.33 | 744 | 188.2 | 188.33 | 18.15597 | 56.454615 | 38.298645 | 8.7225 | 10.394375 | 42.97 | B | 2022-10 (Oct) | 13.54
| New | BAB32 | A | B | BAB32-29 | 13 | 2022-10-21 01:20 | 44855.0556 | 2022-10-23 08:40 | 44857.3611 | 1 | POWER PROBLEM | HEAT , N/A | 6G |  | Plate | Block | Completed | 1.281538 | 1.892307 | 0.61 | 55.33 | 58 | 744 | 55.2 | 55.33 | 36.3 | 60.565 | 24.265 | 9.918461 | 11.991538 | 45.31 | B | 2022-10 (Oct) | 11.02
| New | BAB32 | A | B | BAB32-30 | 4 | 2022-10-23 17:40 | 44857.7361 | 2022-10-28 17:40 | 44862.7361 | 1 | ON TIME | TIDE O , N/A | 7G |  | Plate | Block | Completed | 1.085 | 2.6225 | 1.54 | 120 | 9 | 744 | 120 | 120 | 25.56 | 65.01 | 39.45 | 17.4775 | 18.3125 | 40.37 | B | 2022-10 (Oct) | 12.83
| New | BAB32 | A | B | BAB32-31 | 16 | 2022-10-29 03:30 | 44863.1458 | 2022-11-06 04:30 | 44871.1875 | 0.355 | ON TIME | TIDE O , N/A | 6G |  | Plate | Block | Completed | 0.413797 | 1.278222 | 0.8662 | 68.48 | 9.83 | 744 | 193 | 193 | 9.34005 | 35.317175 | 25.977125 | 8.54 | 9.329375 | 40.3 | B | 2022-10 (Oct) | 12.59
| New | BAC4 | A | C | BAC4-20 | 15 | 2022-09-27 05:45 | 44831.2396 | 2022-10-04 17:45 | 44838.7396 | 0.499 | MW | TIDE O , N/A | 6G |  | Block | Block | Completed | 1.218225 | 2.19194 | 0.97305 | 89.75 | 0 | 744 | 180 | 180 | 32.29528 | 66.367 | 34.07172 | 8.622 | 11.923333 | 44.41 | B | 2022-10 (Oct) | 10.83
| New | BAC4 | A | C | BAC4-21 | 4 | 2022-10-08 15:00 | 44842.625 | 2022-10-10 14:00 | 44844.5833 | 1 | G1 | MAINTENANCE , N/A | 6G |  | Plate | Block | Completed | 0.69 | 1.26 | 0.57 | 47 | 93.25 | 744 | 47 | 47 | 16.57 | 31.745 | 15.175 | 17.2475 | 18.5 | 40.31 | B | 2022-10 (Oct) | 12.13
| New | BAC4 | A | C | BAC4-22 | 4 | 2022-10-11 15:15 | 44845.6354 | 2022-10-18 04:15 | 44852.1771 | 1 | GENERAL MAINTENANCE | TIDE O , N/A | 6G |  | Plate | Block | Completed | 0.4925 | 2.435 | 1.94 | 157 | 25.25 | 744 | 157 | 157 | 13.88 | 71.445 | 57.565 | 18.2975 | 19.1775 | 42.3 | B | 2022-10 (Oct) | 12.42
| New | BAC4 | A | C | BAC4-23 | 4 | 2022-10-21 02:30 | 44855.1042 | 2022-10-25 04:30 | 44859.1875 | 1 | POWER PROBLEM | DOT , N/A | 6G |  | Plate | Block | Completed | 0.4925 | 1.7975 | 1.31 | 98 | 70.25 | 744 | 98 | 98 | 13.2 | 47.625 | 34.425 | 18.09 | 18.555 | 41.36 | B | 2022-10 (Oct) | 13.37
| New | BAC4 | A | C | BAC4-24 | 12 | 2022-10-25 15:10 | 44859.6319 | 2022-10-31 04:10 | 44865.1736 | 1 | ON TIME | TIDE O , N/A | 7G |  | Plate | Block | Completed | 0.908333 | 2.368333 | 1.46 | 133 | 10.67 | 744 | 133 | 133 | 24.82 | 75.29 | 50.47 | 10.3275 | 11.685833 | 44.31 | B | 2022-10 (Oct) | 10.98
| New | BAC4 | A | C | BAC4-25 | 16 | 2022-10-31 14:30 | 44865.6042 | 2022-11-06 10:30 | 44871.4375 | 0.068 | ON TIME | HEAT , DOT | 6G |  | Plate | Block | Completed | 0.05134 | 0.16558 | 0.11424 | 9.48 | 10.33 | 744 | 140 | 140 | 1.36748 | 5.10918 | 3.7417 | 9.3425 | 9.84125 | 43.28 | B | 2022-10 (Oct) | 11.93
| New | BAD20 | A | D | BAD20-24 | 15 | 2022-09-28 05:35 | 44832.2326 | 2022-10-06 03:35 | 44840.1493 | 0.65 | ON TIME | TIDE O , N/A | 6G |  | Block | Makable | Completed | 2.357766 | 3.704566 | 1.3455 | 123.58 | 0 | 744 | 190 | 190 | 68.146 | 122.78825 | 54.64225 | 9.656666 | 11.498666 | 46.33 | B | 2022-10 (Oct) | 10.89
| New | BAD20 | A | D | BAD20-25 | 15 | 2022-10-06 18:45 | 44840.7812 | 2022-10-10 16:28 | 44844.6861 | 1 |  | ARC , N/A | 6G |  | Block | Makable | Completed | 3.888 | 4.872 | 0.98 | 93.72 | 15.17 | 744 | 93.43 | 93.72 | 110.11 | 146.845 | 36.735 | 9.081333 | 12.070666 | 45.82 | B | 2022-10 (Oct) | 10.46
| New | BAD20 | A | D | BAD20-26 | 11 | 2022-10-12 13:45 | 44846.5729 | 2022-10-17 08:45 | 44851.3646 | 1 | MW | HEAT , N/A | 6G |  | Block | Block | Completed | 3.445454 | 4.726363 | 1.28 | 115 | 45.28 | 744 | 115 | 115 | 109.48 | 161.245 | 51.765 | 11.668181 | 13.548181 | 48.48 | B | 2022-10 (Oct) | 11.13
| New | BAD20 | A | D | BAD20-27 | 4 | 2022-10-19 23:40 | 44853.9861 | 2022-10-24 13:40 | 44858.5694 | 1 | HLM LT | HEAT , N/A | 6G |  | Plate | Block | Completed | 0.62 | 2.0725 | 1.45 | 110 | 62.92 | 744 | 110 | 110 | 15.99 | 56.95 | 40.96 | 17.7025 | 18.41 | 40.74 | B | 2022-10 (Oct) | 13.18
| New | BAD20 | A | D | BAD20-28 | 11 | 2022-10-25 04:20 | 44859.1806 | 2022-10-30 14:22 | 44864.5986 | 1 | HLD CLN | TIDE O , N/A | 6G |  | Plate | Block | Completed | 1.554545 | 2.990909 | 1.44 | 130.03 | 14.67 | 744 | 130.2 | 130.03 | 40.66 | 93.19 | 52.53 | 10.252727 | 12.290909 | 44.24 | B | 2022-10 (Oct) | 11.07
| New | BAD20 | A | D | BAD20-29 | 16 | 2022-10-31 03:15 | 44865.1354 | 2022-11-07 15:15 | 44872.6354 | 0.115 | HLD CLN | TIDE O , N/A | 6G |  | Plate | Block | Completed | 0.086466 | 0.352403 | 0.26565 | 20.73 | 12.88 | 744 | 180 | 180 | 1.7043 | 8.6365 | 6.9322 | 8.041875 | 8.5125 | 37.38 | B | 2022-10 (Oct) | 12.83
| New | BAD22 | A | D | BAD22-20 | 4 | 2022-09-26 18:30 | 44830.7708 | 2022-10-04 07:30 | 44838.3125 | 0.439 | STG | TIDE O , N/A | 7G |  | Plate | Block | Completed | 0.155845 | 1.01848 | 0.86483 | 79.5 | 0 | 744 | 181 | 181 | 4.64901 | 30.670735 | 26.021725 | 18.95 | 19.2775 | 43.14 | B | 2022-10 (Oct) | 10.83
| New | BAD22 | A | D | BAD22-21 | 4 | 2022-10-06 00:55 | 44840.0382 | 2022-10-11 00:55 | 44845.0382 | 1 | G1 | TIDE O , N/A | 7G |  | Plate | Block | Completed | 0.35 | 1.6925 | 1.34 | 120 | 41.42 | 744 | 120 | 120 | 10.82 | 48.255 | 37.435 | 18.4175 | 19.0475 | 42.28 | B | 2022-10 (Oct) | 11.17
| New | BAD22 | A | D | BAD22-22 | 4 | 2022-10-11 17:10 | 44845.7153 | 2022-10-18 04:10 | 44852.1736 | 1 | POWER PROBLEM | TIDE O , N/A | 7G |  | Plate | Block | Completed | 1.665 | 3.405 | 1.74 | 155 | 16.25 | 744 | 155 | 155 | 42.52 | 93.975 | 51.455 | 18.3875 | 18.99 | 42.17 | B | 2022-10 (Oct) | 11.23
| New | BAB21 | A | B | BAB21-24 | 4 | 2022-10-17 14:30 | 44851.6042 | 2022-10-22 21:30 | 44856.8958 | 1 | ON TIME | TIDE O , N/A | 6G |  | Block | Block | Completed | 2.01 | 3.4425 | 1.43 | 127 | 9.67 | 744 | 127 | 127 | 50.17 | 92.93 | 42.76 | 18.525 | 19.015 | 42.4 | B | 2022-10 (Oct) | 11.26
| New | BAB21 | A | B | BAB21-25 | 16 | 2022-10-23 06:30 | 44857.2708 | 2022-10-27 04:30 | 44861.1875 | 1 | ON TIME | HEAT , N/A | 6G |  | Plate | Block | Completed | 1.11 | 2.21375 | 1.1 | 94 | 9 | 744 | 94 | 94 | 27.16 | 62.35 | 35.19 | 8.80375 | 9.8675 | 42.12 | B | 2022-10 (Oct) | 11.7
| New | BAB21 | A | B | BAB21-26 | 15 | 2022-10-27 14:50 | 44861.6181 | 2022-11-04 13:50 | 44869.5764 | 0.551 | ON TIME | TIDE O , N/A | 6G |  | Plate | Block | Completed | 0.807766 | 2.094902 | 1.28934 | 105.15 | 10.33 | 744 | 191 | 191 | 19.69825 | 60.772545 | 41.074295 | 8.647333 | 10.680666 | 42.04 | B | 2022-10 (Oct) | 12.2
| New | BAB38 | A | B | BAB38-21 | 4 | 2022-09-28 15:10 | 44832.6319 | 2022-10-04 04:10 | 44838.1736 | 0.573 | ON TIME | TIDE O , N/A | 7G |  | Plate | Block | Completed | 0.41829 | 1.316468 | 0.89961 | 76.17 | 0 | 744 | 133 | 133 | 11.47719 | 36.348255 | 24.871065 | 18.2825 | 19.155 | 42.24 | B | 2022-10 (Oct) | 11.8
| New | BAB38 | A | B | BAB38-22 | 4 | 2022-10-09 03:50 | 44843.1597 | 2022-10-14 04:50 | 44848.2014 | 1 | G1 | TIDE O , N/A | 7G |  | Plate | Block | Completed | 0.5075 | 1.935 | 1.43 | 121 | 119.67 | 744 | 121 | 121 | 12.11 | 48.465 | 36.355 | 16.5825 | 18.22 | 39.23 | B | 2022-10 (Oct) | 11.74
| New | BAB38 | A | B | BAB38-23 | 4 | 2022-10-14 13:40 | 44848.5694 | 2022-10-18 04:40 | 44852.1944 | 1 | ON TIME | HEAT , N/A | 7G |  | Block | Block | Completed | 2.3375 | 3.3075 | 0.97 | 87 | 8.83 | 744 | 87 | 87 | 60.5 | 89.92 | 29.42 | 18.7 | 19.3875 | 42.98 | B | 2022-10 (Oct) | 11.15
| New | BAB38 | A | B | BAB38-24 | 4 | 2022-10-21 | 44855 | 2022-10-26 05:00 | 44860.2083 | 1 | POWER PROBLEM | TIDE O , N/A | 7G |  | Plate | Block | Completed | 0.8925 | 2.3425 | 1.45 | 125 | 67.33 | 744 | 125 | 125 | 23.33 | 64.855 | 41.525 | 18.22 | 18.6875 | 41.64 | B | 2022-10 (Oct) | 11.6
| New | BAB38 | A | B | BAB38-25 | 16 | 2022-10-26 14:00 | 44860.5833 | 2022-11-04 14:00 | 44869.5833 | 0.602 | ON TIME | TIDE O , N/A | 6G |  | Plate | Block | Completed | 0.837533 | 2.331621 | 1.49296 | 129.98 | 9 | 744 | 216 | 216 | 20.20914 | 67.32768 | 47.11854 | 9.033125 | 9.563125 | 41.96 | B | 2022-10 (Oct) | 11.48
| New | BAB39 | A | B | BAB39-24 | 15 | 2022-09-29 01:40 | 44833.0694 | 2022-10-05 23:00 | 44839.9583 | 0.72 | ON TIME | F2 , TIDE O | 6G |  | Block | Makable | Completed | 2.89296 | 4.3752 | 1.4832 | 119 | 0 | 744 | 165.2 | 165.33 | 75.9744 | 126.5364 | 50.562 | 9.09 | 11.198 | 44.26 | B | 2022-10 (Oct) | 12.46
| New | BBD29 | B | D | BBD29-21 | 4 | 2022-10-15 06:00 | 44849.25 | 2022-10-18 08:00 | 44852.3333 | 1 | ON TIME | HEAT , N/A | 6G |  | Plate | Block | Completed | 0.495 | 1.4375 | 0.94 | 74 | 10.75 | 744 | 74 | 74 | 12.37 | 36.015 | 23.645 | 17.07 | 18.055 | 39.62 | B | 2022-10 (Oct) | 12.84
| New | BBD29 | B | D | BBD29-22 | 11 | 2022-10-19 17:00 | 44853.7083 | 2022-10-23 08:00 | 44857.3333 | 1 | POWER PROBLEM | DOT , N/A | 6G |  | Plate | Block | Completed | 1.043636 | 2.072727 | 1.03 | 87 | 33 | 744 | 87 | 87 | 28.12 | 64.13 | 36.01 | 10.197272 | 12.56909 | 43.98 | B | 2022-10 (Oct) | 11.84
| New | BBD29 | B | D | BBD29-23 | 4 | 2022-10-24 02:40 | 44858.1111 | 2022-10-29 07:40 | 44863.3194 | 1 | PLN NS | TIDE O , N/A | 6G |  | Plate | Block | Completed | 0.6 | 2.4425 | 1.84 | 125 | 18.67 | 744 | 125 | 125 | 15.78 | 64.39 | 48.61 | 17.765 | 18.6025 | 41.03 | B | 2022-10 (Oct) | 14.72
| New | BBD29 | B | D | BBD29-24 | 20 | 2022-10-29 17:40 | 44863.7361 | 2022-11-06 08:40 | 44871.3611 | 0.297 | ON TIME | TIDE O , N/A | 6G |  | Plate | Block | Completed | 0.397089 | 1.070982 | 0.67419 | 54.32 | 10 | 744 | 183 | 183 | 8.82684 | 28.685745 | 19.858905 | 7.2645 | 8.6715 | 40.15 | B | 2022-10 (Oct) | 12.4
| New | BBF25 | B | F | BBF25-20 | 4 | 2022-09-27 14:00 | 44831.5833 | 2022-10-04 04:00 | 44838.1667 | 0.481 | ON TIME | TIDE O , N/A | 7G |  | Plate | Block | Completed | 0.30784 | 1.227753 | 0.91871 | 76 | 0 | 744 | 158 | 158 | 8.86002 | 34.966295 | 26.106275 | 18.475 | 18.8725 | 42.14 | B | 2022-10 (Oct) | 12.09
| New | BBF25 | B | F | BBF25-21 | 4 | 2022-10-04 12:15 | 44838.5104 | 2022-10-16 05:15 | 44850.2188 | 1 | ON TIME | TIDE O , N/A | 7G |  | Plate | Block | Completed | 0.695 | 3.95 | 3.26 | 281 | 8.25 | 744 | 281 | 281 | 17.75 | 113.455 | 95.705 | 17.7725 | 18.6775 | 41.12 | B | 2022-10 (Oct) | 11.57
| New | BBF25 | B | F | BBF25-22 | 10 | 2022-10-16 14:40 | 44850.6111 | 2022-10-24 13:40 | 44858.5694 | 1 | ON TIME | TIDE O , N/A | 7G |  | Block | Makable | Completed | 3.972 | 5.856 | 1.88 | 191 | 9.42 | 744 | 191 | 191 | 98.88 | 165.585 | 66.705 | 10.606 | 12.692 | 42.81 | B | 2022-10 (Oct) | 9.9
| New | BBF25 | B | F | BBF25-23 | 4 | 2022-10-24 23:00 | 44858.9583 | 2022-10-30 16:00 | 44864.6667 | 1 | ON TIME | TIDE O , N/A | 7G |  | Block | Block | Completed | 3.5 | 5.0725 | 1.57 | 137 | 9.33 | 744 | 137 | 137 | 85.84 | 133.565 | 47.725 | 18.25 | 19.07 | 42.13 | B | 2022-10 (Oct) | 11.46
| New | BBF25 | B | F | BBF25-24 | 15 | 2022-10-31 01:30 | 44865.0625 | 2022-11-07 14:55 | 44872.6215 | 0.124 | ON TIME | TIDE O , N/A | 6G |  | Plate | Block | Completed | 0.072912 | 0.361667 | 0.28892 | 22.48 | 9.5 | 744 | 181.25 | 181.42 | 1.84884 | 10.89774 | 9.0489 | 9.353333 | 9.719333 | 41.89 | B | 2022-10 (Oct) | 12.84
| New | BAA2 | A | A | BAA2-28 | 15 | 2022-09-23 23:10 | 44827.9653 | 2022-10-01 16:10 | 44835.6736 | 0.087 | MW | TIDE O , N/A | 6G |  | Block | Block | Completed | 0.183976 | 0.357512 | 0.17313 | 16.17 | 0 | 744 | 185 | 185 | 4.49442 | 9.94497 | 5.45055 | 8.628666 | 10.633333 | 41.98 | B | 2022-10 (Oct) | 10.81
| New | BAA2 | A | A | BAA2-29 | 4 | 2022-10-04 23:00 | 44838.9583 | 2022-10-05 12:45 | 44839.5312 | 1 | G1 | PSSOC , N/A | 6G |  | Plate | Block | Failed | 0.6 | 0.735 | 0.14 | 13.75 | 78.83 | 744 | 13.45 | 13.75 | 15.61 | 21.195 | 5.585 | 18.295 | 18.89 | 41.99 | B | 2022-10 (Oct) | 9.45
| New | BAA2 | A | A | BAA2-30 | 4 | 2022-10-06 02:45 | 44840.1146 | 2022-10-11 16:45 | 44845.6979 | 1 | MW | TIDE O , N/A | 6G |  | Plate | Block | Completed | 0.605 | 2.395 | 1.79 | 134 | 14 | 744 | 134 | 134 | 15.45 | 62.69 | 47.24 | 17.9175 | 18.555 | 41.15 | B | 2022-10 (Oct) | 13.43
| New | BAA2 | A | A | BAA2-31 | 12 | 2022-10-13 00:10 | 44847.0069 | 2022-10-18 20:10 | 44852.8403 | 1 | G1 | TIDE O , N/A | 6G |  | Plate | Block | Completed | 1.233333 | 2.776666 | 1.54 | 140 | 31.42 | 744 | 140 | 140 | 32.23 | 86.71 | 54.48 | 10.213333 | 11.280833 | 43.66 | B | 2022-10 (Oct) | 11.07
| New | BAA2 | A | A | BAA2-32 | 11 | 2022-10-19 13:50 | 44853.5764 | 2022-10-25 16:00 | 44859.6667 | 1 | POWER PROBLEM | TIDE O , N/A | 6G |  | Block | Makable | Completed | 3.657272 | 5.253636 | 1.6 | 146.17 | 17.67 | 744 | 146.1 | 146.17 | 82.52 | 130.245 | 47.725 | 10.28909 | 10.811818 | 40.68 | B | 2022-10 (Oct) | 10.88
| New | BAA2 | A | A | BAA2-33 | 12 | 2022-10-26 01:50 | 44860.0764 | 2022-10-31 04:50 | 44865.2014 | 1 | ON TIME | TIDE O , N/A | 6G |  | Plate | Block | Completed | 1.131666 | 2.5125 | 1.38 | 123 | 9.83 | 744 | 123 | 123 | 28.44 | 73.75 | 45.31 | 9.943333 | 10.829166 | 42.11 | B | 2022-10 (Oct) | 11.22
| New | BAA2 | A | A | BAA2-34 | 20 | 2022-10-31 12:55 | 44865.5382 | 2022-11-08 03:55 | 44873.1632 | 0.06 | ON TIME | TIDE O , N/A | 6G |  | Plate | Block | Completed | 0.05595 | 0.19104 | 0.135 | 11.07 | 8.08 | 744 | 183 | 183 | 1.5018 | 5.9592 | 4.4574 | 8.081 | 9.1845 | 43.49 | B | 2022-10 (Oct) | 12.3
| New | BAA16 | A | A | BAA16-25 | 3 | 2022-09-27 13:30 | 44831.5625 | 2022-10-05 04:30 | 44839.1875 | 0.549 | ON TIME | TIDE O , N/A | 7G |  | Plate | Block | Completed | 0.36966 | 1.57014 | 1.20231 | 100.5 | 0 | 744 | 183 | 183 | 10.73295 | 44.77095 | 34.038 | 18.593333 | 25.106666 | 42.24 | B | 2022-10 (Oct) | 11.97
| New | BAA16 | A | A | BAA16-26 | 4 | 2022-10-05 13:50 | 44839.5764 | 2022-10-11 16:50 | 44845.7014 | 1 | ON TIME | TIDE O , N/A | 7G |  | Plate | Block | Completed | 0.49 | 2.1275 | 1.64 | 147 | 9.33 | 744 | 147 | 147 | 13.08 | 58.92 | 45.84 | 17.915 | 18.8725 | 41.5 | B | 2022-10 (Oct) | 11.16
| New | BAE32 | A | E | BAE32-25 | 4 | 2022-10-14 14:40 | 44848.6111 | 2022-10-21 07:40 | 44855.3194 | 1 | ON TIME | TIDE O , N/A | 7G |  | Plate | Block | Completed | 0.3725 | 2.2875 | 1.92 | 161 | 9.33 | 744 | 161 | 161 | 12.08 | 64.945 | 52.865 | 18.1925 | 18.69 | 41.61 | B | 2022-10 (Oct) | 11.93
| New | BAE32 | A | E | BAE32-26 | 9 | 2022-10-22 04:20 | 44856.1806 | 2022-10-28 22:20 | 44862.9306 | 1 | STG | TIDE O , N/A | 7G |  | Block | Block | Completed | 3.141111 | 4.923333 | 1.78 | 162 | 20.67 | 744 | 162 | 162 | 89.74 | 154.615 | 64.875 | 12.092222 | 14.863333 | 45.54 | B | 2022-10 (Oct) | 10.99
| New | BAE32 | A | E | BAE32-27 | 18 | 2022-10-29 06:30 | 44863.2708 | 2022-10-30 20:30 | 44864.8542 | 1 | ON TIME | V LEAK , N/A | 6G | Heavy | Plate | Block | Completed | 1.049444 | 2.077777 | 1.03 | 38 | 8.17 | 744 | 38 | 38 | 26.92 | 56.445 | 29.525 | 8.598888 | 9.215 | 42.63 | B | 2022-10 (Oct) | 27.11
| New | BAE41 | A | E | BAE41-24 | 4 | 2022-09-28 14:40 | 44832.6111 | 2022-10-05 23:40 | 44839.9861 | 0.676 | ON TIME | TIDE O , N/A | 7G |  | Plate | Block | Completed | 0.33124 | 1.83027 | 1.50072 | 119.67 | 0 | 744 | 177 | 177 | 8.50408 | 47.7932 | 39.28912 | 16.835 | 18.4775 | 39.79 | B | 2022-10 (Oct) | 12.54
| New | BAE41 | A | E | BAE41-25 | 4 | 2022-10-06 18:50 | 44840.7847 | 2022-10-11 17:00 | 44845.7083 | 1 | G1 | V LEAK , DLC BLB | 7G | Heavy | Plate | Block | Completed | 0.6525 | 3 | 2.35 | 118.17 | 19.17 | 744 | 118.1 | 118.17 | 18.56 | 82.795 | 64.235 | 18.71 | 19.1275 | 42.71 | B | 2022-10 (Oct) | 19.89
| New | BAE41 | A | E | BAE41-26 | 4 | 2022-10-13 00:10 | 44847.0069 | 2022-10-18 23:10 | 44852.9653 | 1 | HLM LT | TIDE O , N/A | 7G |  | Plate | Block | Completed | 0.5575 | 2.35 | 1.79 | 143 | 31.17 | 744 | 143 | 143 | 16.52 | 68.31 | 51.79 | 18.785 | 19.465 | 43.19 | B | 2022-10 (Oct) | 12.52
| New | BAE41 | A | E | BAE41-27 | 4 | 2022-10-20 04:25 | 44854.184 | 2022-10-25 22:00 | 44859.9167 | 1 | POWER PROBLEM | TIDE O , N/A | 7G |  | Plate | Block | Completed | 0.765 | 2.635 | 1.87 | 137.58 | 29.25 | 744 | 137.35 | 137.58 | 19.18 | 68.23 | 49.05 | 17.8125 | 18.41 | 40.87 | B | 2022-10 (Oct) | 13.59
| New | BAE41 | A | E | BAE41-28 | 24 | 2022-10-26 05:40 | 44860.2361 | 2022-11-02 19:40 | 44867.8194 | 0.76 | ON TIME | TIDE O , N/A | 6G |  | Plate | Block | Completed | 1.385733 | 3.06755 | 1.6796 | 138.32 | 7.67 | 744 | 182 | 182 | 47.3176 | 121.8356 | 74.518 | 8.409583 | 9.650416 | 49.93 | B | 2022-10 (Oct) | 12.2
| New | BAD11 | A | D | BAD11-23 | 4 | 2022-09-29 12:25 | 44833.5174 | 2022-10-05 08:25 | 44839.3507 | 0.746 | POWER PROBLEM | TIDE O , N/A | 7G |  | Plate | Block | Completed | 0.34689 | 1.792265 | 1.44724 | 104.42 | 0 | 744 | 140 | 140 | 10.06354 | 48.49746 | 38.43392 | 18.32 | 18.875 | 41.98 | B | 2022-10 (Oct) | 13.79
| New | BAB7 | A | B | BAB7-30 | 18 | 2022-10-08 04:10 | 44842.1736 | 2022-10-16 17:10 | 44850.7153 | 1 | ON TIME | TIDE O , N/A | 6G |  | Plate | Block | Completed | 1.448333 | 3.77 | 2.32 | 205 | 9 | 744 | 205 | 205 | 44.68 | 135.92 | 91.24 | 9.361666 | 10.396111 | 47.22 | B | 2022-10 (Oct) | 11.32
| New | BAB7 | A | B | BAB7-31 | 4 | 2022-10-17 02:50 | 44851.1181 | 2022-10-19 06:20 | 44853.2639 | 1 | ON TIME | M.O.T , N/A | 6G |  | Plate | Block | Completed | 0.44 | 1.2175 | 0.78 | 51.5 | 9.67 | 744 | 51.3 | 51.5 | 11.84 | 31.02 | 19.18 | 17.7025 | 18.5225 | 40.86 | B | 2022-10 (Oct) | 15.15
| New | BAB7 | A | B | BAB7-32 | 4 | 2022-10-20 17:00 | 44854.7083 | 2022-10-25 05:00 | 44859.2083 | 1 | POWER PROBLEM | HEAT , N/A | 6G |  | Plate | Block | Completed | 0.8475 | 2.36 | 1.51 | 108 | 34.67 | 744 | 108 | 108 | 20.71 | 62.36 | 41.65 | 17.66 | 18.59 | 40.89 | B | 2022-10 (Oct) | 13.98
| New | BAB7 | A | B | BAB7-33 | 12 | 2022-10-25 14:40 | 44859.6111 | 2022-10-30 09:25 | 44864.3924 | 1 | ON TIME | F2 , N/A | 7G |  | Plate | Block | Completed | 0.8725 | 2.098333 | 1.23 | 114.75 | 9.67 | 744 | 114.45 | 114.75 | 22.99 | 65.15 | 42.16 | 10.238333 | 11.375833 | 43.59 | B | 2022-10 (Oct) | 10.72
| New | BAB7 | A | B | BAB7-34 | 20 | 2022-10-30 18:10 | 44864.7569 | 2022-11-04 21:25 | 44869.8924 | 0.242 | FS2 | F2 , N/A | 6G |  | Plate | Block | Completed | 0.228932 | 0.582131 | 0.35332 | 29.82 | 8.75 | 744 | 123.15 | 123.25 | 6.09114 | 18.56019 | 12.46905 | 8.432 | 8.947 | 43.85 | B | 2022-10 (Oct) | 11.85
| New | BAB20 | A | B | BAB20-23 | 14 | 2022-09-26 01:20 | 44830.0556 | 2022-10-03 17:20 | 44837.7222 | 0.355 | ON TIME | TIDE O , N/A | 6G |  | Block | Block | Completed | 0.90601 | 1.683714 | 0.77745 | 65.33 | 0 | 744 | 184 | 184 | 22.71645 | 48.761025 | 26.044575 | 9.018571 | 11.452142 | 43.21 | B | 2022-10 (Oct) | 11.9
| New | BAB20 | A | B | BAB20-24 | 12 | 2022-10-04 18:40 | 44838.7778 | 2022-10-13 06:50 | 44847.2847 | 1 | G1 | TIDE O , N/A | 6G |  | Plate | Block | Completed | 1.755 | 4.2725 | 2.52 | 204.17 | 25.33 | 744 | 204.1 | 204.17 | 49.02 | 140.885 | 91.865 | 9.808333 | 13.901666 | 45.66 | B | 2022-10 (Oct) | 12.29
| New | BAB20 | A | B | BAB20-25 | 10 | 2022-10-13 17:00 | 44847.7083 | 2022-10-18 08:00 | 44852.3333 | 1 | ON TIME | HEAT , N/A | 6G |  | Plate | Block | Completed | 1.154 | 2.578 | 1.42 | 111 | 10.17 | 744 | 111 | 111 | 30.59 | 78.7 | 48.11 | 10.899 | 13.271 | 43.6 | B | 2022-10 (Oct) | 12.88
| New | BAB20 | A | B | BAB20-26 | 4 | 2022-10-20 17:00 | 44854.7083 | 2022-10-25 17:00 | 44859.7083 | 1 | POWER PROBLEM | TIDE O , N/A | 6G |  | Plate | Block | Completed | 1.2375 | 2.5925 | 1.36 | 120 | 57 | 744 | 120 | 120 | 25.03 | 74.75 | 49.72 | 18.9975 | 19.2175 | 43.13 | B | 2022-10 (Oct) | 11.25
| New | BAC6 | A | C | BAC6-25 | 16 | 2022-09-23 14:55 | 44827.6215 | 2022-10-03 03:25 | 44837.1424 | 0.225 | FS2 | TIDE O , N/A | 6G |  | Block | Block | Completed | 0.460547 | 1.058063 | 0.5985 | 51.42 | 0 | 744 | 228.3 | 228.5 | 11.9025 | 32.695875 | 20.793375 | 9.180625 | 10.098125 | 43.49 | B | 2022-10 (Oct) | 11.6
| New | BAC6 | A | C | BAC6-26 | 16 | 2022-10-04 16:20 | 44838.6806 | 2022-10-10 12:20 | 44844.5139 | 1 | G1 | MAINTENANCE , N/A | 6G |  | Block | Block | Completed | 1.996875 | 3.59625 | 1.6 | 140 | 36.92 | 744 | 140 | 140 | 61.58 | 119.785 | 58.205 | 9.528125 | 11.305 | 47.08 | B | 2022-10 (Oct) | 11.43
| New | BAC6 | A | C | BAC6-27 | 4 | 2022-10-11 16:10 | 44845.6736 | 2022-10-18 09:10 | 44852.3819 | 1 | HLM LT | TIDE O , N/A | 6G |  | Plate | Block | Completed | 0.525 | 2.8425 | 2.32 | 161 | 27.83 | 744 | 161 | 161 | 13.46 | 75.08 | 61.62 | 18.01 | 18.6375 | 41.35 | B | 2022-10 (Oct) | 14.35
| New | BAC6 | A | C | BAC6-28 | 4 | 2022-10-21 05:00 | 44855.2083 | 2022-10-27 05:00 | 44861.2083 | 1 | POWER PROBLEM | TIDE O , N/A | 6G |  | Plate | Block | Completed | 0.575 | 2.4025 | 1.83 | 144 | 67.83 | 744 | 144 | 144 | 15.16 | 63.115 | 47.955 | 17.72 | 18.535 | 40.9 | B | 2022-10 (Oct) | 12.71
| New | BAC6 | A | C | BAC6-29 | 15 | 2022-10-27 13:40 | 44861.5694 | 2022-11-04 03:40 | 44869.1528 | 0.584 | ON TIME | TIDE O , N/A | 6G |  | Plate | Block | Completed | 1.123226 | 2.289669 | 1.168 | 106.32 | 8.67 | 744 | 182 | 182 | 27.37208 | 65.42844 | 38.05636 | 8.464 | 10.854 | 42.05 | B | 2022-10 (Oct) | 10.99
| New | BAC19 | A | C | BAC19-22 | 17 | 2022-09-24 05:20 | 44828.2222 | 2022-10-01 22:20 | 44835.9306 | 0.121 | REF. | TIDE O , N/A | 6G |  | Block | Block | Completed | 0.422432 | 0.675749 | 0.25289 | 22.33 | 0 | 744 | 185 | 185 | 11.73579 | 20.79748 | 9.06169 | 8.573529 | 11.018823 | 45.42 | B | 2022-10 (Oct) | 11.3
| New | BAC19 | A | C | BAC19-23 | 16 | 2022-10-06 04:30 | 44840.1875 | 2022-10-10 12:40 | 44844.5278 | 1 | POWER PROBLEM | MAINTENANCE , N/A | 6G |  | Block | Makable | Completed | 4.61625 | 5.710625 | 1.09 | 104.17 | 102.17 | 744 | 104.1 | 104.17 | 110.25 | 147.59 | 37.34 | 8.98375 | 9.686875 | 42.16 | B | 2022-10 (Oct) | 10.46
| New | BAC19 | A | C | BAC19-24 | 16 | 2022-10-11 03:00 | 44845.125 | 2022-10-19 04:00 | 44853.1667 | 1 | GENERAL MAINTENANCE | TIDE O , N/A | 6G |  | Block | Makable | Completed | 4.824375 | 7.038125 | 2.21 | 193 | 14.33 | 744 | 193 | 193 | 126.02 | 207.515 | 81.495 | 9.003125 | 10.534375 | 43.91 | B | 2022-10 (Oct) | 11.5
| New | BAC19 | A | C | BAC19-25 | 16 | 2022-10-19 22:00 | 44853.9167 | 2022-10-23 15:30 | 44857.6458 | 1 | POWER PROBLEM | MW PWR , N/A | 6G |  | Block | Makable | Completed | 5.40375 | 6.875625 | 1.47 | 89.5 | 18 | 744 | 89.3 | 89.5 | 143.84 | 195.25 | 51.41 | 9.209375 | 10.576875 | 44.59 | B | 2022-10 (Oct) | 16.54
| New | BAE27 | A | E | BAE27-25 | 4 | 2022-10-08 16:15 | 44842.6771 | 2022-10-13 20:30 | 44847.8542 | 1 | MW | TIDE O , N/A | 7G |  | Plate | Block | Completed | 0.4475 | 2.1625 | 1.72 | 124.25 | 65.42 | 744 | 124.15 | 124.25 | 12.07 | 56.26 | 44.19 | 17.475 | 18.515 | 40.6 | B | 2022-10 (Oct) | 13.76
| New | BAE27 | A | E | BAE27-26 | 5 | 2022-10-17 14:25 | 44851.6007 | 2022-10-22 14:25 | 44856.6007 | 1 | MW | TIDE O , N/A | 7G |  | Block | Makable | Completed | 4.62 | 5.934 | 1.31 | 120 | 89.92 | 744 | 120 | 120 | 101.11 | 142.675 | 41.565 | 14.144 | 17.34 | 40.08 | B | 2022-10 (Oct) | 10.92
| New | BAE27 | A | E | BAE27-27 | 16 | 2022-10-23 03:40 | 44857.1528 | 2022-10-30 15:40 | 44864.6528 | 1 | POWER PROBLEM | TIDE O , N/A | 6G |  | Plate | Block | Completed | 1.3625 | 3.656875 | 2.29 | 180 | 13.25 | 744 | 180 | 180 | 34.35 | 107.43 | 73.08 | 8.991875 | 9.893125 | 42.57 | B | 2022-10 (Oct) | 12.78
| New | BAE27 | A | E | BAE27-28 | 16 | 2022-10-31 02:35 | 44865.1076 | 2022-11-07 14:35 | 44872.6076 | 0.119 | ON TIME | TIDE O , N/A | 6G |  | Plate | Block | Completed | 0.116099 | 0.390171 | 0.2737 | 21.4 | 10.92 | 744 | 180 | 180 | 2.69654 | 10.90278 | 8.20624 | 8.59375 | 9.484375 | 40.77 | B | 2022-10 (Oct) | 12.78
| New | BAE29 | A | E | BAE29-27 | 13 | 2022-09-25 18:10 | 44829.7569 | 2022-10-04 07:20 | 44838.3056 | 0.387 | ON TIME | TIDE O , N/A | 6G |  | Block | Makable | Completed | 1.795084 | 2.641126 | 0.84753 | 79.33 | 0 | 744 | 205.1 | 205.17 | 43.64586 | 73.276515 | 29.630655 | 9.227692 | 11.866923 | 42.65 | B | 2022-10 (Oct) | 10.63
| New | BAE29 | A | E | BAE29-28 | 4 | 2022-10-05 01:00 | 44839.0417 | 2022-10-11 09:00 | 44845.375 | 1 | G1 | HEAT , DOT | 6G |  | Plate | Block | Completed | 0.4775 | 2.64 | 2.16 | 152 | 17.67 | 744 | 152 | 152 | 13.33 | 73.085 | 59.755 | 17.73 | 18.9775 | 41.4 | B | 2022-10 (Oct) | 14.21
| New | BAE29 | A | E | BAE29-29 | 15 | 2022-10-12 02:15 | 44846.0938 | 2022-10-19 15:45 | 44853.6562 | 1 | G1 | TIDE O , N/A | 6G |  | Block | Makable | Completed | 5.181333 | 7.132 | 1.95 | 181.5 | 17.25 | 744 | 181.3 | 181.5 | 153.33 | 230.605 | 77.275 | 9.248666 | 12.383333 | 46.84 | B | 2022-10 (Oct) | 10.74
| New | BAE29 | A | E | BAE29-30 | 4 | 2022-10-20 01:20 | 44854.0556 | 2022-10-25 01:20 | 44859.0556 | 1 | ON TIME | TIDE O , N/A | 6G |  | Plate | Block | Completed | 0.8025 | 2.495 | 1.69 | 120 | 9.58 | 744 | 120 | 120 | 21.64 | 69.22 | 47.58 | 18.5275 | 18.825 | 42.15 | B | 2022-10 (Oct) | 14.17
| New | BAE29 | A | E | BAE29-31 | 14 | 2022-10-25 14:50 | 44859.6181 | 2022-10-30 15:50 | 44864.6597 | 1 | POWER PROBLEM | TIDE O , N/A | 7G |  | Plate | Block | Completed | 0.821428 | 2.265714 | 1.44 | 121 | 13.5 | 744 | 121 | 121 | 22.95 | 77.77 | 54.82 | 9.884285 | 10.798571 | 45.69 | B | 2022-10 (Oct) | 11.98
| New | BAB39 | A | B | BAB39-25 | 4 | 2022-10-06 15:50 | 44840.6597 | 2022-10-09 13:20 | 44843.5556 | 1 | HLM LT | F2 , N/A | 6G |  | Block | Block | Completed | 2.23 | 3.3575 | 1.13 | 69.5 | 16.83 | 744 | 69.3 | 69.5 | 54.87 | 83.805 | 28.935 | 18.0075 | 18.72 | 41.44 | B | 2022-10 (Oct) | 16.26
| New | BAB39 | A | B | BAB39-26 | 11 | 2022-10-10 00:40 | 44844.0278 | 2022-10-16 04:40 | 44850.1944 | 1 | ON TIME | TIDE O , N/A | 6G |  | Block | Block | Completed | 2.170909 | 4.16909 | 2 | 148 | 11.33 | 744 | 148 | 148 | 62.37 | 136.08 | 73.71 | 10.681818 | 13.23 | 45.88 | B | 2022-10 (Oct) | 13.51
| New | BAB39 | A | B | BAB39-27 | 11 | 2022-10-16 22:50 | 44850.9514 | 2022-10-22 12:50 | 44856.5347 | 1 | HLM LT | TIDE O , N/A | 6G |  | Plate | Block | Completed | 1.661818 | 3.660909 | 2 | 134 | 18.17 | 744 | 134 | 134 | 44.5 | 114.2 | 69.7 | 10.161818 | 13.04909 | 44.29 | B | 2022-10 (Oct) | 14.93
| New | BAC14 | A | C | BAC14-21 | 4 | 2022-09-24 02:15 | 44828.0938 | 2022-10-01 22:15 | 44835.9271 | 0.118 | ON TIME | TIDE O , N/A | 7G |  | Plate | Block | Completed | 0.078765 | 0.346035 | 0.26786 | 22.25 | 0 | 744 | 188 | 188 | 2.00128 | 9.89489 | 7.89361 | 18.4025 | 18.77 | 41.98 | B | 2022-10 (Oct) | 12.02
| New | BAC14 | A | C | BAC14-22 | 4 | 2022-10-04 18:15 | 44838.7604 | 2022-10-10 11:15 | 44844.4688 | 1 | HLM LT | MAINTENANCE , N/A | 6G |  | Plate | Block | Completed | 0.52 | 2.3625 | 1.84 | 137 | 68 | 744 | 137 | 137 | 14.06 | 63.145 | 49.085 | 18.0675 | 18.4875 | 41.25 | B | 2022-10 (Oct) | 13.43
| New | BAC14 | A | C | BAC14-23 | 15 | 2022-10-11 02:50 | 44845.1181 | 2022-10-19 10:50 | 44853.4514 | 1 | GENERAL MAINTENANCE | TIDE O , N/A | 6G |  | Block | Makable | Completed | 5.2 | 7.197333 | 2 | 200 | 15.58 | 744 | 200 | 200 | 154.27 | 234.455 | 80.185 | 9.633333 | 11.896 | 46.84 | B | 2022-10 (Oct) | 10
| New | BAC14 | A | C | BAC14-24 | 4 | 2022-10-20 17:50 | 44854.7431 | 2022-10-25 17:50 | 44859.7431 | 1 | POWER PROBLEM | TIDE O , N/A | 6G |  | Plate | Block | Completed | 0.49 | 1.995 | 1.51 | 120 | 31 | 744 | 120 | 120 | 12.62 | 54.81 | 42.19 | 17.785 | 18.4775 | 40.91 | B | 2022-10 (Oct) | 12.58
| New | BAC14 | A | C | BAC14-25 | 17 | 2022-10-26 02:40 | 44860.1111 | 2022-11-02 16:40 | 44867.6944 | 0.776 | ON TIME | TIDE O , N/A | 6G |  | Plate | Block | Completed | 1.106941 | 2.794969 | 1.69168 | 141.32 | 8.83 | 744 | 182 | 182 | 28.78184 | 85.07288 | 56.29104 | 8.569411 | 10.128823 | 43.39 | B | 2022-10 (Oct) | 11.92
| New | BAC29 | A | C | BAC29-24 | 14 | 2022-09-21 13:05 | 44825.5451 | 2022-10-01 16:05 | 44835.6701 | 0.066 | ON TIME | TIDE O , N/A | 6G |  | Block | Block | Completed | 0.136667 | 0.326794 | 0.19008 | 16.08 | 0 | 744 | 243 | 243 | 3.19638 | 9.19611 | 5.99973 | 9.095714 | 10.634285 | 41.61 | B | 2022-10 (Oct) | 11.85
| New | BBF40 | B | F | BBF40-21 | 16 | 2022-09-29 01:50 | 44833.0764 | 2022-10-07 02:50 | 44841.1181 | 0.761 | ON TIME | TIDE O , N/A | 6G |  | Block | Makable | Completed | 3.266593 | 4.775751 | 1.50678 | 146.83 | 0 | 744 | 193 | 193 | 82.27171 | 138.15955 | 55.88784 | 9.0475 | 10.196875 | 43.54 | B | 2022-10 (Oct) | 10.31
| New | BBF40 | B | F | BBF40-22 | 10 | 2022-10-07 13:40 | 44841.5694 | 2022-10-11 18:24 | 44845.7667 | 1 | ON TIME | M.O.T , N/A | 6G |  | Block | Block | Completed | 2.353 | 3.47 | 1.12 | 100.73 | 10.83 | 744 | 100.44 | 100.73 | 64.88 | 104.66 | 39.78 | 10.854 | 13.537 | 44.76 | B | 2022-10 (Oct) | 11.12
| New | BBF40 | B | F | BBF40-23 | 11 | 2022-10-12 02:00 | 44846.0833 | 2022-10-19 09:00 | 44853.375 | 1 | ON TIME | TIDE O , N/A | 6G |  | Block | Makable | Completed | 3.75 | 5.66909 | 1.92 | 175 | 7.6 | 744 | 175 | 175 | 100.97 | 172.93 | 71.96 | 10.580909 | 12.45 | 44.83 | B | 2022-10 (Oct) | 10.97
| New | BBF40 | B | F | BBF40-24 | 15 | 2022-10-19 18:10 | 44853.7569 | 2022-10-27 14:16 | 44861.5944 | 1 | ON TIME | TIDE O , N/A | 6G |  | Block | Makable | Completed | 4.010666 | 5.955333 | 1.94 | 188.1 | 9.17 | 744 | 188.6 | 188.1 | 125.86 | 206.165 | 80.305 | 9.784 | 12.372 | 48.22 | B | 2022-10 (Oct) | 10.37
| New | BBF40 | B | F | BBF40-25 | 17 | 2022-10-28 14:40 | 44862.6111 | 2022-11-05 02:40 | 44870.1111 | 0.452 | HLM LT | TIDE O , N/A | 6G |  | Plate | Block | Completed | 0.787809 | 1.794972 | 1.00796 | 81.32 | 24.4 | 744 | 180 | 180 | 17.967 | 50.33698 | 32.36998 | 8.021176 | 9.47 | 40.7 | B | 2022-10 (Oct) | 12.39
| New | BBF41 | B | F | BBF41-18 | 16 | 2022-09-28 06:30 | 44832.2708 | 2022-10-06 14:30 | 44840.6042 | 0.673 | ON TIME | TIDE O , N/A | 6G |  | Block | Makable | Completed | 3.079816 | 4.480918 | 1.39984 | 134.5 | 0 | 744 | 200 | 200 | 91.77028 | 151.064945 | 59.294665 | 9.624375 | 11.44625 | 47.35 | B | 2022-10 (Oct) | 10.4
| New | BBF41 | B | F | BBF41-19 | 12 | 2022-10-07 03:00 | 44841.125 | 2022-10-10 09:00 | 44844.375 | 1 | PLN NS | DLC BLB , N/A | 6G |  | Block | Block | Completed | 2.285833 | 3.144166 | 0.86 | 78 | 12.5 | 744 | 78 | 78 | 63.83 | 98.24 | 34.41 | 10.184166 | 11.978333 | 44.86 | B | 2022-10 (Oct) | 10.9
| New | BBF41 | B | F | BBF41-20 | 9 | 2022-10-11 11:50 | 44845.4931 | 2022-10-18 13:06 | 44852.5458 | 1 | G1 | TIDE O , N/A | 6G |  | Plate | Block | Completed | 1.805555 | 3.826666 | 2.02 | 169.27 | 26.83 | 744 | 169.16 | 169.27 | 54.43 | 130.955 | 76.525 | 12.876666 | 14.733333 | 46.97 | B | 2022-10 (Oct) | 11.93
| New | BBF41 | B | F | BBF41-21 | 9 | 2022-10-19 15:15 | 44853.6354 | 2022-10-21 16:15 | 44855.6771 | 1 | REF. | HEAT , N/A | 6G |  | Plate | Block | Completed | 0.99 | 1.526666 | 0.54 | 49 | 26.15 | 744 | 49 | 49 | 29.33 | 50.785 | 21.455 | 12.81 | 14.997777 | 48.1 | B | 2022-10 (Oct) | 11.02
| New | BBD32 | B | D | BBD32-20 | 4 | 2022-09-26 14:00 | 44830.5833 | 2022-10-01 21:00 | 44835.875 | 0.165 | ON TIME | TIDE O , N/A | 7G |  | Plate | Block | Completed | 0.097763 | 0.351863 | 0.2541 | 21 | 0 | 744 | 127 | 127 | 2.38755 | 8.7186 | 6.33105 | 17.0725 | 18.2825 | 39.87 | B | 2022-10 (Oct) | 12.13
| New | BBD32 | B | D | BBD32-21 | 4 | 2022-10-03 21:00 | 44837.875 | 2022-10-11 13:00 | 44845.5417 | 1 | HLM LT | TIDE O , N/A | 7G |  | Plate | Block | Completed | 0.33 | 2.5275 | 2.2 | 184 | 48 | 744 | 184 | 184 | 9.51 | 70.03 | 60.52 | 18.35 | 18.785 | 41.91 | B | 2022-10 (Oct) | 11.96
| New | BBD32 | B | D | BBD32-22 | 4 | 2022-10-12 05:00 | 44846.2083 | 2022-10-17 08:00 | 44851.3333 | 1 | HOLDER CLEANING | TIDE O , N/A | 7G |  | Plate | Block | Completed | 0.3925 | 1.98 | 1.59 | 123 | 16 | 744 | 123 | 123 | 10.57 | 52.735 | 42.165 | 18.025 | 18.3525 | 41.05 | B | 2022-10 (Oct) | 12.93
| New | BBD32 | B | D | BBD32-23 | 4 | 2022-10-17 18:50 | 44851.7847 | 2022-10-24 04:50 | 44858.2014 | 1 | ON TIME | TIDE O , N/A | 7G |  | Plate | Block | Completed | 0.3375 | 2.275 | 1.94 | 154 | 10.83 | 744 | 154 | 154 | 8.83 | 60.585 | 51.755 | 17.6125 | 18.2525 | 40.46 | B | 2022-10 (Oct) | 12.53
| New | BBD32 | B | D | BBD32-24 | 4 | 2022-10-24 14:00 | 44858.5833 | 2022-10-31 17:00 | 44865.7083 | 1 | ON TIME | TIDE O , N/A | 7G |  | Plate | Block | Completed | 0.7025 | 2.935 | 2.23 | 171 | 9.17 | 744 | 171 | 171 | 17.51 | 77.605 | 60.095 | 17.455 | 18.3725 | 40.41 | B | 2022-10 (Oct) | 13.1
| New | BBD34 | B | D | BBD34-23 | 4 | 2022-09-29 18:00 | 44833.75 | 2022-10-04 21:00 | 44838.875 | 0.756 | ON TIME | TIDE O , N/A | 7G |  | Plate | Block | Completed | 0.30618 | 1.30788 | 1.00548 | 93 | 0 | 744 | 123 | 123 | 10.34964 | 39.13056 | 28.78092 | 19.7325 | 20.0225 | 44.86 | B | 2022-10 (Oct) | 10.81
| New | BBD34 | B | D | BBD34-24 | 4 | 2022-10-05 12:50 | 44839.5347 | 2022-10-13 07:50 | 44847.3264 | 1 | HLM LT | TIDE O , N/A | 7G |  | Block | Block | Completed | 2.5275 | 4.4175 | 1.89 | 187 | 15.83 | 744 | 187 | 187 | 56.72 | 118.375 | 61.655 | 18.3925 | 18.9525 | 42.18 | B | 2022-10 (Oct) | 10.11
| New | BBD34 | B | D | BBD34-25 | 10 | 2022-10-13 20:10 | 44847.8403 | 2022-10-20 09:10 | 44854.3819 | 1 | ON TIME | TIDE O , N/A | 7G |  | Plate | Block | Completed | 1.656 | 3.35 | 1.69 | 157 | 12.33 | 744 | 157 | 157 | 42.97 | 99.55 | 56.58 | 10.819 | 13.142 | 43.64 | B | 2022-10 (Oct) | 10.76
| New | BBD34 | B | D | BBD34-26 | 4 | 2022-10-21 01:30 | 44855.0625 | 2022-10-26 21:00 | 44860.875 | 1 | CNT | TIDE O , N/A | 7G |  | Plate | Block | Completed | 0.6375 | 2.58 | 1.94 | 139.5 | 16.33 | 744 | 139.3 | 139.5 | 17.13 | 66.65 | 49.52 | 17.6675 | 18.87 | 41.2 | B | 2022-10 (Oct) | 13.91
| New | BAC24 | A | C | BAC24-28 | 4 | 2022-10-21 02:00 | 44855.0833 | 2022-10-27 05:00 | 44861.2083 | 1 | POWER PROBLEM | TIDE O , N/A | 7G |  | Plate | Block | Completed | 0.5125 | 2.2625 | 1.75 | 147 | 50.25 | 744 | 147 | 147 | 14.09 | 61.31 | 47.22 | 17.705 | 18.5025 | 40.85 | B | 2022-10 (Oct) | 11.9
| New | BAC24 | A | C | BAC24-29 | 15 | 2022-10-27 17:00 | 44861.7083 | 2022-11-04 05:00 | 44869.2083 | 0.572 | PLN NS | TIDE O , N/A | 6G |  | Plate | Block | Completed | 0.701653 | 1.861669 | 1.16116 | 102.98 | 12 | 744 | 180 | 180 | 17.19432 | 54.25992 | 37.0656 | 8.840666 | 10.589333 | 42.26 | B | 2022-10 (Oct) | 11.22
| New | BAC33 | A | C | BAC33-19 | 16 | 2022-10-09 06:50 | 44843.2847 | 2022-10-10 12:50 | 44844.5347 | 1 | HLM LT | MAINTENANCE , N/A | 6G |  | Plate | Block | Failed | 1.46375 | 1.785 | 0.32 | 30 | 198.83 | 744 | 30 | 30 | 39.45 | 53.55 | 14.1 | 9.075625 | 10.560625 | 44.17 | B | 2022-10 (Oct) | 11
| New | BAC33 | A | C | BAC33-20 | 4 | 2022-10-11 12:20 | 44845.5139 | 2022-10-15 05:20 | 44849.2222 | 1 | GENERAL MAINTENANCE | DOT , N/A | 6G |  | Plate | Block | Completed | 0.425 | 1.8725 | 1.45 | 89 | 23.5 | 744 | 89 | 89 | 12.8 | 52.705 | 39.905 | 18.3375 | 19.995 | 43.22 | B | 2022-10 (Oct) | 16.18
| New | BAC33 | A | C | BAC33-21 | 15 | 2022-10-15 20:10 | 44849.8403 | 2022-10-23 08:35 | 44857.3576 | 1 | HLM LT | TIDE O , N/A | 6G |  | Plate | Block | Completed | 1.482666 | 3.604 | 2.12 | 180.42 | 14.83 | 744 | 180.25 | 180.42 | 34.47 | 97.525 | 63.055 | 8.614 | 10.341333 | 41.3 | B | 2022-10 (Oct) | 11.75
| New | BAC33 | A | C | BAC33-22 | 16 | 2022-10-23 15:35 | 44857.6493 | 2022-10-31 04:35 | 44865.191 | 1 | ON TIME | TIDE O , N/A | 6G |  | Plate | Block | Completed | 1.843125 | 3.986875 | 2.14 | 181 | 7 | 744 | 181 | 181 | 41.17 | 104.895 | 63.725 | 8.4575 | 9.395625 | 40.36 | B | 2022-10 (Oct) | 11.88
| New | BAC33 | A | C | BAC33-23 | 19 | 2022-10-31 14:10 | 44865.5903 | 2022-11-07 17:10 | 44872.7153 | 0.057 | ON TIME | HEAT , DOT | 6G |  | Plate | Block | Completed | 0.02613 | 0.14256 | 0.11628 | 9.82 | 9.58 | 744 | 171 | 171 | 0.64524 | 4.210875 | 3.565635 | 7.969473 | 9.171052 | 42.09 | B | 2022-10 (Oct) | 11.93
| New | BAC42 | A | C | BAC42-24 | 4 | 2022-09-27 15:20 | 44831.6389 | 2022-10-05 05:20 | 44839.2222 | 0.557 | HLM LT | TIDE O , N/A | 7G |  | Plate | Block | Completed | 0.27293 | 1.418958 | 1.14742 | 101.33 | 0 | 744 | 182 | 182 | 8.00966 | 39.878415 | 31.868755 | 17.53 | 18.5925 | 40.77 | B | 2022-10 (Oct) | 11.32
| New | BAC42 | A | C | BAC42-25 | 4 | 2022-10-05 14:40 | 44839.6111 | 2022-10-10 13:15 | 44844.5521 | 1 | ON TIME | MAINTENANCE , N/A | 7G |  | Plate | Block | Completed | 0.6225 | 1.8825 | 1.26 | 118.58 | 9.33 | 744 | 118.35 | 118.58 | 16.64 | 52.525 | 35.885 | 18.5725 | 18.9825 | 42.4 | B | 2022-10 (Oct) | 10.63
| New | BAB20 | A | B | BAB20-27 | 11 | 2022-10-26 02:30 | 44860.1042 | 2022-10-31 04:30 | 44865.1875 | 1 | ON TIME | TIDE O , N/A | 6G |  | Plate | Block | Completed | 1.252727 | 2.673636 | 1.42 | 122 | 9.5 | 744 | 122 | 122 | 35.21 | 91.21 | 56 | 10.832727 | 12.610909 | 45.72 | B | 2022-10 (Oct) | 11.64
| New | BAB20 | A | B | BAB20-28 | 20 | 2022-10-31 17:00 | 44865.7083 | 2022-11-08 05:00 | 44873.2083 | 0.039 | PLN NS | TIDE O , N/A | 6G |  | Plate | Block | Completed | 0.032721 | 0.123513 | 0.09087 | 6.98 | 12.5 | 744 | 180 | 180 | 0.88374 | 3.922815 | 3.039075 | 8.3525 | 9.0045 | 43.84 | B | 2022-10 (Oct) | 12.94
| New | BAB22 | A | B | BAB22-21 | 4 | 2022-09-26 16:10 | 44830.6736 | 2022-10-09 04:40 | 44843.1944 | 0.654 | ON TIME | TIDE O , N/A | 7G |  | Plate | Block | Completed | 0.72921 | 2.94954 | 2.2236 | 196.67 | 0 | 744 | 300.3 | 300.5 | 17.10864 | 82.67214 | 65.5635 | 17.5925 | 18.165 | 40.34 | B | 2022-10 (Oct) | 11.31
| New | BAB22 | A | B | BAB22-22 | 4 | 2022-10-09 15:40 | 44843.6528 | 2022-10-13 03:40 | 44847.1528 | 1 | ON TIME | HEAT , N/A | 7G |  | Plate | Block | Completed | 1.8325 | 2.725 | 0.89 | 84 | 11 | 744 | 84 | 84 | 46.83 | 73.05 | 26.22 | 18.3525 | 18.9725 | 42.12 | B | 2022-10 (Oct) | 10.6
| New | BAB22 | A | B | BAB22-23 | 9 | 2022-10-13 14:20 | 44847.5972 | 2022-10-17 00:26 | 44851.0181 | 1 | ON TIME | F2 , N/A | 7G |  | Plate | Block | Completed | 1.96 | 2.864444 | 0.9 | 82.1 | 10.67 | 744 | 82.6 | 82.1 | 49.76 | 79.38 | 29.62 | 10.881111 | 14.01 | 42.72 | B | 2022-10 (Oct) | 10.96
| New | BAB22 | A | B | BAB22-24 | 4 | 2022-10-17 08:50 | 44851.3681 | 2022-10-22 08:50 | 44856.3681 | 1 | FS2 | TIDE O , N/A | 7G |  | Plate | Block | Completed | 0.57 | 2.0725 | 1.5 | 120 | 8.4 | 744 | 120 | 120 | 14 | 52.465 | 38.465 | 16.4025 | 18.305 | 39.1 | B | 2022-10 (Oct) | 12.5
| New | BAB22 | A | B | BAB22-25 | 4 | 2022-10-22 17:40 | 44856.7361 | 2022-10-26 04:55 | 44860.2049 | 1 | ON TIME | F2 , M.O.T | 7G |  | Plate | Block | Completed | 0.87 | 1.865 | 1 | 83.25 | 8.83 | 744 | 83.15 | 83.25 | 22.11 | 49.005 | 26.895 | 18.285 | 18.67 | 41.7 | B | 2022-10 (Oct) | 11.89
| New | BAB22 | A | B | BAB22-26 | 16 | 2022-10-26 14:25 | 44860.6007 | 2022-11-03 13:50 | 44868.5764 | 0.677 | ON TIME | TIDE O , N/A | 6G |  | Plate | Block | Completed | 0.840326 | 2.369923 | 1.53002 | 129.57 | 9.5 | 744 | 191.25 | 191.42 | 20.18814 | 69.057385 | 48.869245 | 8.703125 | 9.80125 | 41.76 | B | 2022-10 (Oct) | 11.81
| New | BAB37 | A | B | BAB37-26 | 9 | 2022-09-26 22:45 | 44830.9479 | 2022-10-04 16:45 | 44838.6979 | 0.477 | FS2 | TIDE O , N/A | 6G |  | Plate | Block | Completed | 0.47541 | 1.64618 | 1.16865 | 88.75 | 0 | 744 | 186 | 186 | 12.58326 | 49.200165 | 36.616905 | 11.288888 | 14.193333 | 42.95 | B | 2022-10 (Oct) | 13.17
| New | BAC21 | A | C | BAC21-19 | 9 | 2022-09-23 23:55 | 44827.9965 | 2022-10-03 13:55 | 44837.5799 | 0.269 | HLM LT | TIDE O , N/A | 6G |  | Plate | Block | Completed | 0.347608 | 1.060757 | 0.71285 | 61.92 | 0 | 744 | 230 | 230 | 8.72367 | 32.2531 | 23.52943 | 12.321111 | 12.783333 | 42.48 | B | 2022-10 (Oct) | 11.52
| New | BAC21 | A | C | BAC21-20 | 17 | 2022-10-04 16:00 | 44838.6667 | 2022-10-10 12:00 | 44844.5 | 1 | G1 | MAINTENANCE , N/A | 6G |  | Plate | Block | Completed | 1.707647 | 3.272941 | 1.57 | 140 | 26.08 | 744 | 140 | 140 | 40.41 | 88.12 | 47.71 | 8.478823 | 9.393529 | 41.63 | B | 2022-10 (Oct) | 11.14
| New | BAC21 | A | C | BAC21-21 | 11 | 2022-10-11 10:10 | 44845.4236 | 2022-10-18 22:10 | 44852.9236 | 1 | GENERAL MAINTENANCE | TIDE O , N/A | 6G |  | Block | Block | Completed | 3.057272 | 4.997272 | 1.94 | 180 | 22.17 | 744 | 180 | 180 | 87.88 | 160.415 | 72.535 | 11.03 | 12.725454 | 46.11 | B | 2022-10 (Oct) | 10.78
| New | BAC21 | A | C | BAC21-22 | 4 | 2022-10-20 23:10 | 44854.9653 | 2022-10-26 04:10 | 44860.1736 | 1 | POWER PROBLEM | TIDE O , N/A | 6G |  | Plate | Block | Completed | 0.415 | 2.1325 | 1.72 | 125 | 49 | 744 | 125 | 125 | 10.96 | 54.855 | 43.895 | 17.5175 | 18.57 | 40.7 | B | 2022-10 (Oct) | 13.68
| New | BAC21 | A | C | BAC21-23 | 16 | 2022-10-26 18:40 | 44860.7778 | 2022-11-03 08:40 | 44868.3611 | 0.689 | HLM LT | TIDE O , N/A | 6G |  | Plate | Block | Completed | 1.078285 | 2.545855 | 1.46757 | 125.32 | 14.5 | 744 | 182 | 182 | 24.84534 | 68.98268 | 44.13734 | 8.309375 | 9.773125 | 40.72 | B | 2022-10 (Oct) | 11.76
| New | BAA43 | A | A | BAA43-21 | 10 | 2022-09-27 09:00 | 44831.375 | 2022-10-04 04:30 | 44838.1875 | 0.468 | ON TIME | HEAT , N/A | 6G |  | Plate | Block | Completed | 0.371124 | 1.321164 | 0.95004 | 76.5 | 0 | 744 | 163.3 | 163.5 | 9.75312 | 39.7683 | 30.01518 | 10.905 | 13.398 | 43.12 | B | 2022-10 (Oct) | 12.42
| New | BAA43 | A | A | BAA43-22 | 4 | 2022-10-04 23:00 | 44838.9583 | 2022-10-10 17:00 | 44844.7083 | 1 | G1 | TIDE O , N/A | 6G |  | Plate | Block | Completed | 0.46 | 2.195 | 1.74 | 138 | 18.5 | 744 | 138 | 138 | 11.88 | 61.25 | 49.37 | 18.3825 | 18.53 | 41.66 | B | 2022-10 (Oct) | 12.54
| New | BAA43 | A | A | BAA43-23 | 12 | 2022-10-11 01:30 | 44845.0625 | 2022-10-13 04:30 | 44847.1875 | 1 | ON TIME | HEAT , N/A | 6G |  | Plate | Block | Completed | 1.08 | 1.670833 | 0.59 | 51 | 8.5 | 744 | 51 | 51 | 27.9 | 48.595 | 20.695 | 9.86 | 11.5475 | 43.42 | B | 2022-10 (Oct) | 11.57
| New | BAA43 | A | A | BAA43-24 | 4 | 2022-10-13 14:40 | 44847.6111 | 2022-10-16 04:40 | 44850.1944 | 1 | PLN NS | HEAT , N/A | 6G |  | Block | Block | Completed | 2.355 | 3.015 | 0.66 | 62 | 10.17 | 744 | 62 | 62 | 56.19 | 77.25 | 21.06 | 17.935 | 18.655 | 41.28 | B | 2022-10 (Oct) | 10.81
| New | BAE29 | A | E | BAE29-32 | 16 | 2022-10-31 02:25 | 44865.1007 | 2022-11-06 20:00 | 44871.8333 | 0.133 | ON TIME | DOT , N/A | 6G |  | Plate | Block | Completed | 0.080382 | 0.3591 | 0.2793 | 21.57 | 10.58 | 744 | 161.35 | 161.58 | 2.14928 | 11.277735 | 9.128455 | 9.3375 | 9.828125 | 43.25 | B | 2022-10 (Oct) | 13
| New | BAE43 | A | E | BAE43-27 | 4 | 2022-09-30 22:50 | 44834.9514 | 2022-10-08 10:50 | 44842.4514 | 0.994 | HLD CLN | TIDE O , N/A | 7G |  | Plate | Block | Completed | 0.48706 | 2.84284 | 2.35578 | 178.83 | 0 | 744 | 180 | 180 | 14.12474 | 77.16919 | 63.04445 | 18.42 | 18.8175 | 42.02 | B | 2022-10 (Oct) | 13.17
| New | BAE43 | A | E | BAE43-28 | 4 | 2022-10-09 01:00 | 44843.0417 | 2022-10-14 15:00 | 44848.625 | 1 | POWER PROBLEM | TIDE O , N/A | 6G |  | Block | Block | Completed | 2.7525 | 4.38 | 1.63 | 134 | 14.17 | 744 | 134 | 134 | 69.45 | 117.9 | 48.45 | 18.585 | 19.0925 | 42.53 | B | 2022-10 (Oct) | 12.16
| New | BAE43 | A | E | BAE43-29 | 4 | 2022-10-15 18:45 | 44849.7812 | 2022-10-18 19:00 | 44852.7917 | 1 | POWER PROBLEM | HEAT , N/A | 7G |  | Block | Block | Completed | 2.4775 | 3.2425 | 0.77 | 72.25 | 27.75 | 744 | 72.15 | 72.25 | 60.07 | 84.54 | 24.47 | 17.8925 | 18.84 | 41.44 | B | 2022-10 (Oct) | 10.52
| New | BAE43 | A | E | BAE43-30 | 4 | 2022-10-20 05:10 | 44854.2153 | 2022-10-25 22:40 | 44859.9444 | 1 | STG | TIDE O , N/A | 7G |  | Plate | Block | Completed | 0.6 | 2.3725 | 1.77 | 137.5 | 34.17 | 744 | 137.3 | 137.5 | 14.76 | 59.56 | 44.8 | 17.5425 | 18.165 | 40.29 | B | 2022-10 (Oct) | 12.87
| New | BAE43 | A | E | BAE43-31 | 16 | 2022-10-26 10:25 | 44860.434 | 2022-11-02 22:25 | 44867.934 | 0.742 | ON TIME | TIDE O , N/A | 6G |  | Plate | Block | Completed | 1.286906 | 2.862265 | 1.57304 | 133.57 | 11.75 | 744 | 180 | 180 | 28.35924 | 76.9825 | 48.62326 | 8.37875 | 9.47625 | 40.34 | B | 2022-10 (Oct) | 11.83
| New | BAD5 | A | D | BAD5-25 | 4 | 2022-09-30 16:25 | 44834.684 | 2022-10-06 22:25 | 44840.934 | 0.949 | ON TIME | TIDE O , N/A | 7G |  | Plate | Block | Completed | 0.619223 | 2.443675 | 1.82208 | 142.42 | 0 | 744 | 150 | 150 | 14.90879 | 60.68855 | 45.77976 | 16.695 | 18.4375 | 39.61 | B | 2022-10 (Oct) | 12.87
| New | BAD5 | A | D | BAD5-26 | 4 | 2022-10-08 00:35 | 44842.0243 | 2022-10-19 00:35 | 44853.0243 | 1 | POWER PROBLEM | TIDE O , N/A | 7G |  | Plate | Block | Completed | 0.405 | 3.1925 | 2.79 | 264 | 26.17 | 744 | 264 | 264 | 10.69 | 95.575 | 84.885 | 17.315 | 18.5475 | 40.44 | B | 2022-10 (Oct) | 10.53
| New | BAD5 | A | D | BAD5-27 | 4 | 2022-10-19 18:20 | 44853.7639 | 2022-10-25 04:20 | 44859.1806 | 1 | POWER PROBLEM | TIDE O , N/A | 7G |  | Plate | Block | Completed | 0.57 | 1.99 | 1.42 | 130 | 17.75 | 744 | 130 | 130 | 17.86 | 61.68 | 43.82 | 19.33 | 19.955 | 44.32 | B | 2022-10 (Oct) | 10.92
| New | BAD11 | A | D | BAD11-24 | 4 | 2022-10-06 03:05 | 44840.1285 | 2022-10-14 11:05 | 44848.4618 | 1 | POWER PROBLEM | TIDE O , N/A | 7G |  | Plate | Block | Completed | 0.34 | 2.7975 | 2.46 | 200 | 18.67 | 744 | 200 | 200 | 9.32 | 74.68 | 65.36 | 17.34 | 18.295 | 40.2 | B | 2022-10 (Oct) | 12.3
| New | BAD11 | A | D | BAD11-25 | 4 | 2022-10-15 01:20 | 44849.0556 | 2022-10-20 04:20 | 44854.1806 | 1 | POWER PROBLEM | TIDE O , N/A | 7G |  | Plate | Block | Completed | 0.615 | 2.12 | 1.51 | 123 | 14.25 | 744 | 123 | 123 | 13.84 | 51.275 | 37.435 | 15.5125 | 18.4075 | 38.13 | B | 2022-10 (Oct) | 12.28
| New | BAD11 | A | D | BAD11-26 | 4 | 2022-10-20 18:50 | 44854.7847 | 2022-10-26 01:50 | 44860.0764 | 1 | POWER PROBLEM | TIDE O , N/A | 7G |  | Plate | Block | Completed | 0.69 | 2.325 | 1.64 | 127 | 14.5 | 744 | 127 | 127 | 16.69 | 57.785 | 41.095 | 17.4575 | 17.9675 | 39.97 | B | 2022-10 (Oct) | 12.83
| New | BAD11 | A | D | BAD11-27 | 16 | 2022-10-26 13:10 | 44860.5486 | 2022-11-03 02:10 | 44868.0903 | 0.723 | ON TIME | TIDE O , N/A | 6G |  | Plate | Block | Completed | 1.152733 | 2.657929 | 1.50384 | 130.82 | 11.33 | 744 | 181 | 181 | 27.79935 | 77.15856 | 49.35921 | 8.873125 | 9.61875 | 41.74 | B | 2022-10 (Oct) | 11.55
| New | BAD14 | A | D | BAD14-21 | 17 | 2022-09-28 03:00 | 44832.125 | 2022-10-06 04:00 | 44840.1667 | 0.642 | POWER PROBLEM | TIDE O , N/A | 6G |  | Block | Block | Completed | 2.024188 | 3.385228 | 1.36104 | 124 | 0 | 744 | 193 | 193 | 61.76682 | 117.81663 | 56.04981 | 9.201764 | 11.349411 | 47.77 | B | 2022-10 (Oct) | 10.98
| New | BAD14 | A | D | BAD14-22 | 11 | 2022-10-08 17:40 | 44842.7361 | 2022-10-12 09:34 | 44846.3986 | 1 | HLM LT | MNFLD , N/A | 6G |  | Plate | Block | Completed | 1.78 | 2.74 | 0.96 | 87.9 | 61.67 | 744 | 87.54 | 87.9 | 47.06 | 81.145 | 34.085 | 10.29 | 12.262727 | 43.99 | B | 2022-10 (Oct) | 10.92
| New | BAD14 | A | D | BAD14-23 | 10 | 2022-10-13 14:30 | 44847.6042 | 2022-10-15 21:30 | 44849.8958 | 1 | POWER PROBLEM | HEAT , N/A | 6G |  | Block | Block | Completed | 2.869 | 3.382 | 0.51 | 55 | 28.93 | 744 | 55 | 55 | 81.09 | 102.945 | 21.855 | 11.152 | 13.698 | 45.2 | B | 2022-10 (Oct) | 9.27
| New | BAD14 | A | D | BAD14-24 | 12 | 2022-10-19 18:00 | 44853.75 | 2022-10-22 11:00 | 44856.4583 | 1 | POWER PROBLEM | HEAT , N/A | 6G |  | Block | Makable | Completed | 4.665 | 5.2975 | 0.63 | 65 | 92.5 | 744 | 65 | 65 | 137.97 | 166.295 | 28.325 | 10.919166 | 12.263333 | 46.91 | B | 2022-10 (Oct) | 9.69
| New | BAD14 | A | D | BAD14-25 | 4 | 2022-10-25 02:40 | 44859.1111 | 2022-10-30 02:40 | 44864.1111 | 1 | POWER PROBLEM | TIDE O , N/A | 6G |  | Plate | Block | Completed | 0.65 | 2.4375 | 1.79 | 120 | 63.67 | 744 | 120 | 120 | 17.12 | 62.195 | 45.075 | 18.1775 | 18.45 | 41.34 | B | 2022-10 (Oct) | 14.92
| New | BAD22 | A | D | BAD22-23 | 4 | 2022-10-19 18:00 | 44853.75 | 2022-10-25 04:00 | 44859.1667 | 1 | POWER PROBLEM | TIDE O , N/A | 7G |  | Plate | Block | Completed | 0.36 | 1.9075 | 1.55 | 130 | 37.83 | 744 | 130 | 130 | 9.95 | 48.99 | 39.04 | 16.7025 | 18.1925 | 39.34 | B | 2022-10 (Oct) | 11.92
| New | BAD22 | A | D | BAD22-24 | 11 | 2022-10-26 03:00 | 44860.125 | 2022-10-30 02:16 | 44864.0944 | 1 | POWER PROBLEM | F2 , N/A | 7G |  | Plate | Block | Completed | 1.906363 | 2.824545 | 0.92 | 95.27 | 23 | 744 | 95.16 | 95.27 | 60.85 | 99.745 | 38.895 | 11.707272 | 13.354545 | 48.33 | B | 2022-10 (Oct) | 9.55
| New | BAD22 | A | D | BAD22-25 | 16 | 2022-10-30 17:35 | 44864.7326 | 2022-11-07 15:35 | 44872.6493 | 0.16 | POWER PROBLEM | TIDE O , N/A | 6G |  | Plate | Block | Completed | 0.139 | 0.5103 | 0.3712 | 30.4 | 15.32 | 744 | 190 | 190 | 3.1104 | 14.2816 | 11.1712 | 8.5425 | 9.168125 | 39.96 | B | 2022-10 (Oct) | 12.21
| New | BAD48 | A | D | BAD48-23 | 4 | 2022-09-26 19:45 | 44830.8229 | 2022-10-03 21:45 | 44837.9062 | 0.41 | MW | TIDE O , N/A | 7G |  | Plate | Block | Completed | 0.189625 | 0.91635 | 0.7257 | 69.75 | 0 | 744 | 170 | 170 | 5.699 | 29.87055 | 24.17155 | 19.0375 | 19.8475 | 43.87 | B | 2022-10 (Oct) | 10.41
| New | BAD48 | A | D | BAD48-24 | 4 | 2022-10-06 18:40 | 44840.7778 | 2022-10-12 09:40 | 44846.4028 | 1 | NL T | TIDE O , N/A | 7G |  | Plate | Block | Completed | 0.5225 | 2.225 | 1.7 | 135 | 68.92 | 744 | 135 | 135 | 13.6 | 58.7 | 45.1 | 17.385 | 18.4125 | 40.38 | B | 2022-10 (Oct) | 12.67
| New | BAD48 | A | D | BAD48-25 | 4 | 2022-10-13 01:20 | 44847.0556 | 2022-10-19 09:50 | 44853.4097 | 1 | POWER PROBLEM | TIDE O , N/A | 7G |  | Plate | Block | Completed | 0.5025 | 2.4925 | 1.99 | 152.5 | 15.67 | 744 | 152.3 | 152.5 | 13.33 | 64.26 | 50.93 | 17.4275 | 18.5125 | 40.54 | B | 2022-10 (Oct) | 13.05
| New | BAD48 | A | D | BAD48-26 | 4 | 2022-10-20 19:00 | 44854.7917 | 2022-10-23 09:30 | 44857.3958 | 1 | POWER PROBLEM | HEAT , N/A | 7G |  | Plate | Block | Completed | 0.4675 | 1.235 | 0.77 | 62.5 | 33.17 | 744 | 62.3 | 62.5 | 13.2 | 34.435 | 21.235 | 18.2725 | 18.765 | 41.79 | B | 2022-10 (Oct) | 12.32
| New | BAD48 | A | D | BAD48-27 | 13 | 2022-10-25 06:20 | 44859.2639 | 2022-10-30 09:20 | 44864.3889 | 1 | PLASMA STRIKE | TIDE O , N/A | 7G |  | Plate | Block | Completed | 0.906923 | 2.341538 | 1.43 | 123 | 44.83 | 744 | 123 | 123 | 26.13 | 79.37 | 53.24 | 10.238461 | 11.353846 | 45.44 | B | 2022-10 (Oct) | 11.63
| New | BAD48 | A | D | BAD48-28 | 19 | 2022-10-31 06:20 | 44865.2639 | 2022-11-07 21:20 | 44872.8889 | 0.096 | POWER PROBLEM | TIDE O , N/A | 6G |  | Plate | Block | Completed | 0.100446 | 0.31301 | 0.21216 | 17.65 | 21 | 744 | 183 | 183 | 2.57184 | 9.97296 | 7.40112 | 8.16 | 9.228947 | 42.76 | B | 2022-10 (Oct) | 12.08
| New | BBD34 | B | D | BBD34-27 | 16 | 2022-10-27 05:00 | 44861.2083 | 2022-11-03 17:00 | 44868.7083 | 0.639 | ON TIME | TIDE O , N/A | 6G |  | Plate | Block | Completed | 1.240059 | 2.712156 | 1.4697 | 114.98 | 8 | 744 | 180 | 180 | 26.2629 | 69.539175 | 43.276275 | 8.355 | 9.118125 | 39.39 | B | 2022-10 (Oct) | 12.78
| New | BBD39 | B | D | BBD39-20 | 17 | 2022-09-25 17:45 | 44829.7396 | 2022-10-03 10:45 | 44837.4479 | 0.318 | ON TIME | TIDE O , N/A | 6G |  | Block | Makable | Completed | 1.244128 | 1.89528 | 0.6519 | 58.75 | 0 | 744 | 185 | 185 | 32.9448 | 57.15255 | 24.20775 | 9.205294 | 9.967058 | 44.76 | B | 2022-10 (Oct) | 11.08
| New | BBD39 | B | D | BBD39-21 | 4 | 2022-10-04 18:35 | 44838.7743 | 2022-10-10 04:35 | 44844.191 | 1 | G1 | TIDE O , N/A | 6G |  | Plate | Block | Completed | 0.4275 | 2.1425 | 1.72 | 130 | 31.83 | 744 | 130 | 130 | 12.22 | 58.075 | 45.855 | 18.12 | 18.83 | 41.7 | B | 2022-10 (Oct) | 13.15
| New | BBD39 | B | D | BBD39-22 | 11 | 2022-10-11 01:30 | 44845.0625 | 2022-10-17 07:30 | 44851.3125 | 1 | CHL | TIDE O , N/A | 6G |  | Plate | Block | Completed | 1.496363 | 3.237272 | 1.74 | 150 | 20.92 | 744 | 150 | 150 | 43.14 | 108.195 | 65.055 | 11.087272 | 12.843636 | 46.05 | B | 2022-10 (Oct) | 11.6
| New | BBD39 | B | D | BBD39-23 | 4 | 2022-10-17 16:00 | 44851.6667 | 2022-10-22 17:00 | 44856.7083 | 1 | ON TIME | TIDE O , N/A | 6G |  | Plate | Block | Completed | 0.6525 | 2.41 | 1.76 | 121 | 8.5 | 744 | 121 | 121 | 17.24 | 61.27 | 44.03 | 18.3175 | 18.67 | 41.74 | B | 2022-10 (Oct) | 14.55
| New | BBD39 | B | D | BBD39-24 | 16 | 2022-10-23 05:40 | 44857.2361 | 2022-10-27 17:55 | 44861.7465 | 1 | HOLDER CLEANING | M.O.T , N/A | 6G |  | Plate | Block | Completed | 0.88 | 2.37 | 1.49 | 108.25 | 12.67 | 744 | 108.15 | 108.25 | 23.51 | 70.205 | 46.695 | 9.105625 | 10.01 | 43.11 | B | 2022-10 (Oct) | 13.76
| New | BBD39 | B | D | BBD39-25 | 17 | 2022-10-28 04:20 | 44862.1806 | 2022-11-04 16:20 | 44869.6806 | 0.509 | ON TIME | TIDE O , N/A | 6G |  | Plate | Block | Completed | 0.847335 | 1.983902 | 1.13507 | 91.65 | 10.42 | 744 | 180 | 180 | 18.833 | 54.13724 | 35.30424 | 8.21 | 9.281176 | 40.73 | B | 2022-10 (Oct) | 12.44
| New | BBD41 | B | D | BBD41-18 | 4 | 2022-09-28 17:05 | 44832.7118 | 2022-10-05 05:05 | 44839.2118 | 0.648 | ON TIME | TIDE O , N/A | 7G |  | Plate | Block | Completed | 0.3888 | 1.48392 | 1.09512 | 101.08 | 0 | 744 | 156 | 156 | 9.8496 | 40.095 | 30.2454 | 17.84 | 18.3725 | 40.86 | B | 2022-10 (Oct) | 10.83
| New | BBD41 | B | D | BBD41-19 | 4 | 2022-10-05 18:30 | 44839.7708 | 2022-10-11 04:30 | 44845.1875 | 1 | HLD CLN | TIDE O , N/A | 7G |  | Plate | Block | Completed | 0.7425 | 2.2525 | 1.51 | 130 | 13.42 | 744 | 130 | 130 | 20.42 | 64.555 | 44.135 | 18.9175 | 19.2175 | 43.07 | B | 2022-10 (Oct) | 11.62
| New | BBD33 | B | D | BBD33-28 | 16 | 2022-10-29 23:00 | 44863.9583 | 2022-11-04 05:00 | 44869.2083 | 0.389 | ON TIME | V LEAK , N/A | 6G | Heavy | Plate | Block | Completed | 0.348398 | 1.336701 | 0.98806 | 48.98 | 9.42 | 744 | 126 | 126 | 8.81085 | 39.35902 | 30.54817 | 9.12 | 9.924375 | 42.95 | B | 2022-10 (Oct) | 20.16
| New | BBF5 | B | F | BBF5-17 | 4 | 2022-09-29 14:00 | 44833.5833 | 2022-10-12 05:00 | 44846.2083 | 0.888 | ON TIME | TIDE O , N/A | 7G |  | Plate | Block | Completed | 0.53502 | 3.48318 | 2.94816 | 269 | 0 | 744 | 303 | 303 | 11.322 | 88.59132 | 77.26932 | 15.905 | 17.5675 | 37.71 | B | 2022-10 (Oct) | 10.96
| New | BBF5 | B | F | BBF5-18 | 4 | 2022-10-12 18:40 | 44846.7778 | 2022-10-15 05:05 | 44849.2118 | 1 | PLN NS | MOVE , N/A | 7G |  | Plate | Block | Completed | 0.43 | 1.09 | 0.66 | 58.42 | 13.67 | 744 | 58.25 | 58.42 | 12.03 | 27.83 | 15.8 | 17.8075 | 18.35 | 40.8 | B | 2022-10 (Oct) | 11.3
| New | BBF5 | B | F | BBF5-19 | 4 | 2022-10-15 18:00 | 44849.75 | 2022-10-21 22:30 | 44855.9375 | 1 | HLD CLN | TIDE O , N/A | 7G |  | Block | Block | Completed | 2.85 | 4.4175 | 1.57 | 148.5 | 12.92 | 744 | 148.3 | 148.5 | 69.86 | 114.915 | 45.055 | 18.3525 | 18.9275 | 42.06 | B | 2022-10 (Oct) | 10.57
| New | BBF5 | B | F | BBF5-20 | 4 | 2022-10-22 14:30 | 44856.6042 | 2022-10-22 19:00 | 44856.7917 | 1 | POWER PROBLEM | POWER TRIP , N/A | 7G |  | Plate | Block | Failed | 0.89 | 0.915 | 0.03 | 4.5 | 16 | 744 | 4.3 | 4.5 | 21.64 | 22.43 | 0.79 | 17.2175 | 18.61 | 40.4 | B | 2022-10 (Oct) | 4.44
| New | BBF5 | B | F | BBF5-21 | 4 | 2022-10-24 07:00 | 44858.2917 | 2022-10-25 13:15 | 44859.5521 | 1 | REF. | MOVE , N/A | 7G |  | Plate | Block | Failed | 0.8125 | 1.18 | 0.37 | 30.25 | 36 | 744 | 30.15 | 30.25 | 21.52 | 30.84 | 9.32 | 18.0575 | 18.5425 | 41.31 | B | 2022-10 (Oct) | 12.23
| New | BBF5 | B | F | BBF5-22 | 12 | 2022-10-26 00:40 | 44860.0278 | 2022-10-31 03:40 | 44865.1528 | 1 | ON TIME | TIDE O , N/A | 7G |  | Plate | Block | Completed | 1.239166 | 2.654166 | 1.42 | 123 | 11.42 | 744 | 123 | 123 | 32.72 | 81.505 | 48.785 | 10.295 | 11.4825 | 44.5 | B | 2022-10 (Oct) | 11.46
| New | BBF5 | B | F | BBF5-23 | 19 | 2022-10-31 16:10 | 44865.6736 | 2022-11-07 14:45 | 44872.6146 | 0.047 | HLD CLN | W LINE , N/A | 6G |  | Plate | Block | Completed | 0.033172 | 0.131031 | 0.09776 | 7.82 | 12.5 | 744 | 166.35 | 166.58 | 0.88078 | 4.106155 | 3.225375 | 8.332631 | 9.400526 | 43.56 | B | 2022-10 (Oct) | 12.49
| New | BBF12 | B | F | BBF12-18 | 4 | 2022-09-26 14:00 | 44830.5833 | 2022-10-03 16:00 | 44837.6667 | 0.376 | ON TIME | TIDE O , N/A | 7G |  | Plate | Block | Completed | 0.1833 | 0.94658 | 0.76328 | 64 | 0 | 744 | 170 | 170 | 5.46704 | 28.04208 | 22.57504 | 18.6625 | 19.4675 | 43.01 | B | 2022-10 (Oct) | 11.94
| New | BAD5 | A | D | BAD5-28 | 12 | 2022-10-25 17:45 | 44859.7396 | 2022-11-02 15:45 | 44867.6562 | 0.791 | HLD CLN | TIDE O , N/A | 7G |  | Plate | Block | Completed | 0.48976 | 2.178545 | 1.69274 | 150.23 | 13.42 | 744 | 190 | 190 | 12.96449 | 69.25996 | 56.29547 | 10.1925 | 11.2225 | 43.16 | B | 2022-10 (Oct) | 11.21
| New | BAD8 | A | D | BAD8-23 | 4 | 2022-10-01 03:55 | 44835.1632 | 2022-10-08 16:55 | 44842.7049 | 1 | POWER PROBLEM | TIDE O , N/A | 7G |  | Plate | Block | Completed | 0.4475 | 2.78 | 2.33 | 181 | 3.92 | 744 | 181 | 181 | 12.72 | 74.24 | 61.52 | 17.925 | 18.6025 | 41.21 | B | 2022-10 (Oct) | 12.87
| New | BAD8 | A | D | BAD8-24 | 10 | 2022-10-11 02:00 | 44845.0833 | 2022-10-18 14:00 | 44852.5833 | 1 | POWER PROBLEM | TIDE O , N/A | 6G |  | Block | Block | Completed | 2.294 | 4.342 | 2.05 | 180 | 57.08 | 744 | 180 | 180 | 70.59 | 150.635 | 80.045 | 11.736 | 14.186 | 47.17 | B | 2022-10 (Oct) | 11.39
| New | BAD8 | A | D | BAD8-25 | 9 | 2022-10-19 18:40 | 44853.7778 | 2022-10-26 16:40 | 44860.6944 | 1 | POWER PROBLEM | TIDE O , N/A | 6G |  | Block | Block | Completed | 2.057777 | 4.036666 | 1.98 | 166 | 28.67 | 744 | 166 | 166 | 66.5 | 145.085 | 78.585 | 12.646666 | 15.605555 | 48.47 | B | 2022-10 (Oct) | 11.93
| New | BAD8 | A | D | BAD8-26 | 16 | 2022-10-30 04:40 | 44864.1944 | 2022-11-04 21:40 | 44869.9028 | 0.316 | NL T | DLC BLB , N/A | 6G |  | Plate | Block | Completed | 0.288745 | 0.794345 | 0.5056 | 43.32 | 84 | 744 | 137 | 137 | 7.584 | 24.9877 | 17.4037 | 9.358125 | 9.820625 | 43.28 | B | 2022-10 (Oct) | 11.68
| New | BAD9 | A | D | BAD9-23 | 9 | 2022-09-27 02:35 | 44831.1076 | 2022-10-05 00:35 | 44839.0243 | 0.508 | POWER PROBLEM | TIDE O , N/A | 6G |  | Plate | Block | Completed | 0.318911 | 1.503115 | 1.18364 | 96.58 | 0 | 744 | 190 | 190 | 7.41172 | 41.41216 | 34.00044 | 10.203333 | 14.086666 | 40.56 | B | 2022-10 (Oct) | 12.26
| New | BAD9 | A | D | BAD9-24 | 4 | 2022-10-06 02:35 | 44840.1076 | 2022-10-11 02:25 | 44845.1007 | 1 | G1 | TIDE O , N/A | 6G |  | Plate | Block | Completed | 0.875 | 2.45 | 1.58 | 119.83 | 26 | 744 | 119.5 | 119.83 | 24.85 | 70.395 | 45.545 | 18.9125 | 19.4275 | 43.26 | B | 2022-10 (Oct) | 13.1
| New | BAD9 | A | D | BAD9-25 | 4 | 2022-10-12 17:00 | 44846.7083 | 2022-10-20 05:00 | 44854.2083 | 1 | G1 | TIDE O , N/A | 6G |  | Plate | Block | Completed | 0.4025 | 2.81 | 2.41 | 180 | 38.58 | 744 | 180 | 180 | 11.52 | 70.25 | 58.73 | 17.95 | 18.61 | 41.25 | B | 2022-10 (Oct) | 13.39
| New | BAD9 | A | D | BAD9-26 | 4 | 2022-10-20 20:35 | 44854.8576 | 2022-10-26 01:35 | 44860.066 | 1 | POWER PROBLEM | TIDE O , N/A | 6G |  | Plate | Block | Completed | 0.815 | 2.535 | 1.72 | 125 | 15.58 | 744 | 125 | 125 | 19.81 | 63.155 | 43.345 | 17.2575 | 18.165 | 39.96 | B | 2022-10 (Oct) | 13.84
| New | BAD14 | A | D | BAD14-26 | 16 | 2022-10-30 18:50 | 44864.7847 | 2022-11-07 09:50 | 44872.4097 | 0.159 | HLD CLN | TIDE O , N/A | 6G |  | Plate | Block | Completed | 0.185732 | 0.554413 | 0.36888 | 29.15 | 16.17 | 744 | 183 | 183 | 4.70958 | 16.67592 | 11.96634 | 8.8 | 10.31125 | 43 | B | 2022-10 (Oct) | 12.68
| New | BAD21 | A | D | BAD21-24 | 4 | 2022-10-01 04:30 | 44835.1875 | 2022-10-08 16:30 | 44842.6875 | 1 | NL T | TIDE O , N/A | 7G |  | Plate | Block | Completed | 0.43 | 2.775 | 2.35 | 180 | 4.5 | 744 | 180 | 180 | 12.29 | 76.76 | 64.47 | 18.2675 | 18.8575 | 41.89 | B | 2022-10 (Oct) | 13
| New | BAD21 | A | D | BAD21-25 | 12 | 2022-10-10 20:40 | 44844.8611 | 2022-10-18 13:40 | 44852.5694 | 1 | NL T | TIDE O , N/A | 7G |  | Block | Block | Completed | 2.266666 | 4.245833 | 1.98 | 185 | 52.17 | 744 | 185 | 185 | 65.31 | 138.66 | 73.35 | 10.4475 | 11.885833 | 45.75 | B | 2022-10 (Oct) | 10.7
| New | BAD21 | A | D | BAD21-26 | 4 | 2022-10-20 17:00 | 44854.7083 | 2022-10-24 08:00 | 44858.3333 | 1 | POWER PROBLEM | V LEAK , N/A | 7G | Heavy | Plate | Block | Completed | 0.42 | 2.5925 | 2.17 | 87 | 51.33 | 744 | 87 | 87 | 12.22 | 62.955 | 50.735 | 17.6875 | 18.585 | 40.92 | B | 2022-10 (Oct) | 24.94
| New | BAD21 | A | D | BAD21-27 | 9 | 2022-10-25 09:00 | 44859.375 | 2022-10-30 09:00 | 44864.375 | 1 | HLM LT | TIDE O , N/A | 7G |  | Plate | Block | Completed | 1.351111 | 2.724444 | 1.37 | 120 | 25 | 744 | 120 | 120 | 34.2 | 80.35 | 46.15 | 10.737777 | 14.486666 | 43.39 | B | 2022-10 (Oct) | 11.42
| New | BAD38 | A | D | BAD38-23 | 4 | 2022-09-29 18:55 | 44833.7882 | 2022-10-06 15:55 | 44840.6632 | 0.824 | ON TIME | TIDE O , N/A | 7G |  | Plate | Block | Completed | 0.62418 | 2.18772 | 1.5656 | 135.92 | 0 | 744 | 165 | 165 | 15.99384 | 60.30856 | 44.31472 | 17.8625 | 18.6025 | 41.14 | B | 2022-10 (Oct) | 11.52
| New | BAD38 | A | D | BAD38-24 | 4 | 2022-10-10 09:30 | 44844.3958 | 2022-10-18 22:30 | 44852.9375 | 1 | HLM LT | TIDE O , N/A | 7G |  | Plate | Block | Completed | 0.36 | 2.715 | 2.36 | 205 | 89.58 | 744 | 205 | 205 | 12.62 | 78.615 | 65.995 | 18.535 | 19.1425 | 42.53 | B | 2022-10 (Oct) | 11.51
| New | BAD38 | A | D | BAD38-25 | 4 | 2022-10-19 18:05 | 44853.7535 | 2022-10-25 04:10 | 44859.1736 | 1 | POWER PROBLEM | TIDE O , N/A | 7G |  | Plate | Block | Completed | 0.9175 | 2.44 | 1.52 | 130.08 | 19.58 | 744 | 130.5 | 130.08 | 24.5 | 67.695 | 43.195 | 18.4375 | 19.085 | 42.36 | B | 2022-10 (Oct) | 11.68
| New | BAD38 | A | D | BAD38-26 | 12 | 2022-10-25 17:25 | 44859.7257 | 2022-10-30 17:25 | 44864.7257 | 1 | POWER PROBLEM | TIDE O , N/A | 7G |  | Plate | Block | Completed | 0.9025 | 2.153333 | 1.25 | 120 | 13.25 | 744 | 120 | 120 | 24.66 | 66.825 | 42.165 | 10.273333 | 11.506666 | 44.24 | B | 2022-10 (Oct) | 10.42
| New | BAA43 | A | A | BAA43-25 | 4 | 2022-10-16 12:40 | 44850.5278 | 2022-10-21 16:10 | 44855.6736 | 1 | ON TIME | TIDE O , N/A | 6G |  | Block | Block | Completed | 2.9825 | 4.375 | 1.39 | 123.5 | 8 | 744 | 123.3 | 123.5 | 73.98 | 114.985 | 41.005 | 18.1775 | 19.205 | 42.19 | B | 2022-10 (Oct) | 11.34
| New | BAA43 | A | A | BAA43-26 | 10 | 2022-10-22 01:20 | 44856.0556 | 2022-10-23 09:20 | 44857.3889 | 1 | ON TIME | HEAT , N/A | 6G |  | Plate | Block | Failed | 0.812 | 1.171 | 0.36 | 32 | 9.17 | 744 | 32 | 32 | 24.62 | 38.6 | 13.98 | 11.777 | 13.577 | 46.12 | B | 2022-10 (Oct) | 11.25
| New | BAA43 | A | A | BAA43-27 | 16 | 2022-10-23 16:10 | 44857.6736 | 2022-10-31 16:10 | 44865.6736 | 1 |  | TIDE O , N/A | 6G |  | Plate | Block | Completed | 1.13125 | 3.464375 | 2.33 | 192 | 6.83 | 744 | 192 | 192 | 26.36 | 96.375 | 70.015 | 8.745 | 9.409375 | 41.02 | B | 2022-10 (Oct) | 12.14
| New | BAA44 | A | A | BAA44-21 | 9 | 2022-10-01 05:00 | 44835.2083 | 2022-10-02 09:30 | 44836.3958 | 1 | PLN NS | HEAT , N/A | 7G |  | Plate | Block | Failed | 0.346666 | 0.594444 | 0.25 | 28.5 | 5 | 744 | 28.3 | 28.5 | 11.91 | 23.495 | 11.585 | 12.163333 | 15.853333 | 47.38 | B | 2022-10 (Oct) | 8.42
| New | BAA44 | A | A | BAA44-22 | 4 | 2022-10-05 14:00 | 44839.5833 | 2022-10-10 04:00 | 44844.1667 | 1 | G1 | HEAT , N/A | 6G |  | Plate | Block | Completed | 0.51 | 2 | 1.49 | 110 | 76.5 | 744 | 110 | 110 | 14.36 | 52.8 | 38.44 | 17.69 | 18.705 | 41.05 | B | 2022-10 (Oct) | 13.55
| New | BAA44 | A | A | BAA44-23 | 4 | 2022-10-10 13:30 | 44844.5625 | 2022-10-16 16:30 | 44850.6875 | 1 | PLN NS | TIDE O , N/A | 6G |  | Plate | Block | Completed | 0.3325 | 2.355 | 2.02 | 147 | 9.5 | 744 | 147 | 147 | 10.65 | 64.575 | 53.925 | 18.0875 | 18.5275 | 41.31 | B | 2022-10 (Oct) | 13.74
| New | BAA44 | A | A | BAA44-24 | 4 | 2022-10-17 00:30 | 44851.0208 | 2022-10-22 04:30 | 44856.1875 | 1 | ON TIME | TIDE O , N/A | 6G |  | Plate | Block | Completed | 1.8475 | 3.3275 | 1.48 | 124 | 8 | 744 | 124 | 124 | 46.56 | 90.37 | 43.81 | 18.08 | 19.16 | 42.01 | B | 2022-10 (Oct) | 11.94
| New | BAA44 | A | A | BAA44-25 | 4 | 2022-10-22 14:00 | 44856.5833 | 2022-10-27 16:00 | 44861.6667 | 1 | ON TIME | TIDE O , N/A | 6G |  | Plate | Block | Completed | 0.75 | 2.3325 | 1.58 | 122 | 9.5 | 744 | 122 | 122 | 19.53 | 63.335 | 43.805 | 18.0575 | 18.5175 | 41.27 | B | 2022-10 (Oct) | 12.95
| New | BAA44 | A | A | BAA44-26 | 16 | 2022-10-28 00:20 | 44862.0139 | 2022-11-04 16:20 | 44869.6806 | 0.52 | ON TIME | TIDE O , N/A | 6G |  | Plate | Block | Completed | 0.563225 | 1.706575 | 1.144 | 95.65 | 8.33 | 744 | 184 | 184 | 13.3172 | 49.0048 | 35.6876 | 8.67 | 9.61625 | 41.22 | B | 2022-10 (Oct) | 11.96
| New | BAB2 | A | B | BAB2-27 | 4 | 2022-09-29 04:20 | 44833.1806 | 2022-10-05 04:20 | 44839.1806 | 0.697 | ON TIME | TIDE O , N/A | 7G |  | Plate | Block | Completed | 0.43214 | 1.556053 | 1.12217 | 100.33 | 0 | 744 | 144 | 144 | 11.41686 | 43.214 | 31.79714 | 17.89 | 18.6625 | 41.24 | B | 2022-10 (Oct) | 11.18
| New | BAB2 | A | B | BAB2-28 | 4 | 2022-10-05 13:20 | 44839.5556 | 2022-10-10 16:20 | 44844.6806 | 1 | ON TIME | HEAT , TIDE O | 7G |  | Plate | Block | Completed | 0.84 | 2.22 | 1.38 | 123 | 9 | 744 | 123 | 123 | 22.48 | 64.505 | 42.025 | 18.58 | 19.43 | 42.89 | B | 2022-10 (Oct) | 11.22
| New | BAB2 | A | B | BAB2-29 | 4 | 2022-10-11 03:00 | 44845.125 | 2022-10-17 05:00 | 44851.2083 | 1 | ON TIME | TIDE O , N/A | 7G |  | Plate | Block | Completed | 1.825 | 3.4075 | 1.58 | 146 | 10.67 | 744 | 146 | 146 | 45.85 | 94.325 | 48.475 | 18.1925 | 19.0275 | 41.98 | B | 2022-10 (Oct) | 10.89
| New | BAB2 | A | B | BAB2-30 | 4 | 2022-10-17 13:40 | 44851.5694 | 2022-10-22 21:40 | 44856.9028 | 1 | ON TIME | TIDE O , N/A | 7G |  | Plate | Block | Completed | 0.4375 | 1.925 | 1.49 | 128 | 8.67 | 744 | 128 | 128 | 13.18 | 57.2 | 44.02 | 18.4 | 19.4475 | 42.69 | B | 2022-10 (Oct) | 11.64
| New | BAB2 | A | B | BAB2-31 | 16 | 2022-10-23 07:00 | 44857.2917 | 2022-10-31 17:00 | 44865.7083 | 1 | ON TIME | TIDE O , N/A | 6G |  | Plate | Block | Completed | 1.244375 | 3.66125 | 2.42 | 202 | 9.33 | 744 | 202 | 202 | 31.51 | 107.925 | 76.415 | 9.02125 | 9.76375 | 42.42 | B | 2022-10 (Oct) | 11.98
| New | BAB9 | A | B | BAB9-22 | 4 | 2022-09-25 02:00 | 44829.0833 | 2022-10-02 04:00 | 44836.1667 | 0.165 | ON TIME | TIDE O , N/A | 7G |  | Plate | Block | Completed | 0.070538 | 0.422813 | 0.3531 | 28 | 0 | 744 | 170 | 170 | 1.96185 | 11.6391 | 9.67725 | 18.3525 | 18.825 | 41.99 | B | 2022-10 (Oct) | 12.53
| New | BAB9 | A | B | BAB9-23 | 16 | 2022-10-04 18:30 | 44838.7708 | 2022-10-13 17:30 | 44847.7292 | 1 | G1 | TIDE O , N/A | 6G |  | Plate | Block | Completed | 1.838125 | 4.3075 | 2.47 | 215 | 62.5 | 744 | 215 | 215 | 42.28 | 117.22 | 74.94 | 8.461875 | 9.7175 | 40.93 | B | 2022-10 (Oct) | 11.49
| New | BAB9 | A | B | BAB9-24 | 16 | 2022-10-14 03:00 | 44848.125 | 2022-10-22 02:00 | 44856.0833 | 1 | ON TIME | TIDE O , N/A | 6G |  | Block | Makable | Completed | 3.7475 | 5.895 | 2.15 | 191 | 9.5 | 744 | 191 | 191 | 97.29 | 174.595 | 77.305 | 9.028125 | 10.375625 | 43.75 | B | 2022-10 (Oct) | 11.26
| New | BAB9 | A | B | BAB9-25 | 4 | 2022-10-22 14:20 | 44856.5972 | 2022-10-27 17:20 | 44861.7222 | 1 | ON TIME | TIDE O , N/A | 6G |  | Plate | Block | Completed | 0.6525 | 2.3675 | 1.72 | 123 | 12.33 | 744 | 123 | 123 | 16.72 | 63.7 | 46.98 | 17.43 | 18.7425 | 40.78 | B | 2022-10 (Oct) | 13.98
| New | BBF12 | B | F | BBF12-19 | 4 | 2022-10-04 03:20 | 44838.1389 | 2022-10-13 04:20 | 44847.1806 | 1 | ON TIME | TIDE O , N/A | 7G |  | Plate | Block | Completed | 0.665 | 3.1625 | 2.5 | 217 | 11.33 | 744 | 217 | 217 | 17.53 | 91.585 | 74.055 | 18.3275 | 18.8925 | 42 | B | 2022-10 (Oct) | 11.47
| New | BBF12 | B | F | BBF12-20 | 4 | 2022-10-13 14:25 | 44847.6007 | 2022-10-18 15:35 | 44852.6493 | 1 | ON TIME | TIDE O , N/A | 7G |  | Block | Block | Completed | 2.79 | 4.1925 | 1.4 | 121.17 | 10.08 | 744 | 121.1 | 121.17 | 65.02 | 105.54 | 40.52 | 17.73 | 18.41 | 40.77 | B | 2022-10 (Oct) | 11.55
| New | BBF12 | B | F | BBF12-21 | 4 | 2022-10-19 14:50 | 44853.6181 | 2022-10-26 15:50 | 44860.6597 | 1 | POWER PROBLEM | TIDE O , N/A | 7G |  | Plate | Block | Completed | 0.39 | 2.385 | 2 | 169 | 23.25 | 744 | 169 | 169 | 10.27 | 63.4 | 53.13 | 17.66 | 18.335 | 40.61 | B | 2022-10 (Oct) | 11.78
| New | BBF12 | B | F | BBF12-22 | 16 | 2022-10-27 03:00 | 44861.125 | 2022-11-04 15:00 | 44869.625 | 0.573 | ON TIME | TIDE O , N/A | 6G |  | Plate | Block | Completed | 0.654294 | 2.061009 | 1.40958 | 116.98 | 11.17 | 744 | 204 | 204 | 16.82328 | 63.41964 | 46.59636 | 8.480625 | 10.81375 | 43.18 | B | 2022-10 (Oct) | 12.06
| New | BBF28 | B | F | BBF28-19 | 13 | 2022-09-27 17:40 | 44831.7361 | 2022-10-05 07:20 | 44839.3056 | 0.569 | ON TIME | TIDE O , N/A | 6G |  | Plate | Block | Completed | 0.817609 | 1.956922 | 1.138 | 103.33 | 0 | 744 | 181.4 | 181.67 | 20.12553 | 57.255625 | 37.130095 | 9.302307 | 11.615384 | 42.49 | B | 2022-10 (Oct) | 11.01
| New | BBF28 | B | F | BBF28-20 | 4 | 2022-10-05 17:00 | 44839.7083 | 2022-10-10 17:00 | 44844.7083 | 1 | ON TIME | TIDE O , N/A | 6G |  | Plate | Block | Completed | 0.375 | 2.05 | 1.68 | 120 | 9.67 | 744 | 120 | 120 | 11.49 | 56.315 | 44.825 | 18.3125 | 18.86 | 41.95 | B | 2022-10 (Oct) | 13.92
| New | BBF28 | B | F | BBF28-21 | 13 | 2022-10-11 03:20 | 44845.1389 | 2022-10-17 07:20 | 44851.3056 | 1 | ON TIME | TIDE O , N/A | 6G |  | Plate | Block | Completed | 1.530769 | 3.276923 | 1.75 | 148 | 10.33 | 744 | 148 | 148 | 44.18 | 107.385 | 63.205 | 10.097692 | 11.484615 | 46.08 | B | 2022-10 (Oct) | 11.82
| New | BBF28 | B | F | BBF28-22 | 4 | 2022-10-17 17:00 | 44851.7083 | 2022-10-22 17:00 | 44856.7083 | 1 | ON TIME | TIDE O , N/A | 6G |  | Block | Block | Completed | 2.6275 | 4.0775 | 1.45 | 120 | 9.67 | 744 | 120 | 120 | 61.15 | 100.3 | 39.15 | 17.6425 | 18.2925 | 40.54 | B | 2022-10 (Oct) | 12.08
| New | BBF28 | B | F | BBF28-23 | 16 | 2022-10-23 02:45 | 44857.1146 | 2022-10-27 11:10 | 44861.4653 | 1 | ON TIME | OP ER , N/A | 6G |  | Plate | Block | Completed | 1.655 | 2.78875 | 1.13 | 104.42 | 9.75 | 744 | 104.25 | 104.42 | 39.18 | 76.66 | 37.48 | 8.715625 | 9.69 | 41.5 | B | 2022-10 (Oct) | 10.92
| New | BAD9 | A | D | BAD9-27 | 16 | 2022-10-26 13:20 | 44860.5556 | 2022-11-03 05:20 | 44868.2222 | 0.71 | ON TIME | TIDE O , N/A | 6G |  | Plate | Block | Completed | 1.094288 | 2.650075 | 1.5549 | 130.65 | 11.75 | 744 | 184 | 184 | 23.3377 | 69.20015 | 45.86245 | 8.350625 | 9.030625 | 39.36 | B | 2022-10 (Oct) | 11.9
| New | BAD26 | A | D | BAD26-22 | 4 | 2022-09-29 13:40 | 44833.5694 | 2022-10-06 08:40 | 44840.3611 | 0.789 | POWER PROBLEM | TIDE O , N/A | 7G |  | Plate | Block | Completed | 0.327435 | 1.938968 | 1.60956 | 128.67 | 0 | 744 | 163 | 163 | 8.43441 | 51.454635 | 43.020225 | 17.24 | 18.3675 | 40.16 | B | 2022-10 (Oct) | 12.52
| New | BAD26 | A | D | BAD26-23 | 4 | 2022-10-06 18:45 | 44840.7812 | 2022-10-11 00:45 | 44845.0312 | 1 | ON TIME | HEAT , PCS AB GRW | 6G |  | Plate | Block | Completed | 1.9925 | 3.1575 | 1.17 | 102 | 10.08 | 744 | 102 | 102 | 50.67 | 85.835 | 35.165 | 18.505 | 19.3725 | 42.75 | B | 2022-10 (Oct) | 11.47
| New | BAD26 | A | D | BAD26-24 | 15 | 2022-10-12 17:31 | 44846.7299 | 2022-10-20 05:30 | 44854.2292 | 1 | G1 | TIDE O , N/A | 6G |  | Block | Makable | Completed | 4.612666 | 6.453333 | 1.84 | 179.98 | 40.77 | 744 | 179.59 | 179.98 | 125.88 | 196.315 | 70.435 | 8.912666 | 11.727333 | 44.89 | B | 2022-10 (Oct) | 10.22
| New | BAD26 | A | D | BAD26-25 | 4 | 2022-10-20 20:10 | 44854.8403 | 2022-10-26 02:10 | 44860.0903 | 1 | HLD CLN | TIDE O , N/A | 6G |  | Plate | Block | Completed | 0.7925 | 2.46 | 1.67 | 126 | 14.67 | 744 | 126 | 126 | 20.12 | 65.85 | 45.73 | 18.035 | 18.6375 | 41.41 | B | 2022-10 (Oct) | 13.25
| New | BAD26 | A | D | BAD26-26 | 16 | 2022-10-26 14:05 | 44860.5868 | 2022-11-03 05:05 | 44868.2118 | 0.71 | ON TIME | TIDE O , N/A | 6G |  | Plate | Block | Completed | 0.856881 | 2.497425 | 1.6401 | 129.9 | 11.92 | 744 | 183 | 183 | 20.7178 | 69.4522 | 48.7344 | 8.8225 | 9.588125 | 41.52 | B | 2022-10 (Oct) | 12.62
| New | BAD43 | A | D | BAD43-22 | 4 | 2022-09-25 18:40 | 44829.7778 | 2022-10-01 00:40 | 44835.0278 | 0.005 | POWER PROBLEM | TIDE O , N/A | 7G |  | Plate | Block | Completed | 0.003963 | 0.011738 | 0.0078 | 0.67 | 0 | 744 | 126 | 126 | 0.09755 | 0.311925 | 0.214375 | 17.805 | 18.5775 | 41.05 | B | 2022-10 (Oct) | 12.38
| New | BAD43 | A | D | BAD43-23 | 4 | 2022-10-01 13:20 | 44835.5556 | 2022-10-09 05:20 | 44843.2222 | 1 | HOLDER CLEANING | TIDE O , N/A | 7G |  | Plate | Block | Completed | 0.3825 | 2.615 | 2.23 | 184 | 12.67 | 744 | 184 | 184 | 10.8 | 71.535 | 60.735 | 17.8725 | 18.515 | 41.05 | B | 2022-10 (Oct) | 12.17
| New | BAD43 | A | D | BAD43-24 | 10 | 2022-10-11 04:25 | 44845.184 | 2022-10-18 16:25 | 44852.684 | 1 | POWER PROBLEM | TIDE O , N/A | 6G |  | Block | Block | Completed | 2.701 | 4.602 | 1.9 | 180 | 47.08 | 744 | 180 | 180 | 77.73 | 148.995 | 71.265 | 11.34 | 14.083 | 46.13 | B | 2022-10 (Oct) | 10.56
| New | BAD41 | A | D | BAD41-22 | 4 | 2022-09-28 17:50 | 44832.7431 | 2022-10-02 20:10 | 44836.8403 | 0.449 | ON TIME | HEAT , DOT | 7G |  | Plate | Block | Completed | 0.271645 | 0.816058 | 0.54329 | 44.17 | 0 | 744 | 98.2 | 98.33 | 7.16155 | 22.196315 | 15.034765 | 18.1325 | 18.74 | 41.6 | B | 2022-10 (Oct) | 12.41
| New | BAD41 | A | D | BAD41-23 | 16 | 2022-10-06 05:10 | 44840.2153 | 2022-10-14 08:10 | 44848.3403 | 1 | HLM LT | TIDE O , N/A | 6G |  | Block | Block | Completed | 3.441875 | 5.5225 | 2.08 | 195 | 81 | 744 | 195 | 195 | 104.05 | 186.56 | 82.51 | 9.1225 | 11.8125 | 47.1 | B | 2022-10 (Oct) | 10.67
| New | BAD41 | A | D | BAD41-24 | 11 | 2022-10-14 19:00 | 44848.7917 | 2022-10-21 16:00 | 44855.6667 | 1 | ON TIME | TIDE O , N/A | 6G |  | Block | Block | Completed | 2.290909 | 4.34909 | 2.06 | 165 | 10.83 | 744 | 165 | 165 | 65.77 | 145.405 | 79.635 | 11.091818 | 12.912727 | 46.15 | B | 2022-10 (Oct) | 12.48
| New | BAD41 | A | D | BAD41-25 | 13 | 2022-10-22 02:25 | 44856.1007 | 2022-10-29 17:25 | 44863.7257 | 1 | ON TIME | TIDE O , N/A | 6G |  | Block | Makable | Completed | 4.564615 | 6.631538 | 2.07 | 183 | 10.42 | 744 | 183 | 183 | 112.87 | 183.515 | 70.645 | 9.286153 | 11.978461 | 42.96 | B | 2022-10 (Oct) | 11.31
| New | BAD41 | A | D | BAD41-26 | 20 | 2022-10-30 16:00 | 44864.6667 | 2022-11-07 05:00 | 44872.2083 | 0.177 | HLM LT | TIDE O , N/A | 6G |  | Plate | Block | Completed | 0.216471 | 0.616314 | 0.40002 | 31.98 | 22.58 | 744 | 181 | 181 | 5.52771 | 18.718635 | 13.190925 | 8.019 | 8.8585 | 42.59 | B | 2022-10 (Oct) | 12.49
| New | BAB8 | A | B | BAB8-27 | 4 | 2022-10-01 02:50 | 44835.1181 | 2022-10-11 04:50 | 44845.2014 | 1 | ON TIME | TIDE O , N/A | 7G |  | Plate | Block | Completed | 0.325 | 3.43 | 3.11 | 242 | 2.83 | 744 | 242 | 242 | 8.64 | 98.37 | 89.73 | 18.1525 | 18.4575 | 41.31 | B | 2022-10 (Oct) | 12.81
| New | BAB8 | A | B | BAB8-28 | 4 | 2022-10-11 14:30 | 44845.6042 | 2022-10-14 23:45 | 44848.9896 | 1 | ON TIME | HEAT , N/A | 7G |  | Plate | Block | Completed | 1.07 | 2.0025 | 0.93 | 81.25 | 9.67 | 744 | 81.15 | 81.25 | 28.96 | 57.025 | 28.065 | 18.84 | 19.225 | 42.95 | B | 2022-10 (Oct) | 11.45
| New | BAB8 | A | B | BAB8-29 | 4 | 2022-10-15 08:35 | 44849.3576 | 2022-10-21 09:35 | 44855.3993 | 1 | ON TIME | TIDE O , N/A | 7G |  | Plate | Block | Completed | 0.45 | 2.3525 | 1.9 | 145 | 8.83 | 744 | 145 | 145 | 11.76 | 63.38 | 51.62 | 17.855 | 18.24 | 40.73 | B | 2022-10 (Oct) | 13.1
| New | BAB8 | A | B | BAB8-30 | 4 | 2022-10-21 18:30 | 44855.7708 | 2022-10-28 02:30 | 44862.1042 | 1 | FS2 | TIDE O , N/A | 7G |  | Plate | Block | Completed | 0.8525 | 3.0275 | 2.18 | 152 | 8.92 | 744 | 152 | 152 | 21.62 | 78.52 | 56.9 | 17.585 | 18.4725 | 40.67 | B | 2022-10 (Oct) | 14.34
| New | BBD41 | B | D | BBD41-20 | 4 | 2022-10-11 18:40 | 44845.7778 | 2022-10-18 22:40 | 44852.9444 | 1 | HLD CLN | TIDE O , N/A | 7G |  | Plate | Block | Completed | 0.345 | 2.475 | 2.13 | 172 | 14.17 | 744 | 172 | 172 | 9.89 | 63.84 | 53.95 | 17.69 | 18.515 | 40.85 | B | 2022-10 (Oct) | 12.38
| New | BBD41 | B | D | BBD41-21 | 4 | 2022-10-19 14:35 | 44853.6076 | 2022-10-25 02:05 | 44859.0868 | 1 | POWER PROBLEM | TIDE O , N/A | 7G |  | Plate | Block | Completed | 1.0025 | 2.5 | 1.5 | 131.5 | 15.92 | 744 | 131.3 | 131.5 | 27.35 | 74.59 | 47.24 | 18.8575 | 19.4075 | 43.19 | B | 2022-10 (Oct) | 11.41
| New | BBD41 | B | D | BBD41-22 | 12 | 2022-10-25 12:50 | 44859.5347 | 2022-10-31 00:50 | 44865.0347 | 1 | ON TIME | TIDE O , N/A | 7G |  | Plate | Block | Completed | 1.408333 | 2.93 | 1.52 | 132 | 10.75 | 744 | 132 | 132 | 38.01 | 91.3 | 53.29 | 10.279166 | 11.4525 | 44.57 | B | 2022-10 (Oct) | 11.52
| New | BBD41 | B | D | BBD41-23 | 20 | 2022-10-31 13:00 | 44865.5417 | 2022-11-03 20:30 | 44868.8542 | 0.138 | HLD CLN | DOT , N/A | 6G |  | Plate | Block | Completed | 0.1104 | 0.224802 | 0.11454 | 10.98 | 12.17 | 744 | 79.3 | 79.5 | 2.78484 | 6.89448 | 4.10964 | 8.139 | 8.525 | 42.04 | B | 2022-10 (Oct) | 10.44
| New | BBF11 | B | F | BBF11-18 | 4 | 2022-09-26 01:35 | 44830.066 | 2022-10-01 12:35 | 44835.5243 | 0.096 | ON TIME | TIDE O , N/A | 7G |  | Plate | Block | Completed | 0.05016 | 0.20616 | 0.15648 | 12.58 | 0 | 744 | 131 | 131 | 1.17888 | 5.1288 | 3.94992 | 16.63 | 17.96 | 38.98 | B | 2022-10 (Oct) | 12.44
| New | BBF11 | B | F | BBF11-19 | 4 | 2022-10-02 19:50 | 44836.8264 | 2022-10-07 01:50 | 44841.0764 | 1 | G1 | HEAT , N/A | 7G |  | Plate | Block | Completed | 0.585 | 1.84 | 1.26 | 102 | 31.25 | 744 | 102 | 102 | 15.06 | 51.445 | 36.385 | 18.1325 | 18.4825 | 41.31 | B | 2022-10 (Oct) | 12.35
| New | BBF11 | B | F | BBF11-20 | 4 | 2022-10-07 11:35 | 44841.4826 | 2022-10-12 21:35 | 44846.8993 | 1 | ON TIME | TIDE O , N/A | 7G |  | Plate | Block | Completed | 0.835 | 2.3375 | 1.5 | 130 | 9.75 | 744 | 130 | 130 | 21.5 | 64.555 | 43.055 | 17.8525 | 18.7475 | 41.28 | B | 2022-10 (Oct) | 11.54
| New | BBF11 | B | F | BBF11-21 | 4 | 2022-10-13 05:40 | 44847.2361 | 2022-10-14 01:55 | 44848.0799 | 1 | ON TIME | MOVE , N/A | 7G |  | Plate | Block | Failed | 0.5025 | 0.655 | 0.15 | 20.25 | 8.08 | 744 | 20.15 | 20.25 | 13.69 | 19.52 | 5.83 | 18.4725 | 19.19 | 42.49 | B | 2022-10 (Oct) | 7.9
| New | BBF11 | B | F | BBF11-22 | 4 | 2022-10-14 11:20 | 44848.4722 | 2022-10-21 16:20 | 44855.6806 | 1 | ON TIME | TIDE O , N/A | 7G |  | Plate | Block | Completed | 1.635 | 3.68 | 2.05 | 173 | 9.42 | 744 | 173 | 173 | 42.45 | 106.94 | 64.49 | 18.285 | 19.41 | 42.54 | B | 2022-10 (Oct) | 11.85
| New | BBF41 | B | F | BBF41-22 | 4 | 2022-10-22 06:50 | 44856.2847 | 2022-10-27 16:50 | 44861.7014 | 1 | CNT | TIDE O , N/A | 6G |  | Block | Block | Completed | 2.11 | 3.7275 | 1.62 | 130 | 14.58 | 744 | 130 | 130 | 51.74 | 98.81 | 47.07 | 18.09 | 18.8025 | 41.64 | B | 2022-10 (Oct) | 12.46
| New | BBF41 | B | F | BBF41-23 | 16 | 2022-10-28 03:20 | 44862.1389 | 2022-11-04 15:20 | 44869.6389 | 0.515 | ON TIME | TIDE O , N/A | 6G |  | Plate | Block | Completed | 1.021631 | 2.078347 | 1.05575 | 92.65 | 10.5 | 744 | 180 | 180 | 22.1553 | 57.1032 | 34.9479 | 8.08875 | 9.65 | 40.01 | B | 2022-10 (Oct) | 11.44
| New | BBF43 | B | F | BBF43-17 | 4 | 2022-09-25 04:30 | 44829.1875 | 2022-10-02 04:30 | 44836.1875 | 0.17 | ON TIME | TIDE O , N/A | 7G |  | Plate | Block | Completed | 0.0833 | 0.490025 | 0.4063 | 28.5 | 0 | 744 | 168 | 168 | 2.5024 | 13.8907 | 11.3883 | 18.8675 | 19.1625 | 42.94 | B | 2022-10 (Oct) | 14.23
| New | BBF43 | B | F | BBF43-18 | 9 | 2022-10-03 16:20 | 44837.6806 | 2022-10-12 00:20 | 44846.0139 | 1 | G1 | TIDE O , N/A | 6G |  | Block | Block | Completed | 2.315555 | 4.708888 | 2.39 | 200 | 35.83 | 744 | 200 | 200 | 63.42 | 149.16 | 85.74 | 11.931111 | 14.552222 | 44.77 | B | 2022-10 (Oct) | 11.95
| New | BBF43 | B | F | BBF43-19 | 15 | 2022-10-12 08:45 | 44846.3646 | 2022-10-19 20:45 | 44853.8646 | 1 | ON TIME | TIDE O , N/A | 6G |  | Block | Makable | Completed | 5.090666 | 6.8 | 1.71 | 180 | 8.42 | 744 | 180 | 180 | 136 | 199.36 | 63.36 | 9.056 | 11.332666 | 44.37 | B | 2022-10 (Oct) | 9.5
| New | BBF43 | B | F | BBF43-20 | 4 | 2022-10-20 11:55 | 44854.4965 | 2022-10-25 16:55 | 44859.7049 | 1 | HLM LT | TIDE O , N/A | 6G |  | Plate | Block | Completed | 0.395 | 2.095 | 1.7 | 125 | 15.17 | 744 | 125 | 125 | 11.41 | 56.35 | 44.94 | 17.685 | 18.52 | 40.85 | B | 2022-10 (Oct) | 13.52
| New | BBF43 | B | F | BBF43-21 | 12 | 2022-10-26 02:10 | 44860.0903 | 2022-11-03 05:10 | 44868.2153 | 0.727 | ON TIME | TIDE O , N/A | 6G |  | Block | Block | Completed | 1.572138 | 3.272106 | 1.70118 | 141.82 | 9.25 | 744 | 195 | 195 | 41.06823 | 98.046855 | 56.978625 | 9.200833 | 13.676666 | 43.72 | B | 2022-10 (Oct) | 12
| New | BBC4 | B | C | BBC4-21 | 9 | 2022-09-27 01:30 | 44831.0625 | 2022-10-06 06:00 | 44840.25 | 0.571 | ON TIME | TIDE O , N/A | 6G |  | Plate | Block | Completed | 0.338159 | 1.979466 | 1.63877 | 126 | 0 | 744 | 220.3 | 220.5 | 8.83337 | 60.802935 | 51.969565 | 11.95 | 13.046666 | 42.34 | B | 2022-10 (Oct) | 13.06
| New | BBC4 | B | C | BBC4-22 | 4 | 2022-10-06 13:40 | 44840.5694 | 2022-10-11 10:40 | 44845.4444 | 1 | ON TIME | DLC BLB , N/A | 6G |  | Block | Block | Completed | 2.45 | 3.9325 | 1.48 | 117 | 7.67 | 744 | 117 | 117 | 63.42 | 105.08 | 41.66 | 18.795 | 19.0075 | 42.66 | B | 2022-10 (Oct) | 12.65
| New | BAC29 | A | C | BAC29-25 | 14 | 2022-10-04 16:20 | 44838.6806 | 2022-10-10 12:20 | 44844.5139 | 1 | G1 | MAINTENANCE , N/A | 6G |  | Plate | Block | Completed | 1.632142 | 3.293571 | 1.66 | 140 | 72.25 | 744 | 140 | 140 | 46.65 | 108.16 | 61.51 | 10.000714 | 11.700714 | 45.66 | B | 2022-10 (Oct) | 11.86
| New | BAC29 | A | C | BAC29-26 | 11 | 2022-10-11 11:30 | 44845.4792 | 2022-10-15 16:55 | 44849.7049 | 1 | GENERAL MAINTENANCE | M.O.T , N/A | 6G |  | Plate | Block | Completed | 1.503636 | 2.760909 | 1.26 | 101.42 | 23.17 | 744 | 101.25 | 101.42 | 39.43 | 81.845 | 42.415 | 9.916363 | 12.658181 | 43.65 | B | 2022-10 (Oct) | 12.42
| New | BAC29 | A | C | BAC29-27 | 4 | 2022-10-16 02:00 | 44850.0833 | 2022-10-21 16:20 | 44855.6806 | 1 | ON TIME | TIDE O , N/A | 6G |  | Plate | Block | Completed | 1.385 | 2.745 | 1.36 | 134.33 | 9.08 | 744 | 134.2 | 134.33 | 22.55 | 69.66 | 47.11 | 17.81 | 18.125 | 40.55 | B | 2022-10 (Oct) | 10.2
| New | BAC29 | A | C | BAC29-28 | 11 | 2022-10-22 05:10 | 44856.2153 | 2022-10-25 05:37 | 44859.234 | 1 | HLD CLN | M.O.T , N/A | 6G |  | Plate | Block | Completed | 1.111818 | 2.117272 | 1.01 | 72.45 | 12.83 | 744 | 72.27 | 72.45 | 28.84 | 60.41 | 31.57 | 10.396363 | 12.096363 | 43.61 | B | 2022-10 (Oct) | 13.94
| New | BAC29 | A | C | BAC29-29 | 12 | 2022-10-25 13:05 | 44859.5451 | 2022-11-02 05:05 | 44867.2118 | 0.842 | ON TIME | TIDE O , N/A | 7G |  | Plate | Block | Completed | 0.944443 | 2.718256 | 1.77662 | 154.9 | 7.47 | 744 | 184 | 184 | 24.10646 | 80.63834 | 56.53188 | 10.046666 | 11.329166 | 43.3 | B | 2022-10 (Oct) | 11.47
| New | BAC31 | A | C | BAC31-25 | 16 | 2022-09-29 01:45 | 44833.0729 | 2022-10-05 04:30 | 44839.1875 | 0.685 | ON TIME | F2 , N/A | 6G |  | Block | Block | Completed | 1.649566 | 2.723731 | 1.07545 | 100.5 | 0 | 744 | 146.45 | 146.75 | 49.5529 | 91.0091 | 41.4562 | 9.429375 | 11.405625 | 47.12 | B | 2022-10 (Oct) | 10.7
| New | BAC31 | A | C | BAC31-26 | 10 | 2022-10-08 02:10 | 44842.0903 | 2022-10-10 13:10 | 44844.5486 | 1 | HLM LT | MAINTENANCE , N/A | 6G |  | Block | Block | Completed | 2.138 | 2.798 | 0.66 | 59 | 69.67 | 744 | 59 | 59 | 62.7 | 84.78 | 22.08 | 11.884 | 13.252 | 45.89 | B | 2022-10 (Oct) | 11.19
| New | BAC31 | A | C | BAC31-27 | 11 | 2022-10-11 13:00 | 44845.5417 | 2022-10-15 18:10 | 44849.7569 | 1 | GENERAL MAINTENANCE | M.O.T , N/A | 6G |  | Block | Block | Completed | 2.04909 | 3.19 | 1.14 | 101.17 | 23.83 | 744 | 101.1 | 101.17 | 57.07 | 97.145 | 40.075 | 10.836363 | 12.570909 | 44.84 | B | 2022-10 (Oct) | 11.27
| New | BAC31 | A | C | BAC31-28 | 4 | 2022-10-16 03:05 | 44850.1285 | 2022-10-22 04:05 | 44856.1701 | 1 | ON TIME | TIDE O , N/A | 6G |  | Plate | Block | Completed | 0.3125 | 2.3 | 1.99 | 145 | 8.92 | 744 | 145 | 145 | 9.2 | 60.52 | 51.32 | 17.6825 | 18.6725 | 41.04 | B | 2022-10 (Oct) | 13.72
| New | BBF28 | B | F | BBF28-24 | 16 | 2022-10-27 19:00 | 44861.7917 | 2022-11-05 15:00 | 44870.625 | 0.476 | ON TIME | TIDE O , N/A | 6G |  | Plate | Block | Completed | 0.590835 | 1.763878 | 1.17096 | 100.98 | 7.83 | 744 | 212 | 212 | 13.30896 | 48.51392 | 35.20496 | 8.531875 | 9.33625 | 40.31 | B | 2022-10 (Oct) | 11.65
| New | BBF37 | B | F | BBF37-18 | 14 | 2022-09-27 03:50 | 44831.1597 | 2022-10-05 11:50 | 44839.4931 | 0.539 | PLN NS | TIDE O , V LEAK | 6G | Minor | Block | Block | Completed | 1.4784 | 2.860165 | 1.37984 | 107.83 | 0 | 744 | 200 | 200 | 38.45765 | 86.275035 | 47.817385 | 9.093571 | 11.93 | 43.97 | B | 2022-10 (Oct) | 12.85
| New | BBF37 | B | F | BBF37-19 | 4 | 2022-10-05 18:50 | 44839.7847 | 2022-10-13 03:50 | 44847.1597 | 1 | ON TIME | TIDE O , V LEAK | 6G | Minor | Plate | Block | Completed | 0.4075 | 3.095 | 2.69 | 177 | 7 | 744 | 177 | 177 | 11.45 | 82.37 | 70.92 | 18.195 | 18.815 | 41.76 | B | 2022-10 (Oct) | 15.2
| New | BBF37 | B | F | BBF37-20 | 9 | 2022-10-13 13:30 | 44847.5625 | 2022-10-19 09:30 | 44853.3958 | 1 | ON TIME | TIDE O , N/A | 6G |  | Block | Block | Completed | 2.322222 | 4.205555 | 1.88 | 140 | 9.67 | 744 | 140 | 140 | 64.63 | 128.58 | 63.95 | 11.184444 | 15.164444 | 44.84 | B | 2022-10 (Oct) | 13.5
| New | BBF37 | B | F | BBF37-21 | 10 | 2022-10-19 18:45 | 44853.7812 | 2022-10-26 03:15 | 44860.1354 | 1 | ON TIME | TIDE O , N/A | 6G |  | Block | Block | Completed | 2.43 | 4.343 | 1.91 | 152.5 | 9.25 | 744 | 152.3 | 152.5 | 65.95 | 133.335 | 67.385 | 11.074 | 13.418 | 44.61 | B | 2022-10 (Oct) | 12.52
| New | BBF37 | B | F | BBF37-22 | 16 | 2022-10-26 13:55 | 44860.5799 | 2022-10-31 16:55 | 44865.7049 | 1 | ON TIME | DLC BLB , N/A | 6G |  | Plate | Block | Completed | 1.6475 | 3.39875 | 1.75 | 123 | 10.67 | 744 | 123 | 123 | 40.26 | 94.66 | 54.4 | 9.01625 | 9.646875 | 42.15 | B | 2022-10 (Oct) | 14.23
| New | BBC2 | B | C | BBC2-19 | 4 | 2022-09-29 03:30 | 44833.1458 | 2022-10-06 16:30 | 44840.6875 | 0.754 | ON TIME | TIDE O , N/A | 7G |  | Plate | Block | Completed | 0.33553 | 1.928355 | 1.59094 | 136.5 | 0 | 744 | 181 | 181 | 9.71152 | 53.56793 | 43.85641 | 18.225 | 18.91 | 41.9 | B | 2022-10 (Oct) | 11.66
| New | BBC2 | B | C | BBC2-20 | 4 | 2022-10-07 00:50 | 44841.0347 | 2022-10-13 19:50 | 44847.8264 | 1 | ON TIME | TIDE O , N/A | 7G |  | Plate | Block | Completed | 0.4625 | 2.4375 | 1.98 | 163 | 8.33 | 744 | 163 | 163 | 14.52 | 70.18 | 55.66 | 18.5175 | 19.08 | 42.45 | B | 2022-10 (Oct) | 12.15
| New | BBC2 | B | C | BBC2-21 | 4 | 2022-10-14 04:30 | 44848.1875 | 2022-10-19 05:30 | 44853.2292 | 1 | ON TIME | TIDE O , N/A | 7G |  | Plate | Block | Completed | 0.725 | 2.2225 | 1.5 | 121 | 8.67 | 744 | 121 | 121 | 22.43 | 66.99 | 44.56 | 19.2175 | 19.5675 | 43.79 | B | 2022-10 (Oct) | 12.4
| New | BBD28 | B | D | BBD28-22 | 4 | 2022-09-26 17:00 | 44830.7083 | 2022-10-06 05:00 | 44840.2083 | 0.548 | ON TIME | TIDE O , N/A | 7G |  | Plate | Block | Completed | 0.29181 | 1.77826 | 1.48508 | 125 | 0 | 744 | 228 | 228 | 7.84188 | 48.36648 | 40.5246 | 18.1075 | 18.615 | 41.43 | B | 2022-10 (Oct) | 11.93
| New | BBD28 | B | D | BBD28-23 | 4 | 2022-10-06 18:40 | 44840.7778 | 2022-10-12 14:40 | 44846.6111 | 1 | PLN NS | TIDE O , N/A | 7G |  | Plate | Block | Completed | 0.4125 | 2.1425 | 1.73 | 140 | 13.67 | 744 | 140 | 140 | 12.3 | 60.325 | 48.025 | 18.4075 | 18.885 | 42.1 | B | 2022-10 (Oct) | 12.36
| New | BBD28 | B | D | BBD28-24 | 4 | 2022-10-13 23:00 | 44847.9583 | 2022-10-19 00:30 | 44853.0208 | 1 | HLM LT | TIDE O , N/A | 7G |  | Plate | Block | Completed | 0.4425 | 1.895 | 1.45 | 121.5 | 32.33 | 744 | 121.3 | 121.5 | 12.3 | 50.43 | 38.13 | 17.99 | 18.71 | 41.41 | B | 2022-10 (Oct) | 12.02
| New | BBD28 | B | D | BBD28-25 | 4 | 2022-10-19 14:50 | 44853.6181 | 2022-10-25 02:00 | 44859.0833 | 1 | POWER PROBLEM | TIDE O , N/A | 7G |  | Plate | Block | Completed | 0.3975 | 2.0525 | 1.66 | 131.17 | 14.33 | 744 | 131.1 | 131.17 | 12.14 | 56.115 | 43.975 | 18.42 | 18.8575 | 42.07 | B | 2022-10 (Oct) | 12.58
| New | BBD28 | B | D | BBD28-26 | 12 | 2022-10-25 14:40 | 44859.6111 | 2022-10-31 08:40 | 44865.3611 | 1 | HLD CLN | TIDE O , N/A | 7G |  | Plate | Block | Completed | 1.19 | 2.8125 | 1.62 | 138 | 12.67 | 744 | 138 | 138 | 29.65 | 81.895 | 52.245 | 10.091666 | 10.798333 | 42.51 | B | 2022-10 (Oct) | 11.74
| New | BBD28 | B | D | BBD28-27 | 19 | 2022-10-31 18:00 | 44865.75 | 2022-11-08 08:00 | 44873.3333 | 0.033 | ON TIME | TIDE O , N/A | 6G |  | Plate | Block | Completed | 0.018081 | 0.098271 | 0.08019 | 5.98 | 9.33 | 744 | 182 | 182 | 0.47619 | 3.02742 | 2.55123 | 8.283157 | 9.163157 | 42.91 | B | 2022-10 (Oct) | 13.35
| New | BBD44 | B | D | BBD44-21 | 4 | 2022-09-28 16:10 | 44832.6736 | 2022-10-06 04:25 | 44840.184 | 0.69 | ON TIME | TIDE O , N/A | 7G |  | Plate | Block | Completed | 0.2622 | 1.7595 | 1.4973 | 124.42 | 0 | 744 | 180.15 | 180.25 | 7.659 | 47.88255 | 40.22355 | 17.9 | 18.4 | 40.96 | B | 2022-10 (Oct) | 12.04
| New | BBD44 | B | D | BBD44-22 | 4 | 2022-10-06 18:40 | 44840.7778 | 2022-10-12 04:40 | 44846.1944 | 1 | HLD CLN | TIDE O , N/A | 7G |  | Plate | Block | Completed | 0.5725 | 2.2775 | 1.71 | 130 | 14.25 | 744 | 130 | 130 | 13.24 | 54.71 | 41.47 | 16.435 | 18.0825 | 38.91 | B | 2022-10 (Oct) | 13.15
| New | BBD44 | B | D | BBD44-23 | 4 | 2022-10-13 00:50 | 44847.0347 | 2022-10-18 03:50 | 44852.1597 | 1 | CHL | TIDE O , N/A | 7G |  | Plate | Block | Completed | 0.365 | 2.07 | 1.71 | 123 | 20.17 | 744 | 123 | 123 | 10.68 | 53.61 | 42.93 | 17.8625 | 18.48 | 41 | B | 2022-10 (Oct) | 13.9
| New | BAD43 | A | D | BAD43-25 | 12 | 2022-10-19 18:25 | 44853.7674 | 2022-10-26 03:25 | 44860.1424 | 1 | POWER PROBLEM | TIDE O , N/A | 6G |  | Block | Block | Completed | 2.125833 | 3.825 | 1.7 | 153 | 26 | 744 | 153 | 153 | 67.74 | 137.695 | 69.955 | 11.436666 | 12.175 | 48.19 | B | 2022-10 (Oct) | 11.11
| New | BAD43 | A | D | BAD43-26 | 16 | 2022-10-26 18:55 | 44860.7882 | 2022-11-03 14:55 | 44868.6215 | 0.665 | POWER PROBLEM | TIDE O , N/A | 6G |  | Plate | Block | Completed | 0.830834 | 2.267234 | 1.4364 | 125.07 | 15.5 | 744 | 188 | 188 | 21.69895 | 69.542375 | 47.843425 | 8.496875 | 10.9275 | 43.5 | B | 2022-10 (Oct) | 11.49
| New | BAD44 | A | D | BAD44-23 | 4 | 2022-09-28 15:25 | 44832.6424 | 2022-10-06 14:25 | 44840.6007 | 0.704 | POWER PROBLEM | TIDE O , N/A | 7G |  | Plate | Block | Completed | 0.40128 | 2.0944 | 1.69664 | 134.42 | 0 | 744 | 191 | 191 | 9.69408 | 51.3216 | 41.62752 | 17.02 | 18.09 | 39.61 | B | 2022-10 (Oct) | 12.57
| New | BAD44 | A | D | BAD44-24 | 4 | 2022-10-07 18:32 | 44841.7722 | 2022-10-15 04:32 | 44849.1889 | 1 | G1 | TIDE O , N/A | 7G |  | Plate | Block | Completed | 0.42 | 2.3325 | 1.91 | 178 | 28.12 | 744 | 178 | 178 | 13.51 | 67.375 | 53.865 | 18.745 | 19.265 | 42.91 | B | 2022-10 (Oct) | 10.73
| New | BAD44 | A | D | BAD44-25 | 4 | 2022-10-16 03:30 | 44850.1458 | 2022-10-21 03:30 | 44855.1458 | 1 | HLM LT | TIDE O , N/A | 7G |  | Plate | Block | Completed | 0.4725 | 1.7125 | 1.24 | 120 | 22.97 | 744 | 120 | 120 | 11.86 | 45.755 | 33.895 | 17.5 | 18.71 | 40.84 | B | 2022-10 (Oct) | 10.33
| New | BAD44 | A | D | BAD44-26 | 15 | 2022-10-22 04:55 | 44856.2049 | 2022-10-29 16:55 | 44863.7049 | 1 | POWER PROBLEM | TIDE O , N/A | 6G |  | Plate | Block | Completed | 1.716 | 3.686666 | 1.97 | 180 | 25.42 | 744 | 180 | 180 | 41.01 | 102.47 | 61.46 | 9.048666 | 10.212666 | 41.97 | B | 2022-10 (Oct) | 10.94
| New | BAD44 | A | D | BAD44-27 | 16 | 2022-10-30 04:05 | 44864.1701 | 2022-11-07 05:05 | 44872.2118 | 0.227 | ON TIME | TIDE O , N/A | 6G |  | Plate | Block | Completed | 0.167413 | 0.697883 | 0.53118 | 43.9 | 11.17 | 744 | 193 | 193 | 4.42877 | 21.58997 | 17.1612 | 9.305 | 9.889375 | 43.29 | B | 2022-10 (Oct) | 12.07
| New | BAD45 | A | D | BAD45-22 | 13 | 2022-09-29 01:55 | 44833.0799 | 2022-10-06 23:55 | 44840.9965 | 0.757 | POWER PROBLEM | TIDE O , N/A | 6G |  | Block | Makable | Completed | 3.157272 | 4.658461 | 1.49886 | 143.92 | 0 | 744 | 190 | 190 | 73.19433 | 125.68471 | 52.49038 | 8.964615 | 11.986923 | 42.13 | B | 2022-10 (Oct) | 10.42
| New | BAD45 | A | D | BAD45-23 | 4 | 2022-10-08 13:40 | 44842.5694 | 2022-10-18 04:40 | 44852.1944 | 1 | G1 | TIDE O , N/A | 6G |  | Plate | Block | Completed | 0.485 | 3.6175 | 3.13 | 231 | 37.75 | 744 | 231 | 231 | 12.47 | 92.055 | 79.585 | 17.45 | 18.3075 | 40.34 | B | 2022-10 (Oct) | 13.59
| New | BBF11 | B | F | BBF11-23 | 9 | 2022-10-22 03:10 | 44856.1319 | 2022-10-23 00:10 | 44857.0069 | 1 | ON TIME | MOVE , PCS BRK | 7G |  | Block | Block | Failed | 2.108888 | 2.187777 | 0.08 | 21 | 10.83 | 744 | 21 | 21 | 63.23 | 71.655 | 8.425 | 12.715555 | 14.66 | 46.56 | B | 2022-10 (Oct) | 3.81
| New | BBF11 | B | F | BBF11-24 | 4 | 2022-10-24 02:35 | 44858.1076 | 2022-10-29 03:35 | 44863.1493 | 1 | HLM LT | DLC BRK , TIDE O | 7G |  | Plate | Block | Completed | 0.7775 | 2.1825 | 1.41 | 121 | 26.42 | 744 | 121 | 121 | 22.38 | 67.01 | 44.63 | 19.5425 | 19.66 | 44.24 | B | 2022-10 (Oct) | 11.57
| New | BBF11 | B | F | BBF11-25 | 19 | 2022-10-29 12:45 | 44863.5312 | 2022-11-06 03:45 | 44871.1562 | 0.324 | ON TIME | TIDE O , N/A | 6G |  | Plate | Block | Completed | 0.431431 | 1.166229 | 0.73548 | 59.23 | 9.17 | 744 | 183 | 183 | 10.65312 | 36.17946 | 25.52634 | 8.109473 | 9.029473 | 42.09 | B | 2022-10 (Oct) | 12.4
| New | BBF13 | B | F | BBF13-18 | 15 | 2022-09-30 12:50 | 44834.5347 | 2022-10-08 03:50 | 44842.1597 | 0.939 | ON TIME | TIDE O , N/A | 6G |  | Block | Block | Completed | 3.095569 | 5.098144 | 2.00007 | 171.83 | 0 | 744 | 183 | 183 | 83.27991 | 160.14645 | 76.86654 | 8.965333 | 11.585333 | 44.45 | B | 2022-10 (Oct) | 11.64
| New | BBF13 | B | F | BBF13-19 | 9 | 2022-10-09 22:25 | 44843.934 | 2022-10-16 02:25 | 44850.1007 | 1 | CHL | TIDE O , N/A | 6G |  | Block | Block | Completed | 2.473333 | 4.193333 | 1.72 | 148 | 42.58 | 744 | 148 | 148 | 70.36 | 135.51 | 65.15 | 11.874444 | 14.946666 | 45.71 | B | 2022-10 (Oct) | 11.62
| New | BBF13 | B | F | BBF13-20 | 10 | 2022-10-16 13:25 | 44850.559 | 2022-10-24 02:25 | 44858.1007 | 1 | ON TIME | TIDE O , N/A | 6G |  | Block | Block | Completed | 3.45 | 5.442 | 1.99 | 181 | 11 | 744 | 181 | 181 | 99.08 | 174.665 | 75.585 | 11.16 | 14.18 | 46.13 | B | 2022-10 (Oct) | 10.99
| New | BBF13 | B | F | BBF13-21 | 4 | 2022-10-24 13:00 | 44858.5417 | 2022-10-28 15:00 | 44862.625 | 1 | ON TIME | HEAT , N/A | 7G |  | Plate | Block | Completed | 0.835 | 2.1275 | 1.29 | 98 | 10.58 | 744 | 98 | 98 | 19.82 | 54.005 | 34.185 | 17.51 | 18.1725 | 40.26 | B | 2022-10 (Oct) | 13.27
| New | BBF13 | B | F | BBF13-22 | 24 | 2022-10-29 02:00 | 44863.0833 | 2022-11-01 04:00 | 44866.1667 | 0.946 | ON TIME | MW PWR , N/A | 6G |  | Plate | Block | Completed | 1.060308 | 1.880175 | 0.82302 | 69.98 | 11 | 744 | 74 | 74 | 31.37882 | 61.84002 | 30.4612 | 7.963333 | 8.574583 | 45.82 | B | 2022-10 (Oct) | 11.76
| New | BBF22 | B | F | BBF22-18 | 14 | 2022-09-30 14:00 | 44834.5833 | 2022-10-08 07:00 | 44842.2917 | 0.946 | ON TIME | TIDE O , N/A | 6G |  | Block | Block | Completed | 3.223156 | 5.202324 | 1.97714 | 175 | 0 | 744 | 185 | 185 | 79.7951 | 149.15109 | 69.35599 | 9.455 | 10.752857 | 42.75 | B | 2022-10 (Oct) | 11.3
| New | BAB8 | A | B | BAB8-31 | 16 | 2022-10-28 13:00 | 44862.5417 | 2022-11-05 05:00 | 44870.2083 | 0.451 | ON TIME | TIDE O , N/A | 6G |  | Plate | Block | Completed | 0.892698 | 1.889408 | 0.99671 | 82.98 | 10.5 | 744 | 184 | 184 | 20.59717 | 53.01956 | 32.42239 | 8.710625 | 9.603125 | 41.33 | B | 2022-10 (Oct) | 12.01
| New | BAB10 | A | B | BAB10-21 | 4 | 2022-09-26 04:00 | 44830.1667 | 2022-10-01 08:00 | 44835.3333 | 0.065 | PLN NS | TIDE O , V LEAK | 7G | Minor | Plate | Block | Completed | 0.039 | 0.155675 | 0.117 | 8 | 0 | 744 | 124 | 124 | 0.89245 | 3.708575 | 2.816125 | 16.655 | 18.02 | 39.1 | B | 2022-10 (Oct) | 14.44
| New | BAB10 | A | B | BAB10-22 | 4 | 2022-10-05 02:40 | 44839.1111 | 2022-10-10 04:40 | 44844.1944 | 1 | G1 | TIDE O , N/A | 6G |  | Plate | Block | Completed | 0.5425 | 2.505 | 1.96 | 122 | 90.67 | 744 | 122 | 122 | 13.96 | 67.445 | 53.485 | 18.025 | 18.7125 | 41.46 | B | 2022-10 (Oct) | 16.07
| New | BAB10 | A | B | BAB10-23 | 4 | 2022-10-10 19:00 | 44844.7917 | 2022-10-16 04:00 | 44850.1667 | 1 | HLM LT | TIDE O , N/A | 6G |  | Plate | Block | Completed | 0.5375 | 2.6275 | 2.09 | 129 | 14.33 | 744 | 129 | 129 | 14.55 | 71.145 | 56.595 | 18.3025 | 18.7525 | 41.81 | B | 2022-10 (Oct) | 16.2
| New | BAB10 | A | B | BAB10-24 | 4 | 2022-10-16 13:40 | 44850.5694 | 2022-10-21 16:40 | 44855.6944 | 1 | ON TIME | TIDE O , N/A | 6G |  | Plate | Block | Completed | 1.535 | 3.535 | 2 | 123 | 9.67 | 744 | 123 | 123 | 39.25 | 93.57 | 54.32 | 18.3525 | 18.71 | 41.84 | B | 2022-10 (Oct) | 16.26
| New | BAB19 | A | B | BAB19-24 | 4 | 2022-09-28 20:25 | 44832.8507 | 2022-10-04 23:25 | 44838.9757 | 0.649 | MW | TIDE O , N/A | 7G |  | Plate | Block | Completed | 0.287183 | 1.528395 | 1.23959 | 95.42 | 0 | 744 | 147 | 147 | 7.34668 | 42.142815 | 34.796135 | 16.89 | 18.1425 | 39.51 | B | 2022-10 (Oct) | 12.99
| New | BAB19 | A | B | BAB19-25 | 4 | 2022-10-08 03:10 | 44842.1319 | 2022-10-13 17:10 | 44847.7153 | 1 | G1 | TIDE O , N/A | 7G |  | Plate | Block | Completed | 0.38 | 1.9375 | 1.56 | 134 | 75.75 | 744 | 134 | 134 | 10.77 | 53.515 | 42.745 | 17.405 | 19.1575 | 41.2 | B | 2022-10 (Oct) | 11.64
| New | BAB19 | A | B | BAB19-26 | 4 | 2022-10-14 03:10 | 44848.1319 | 2022-10-19 08:10 | 44853.3403 | 1 | ON TIME | TIDE O , N/A | 7G |  | Plate | Block | Completed | 0.4825 | 2.0875 | 1.61 | 125 | 10 | 744 | 125 | 125 | 12.42 | 53.89 | 41.47 | 17.75 | 18.2475 | 40.62 | B | 2022-10 (Oct) | 12.88
| New | BAB19 | A | B | BAB19-27 | 4 | 2022-10-19 17:10 | 44853.7153 | 2022-10-25 05:10 | 44859.2153 | 1 | ON TIME | TIDE O , N/A | 7G |  | Plate | Block | Completed | 0.37 | 2.025 | 1.66 | 132 | 9 | 744 | 132 | 132 | 10.35 | 54.21 | 43.86 | 17.6975 | 18.5825 | 40.93 | B | 2022-10 (Oct) | 12.5
| New | BBD44 | B | D | BBD44-24 | 4 | 2022-10-19 18:30 | 44853.7708 | 2022-10-25 02:30 | 44859.1042 | 1 | POWER PROBLEM | TIDE O , N/A | 7G |  | Plate | Block | Completed | 1.7825 | 3.265 | 1.48 | 128 | 38.67 | 744 | 128 | 128 | 46.65 | 91.455 | 44.805 | 18.4925 | 19.2325 | 42.57 | B | 2022-10 (Oct) | 11.56
| New | BBD44 | B | D | BBD44-25 | 15 | 2022-10-25 13:45 | 44859.5729 | 2022-10-31 16:00 | 44865.6667 | 1 | ON TIME | TIDE O , N/A | 7G |  | Plate | Block | Completed | 1.029333 | 2.788 | 1.76 | 146.25 | 11.25 | 744 | 146.15 | 146.25 | 31.77 | 102.96 | 71.19 | 10.094666 | 10.916666 | 47.4 | B | 2022-10 (Oct) | 12.03
| New | BBD45 | B | D | BBD45-18 | 13 | 2022-09-27 06:50 | 44831.2847 | 2022-10-04 21:50 | 44838.9097 | 0.513 | HLD CLN | TIDE O , N/A | 6G |  | Plate | Block | Completed | 0.829086 | 1.876001 | 1.04652 | 93.83 | 0 | 744 | 183 | 183 | 23.598 | 60.26211 | 36.66411 | 10.010769 | 12.477692 | 45.86 | B | 2022-10 (Oct) | 11.15
| New | BBD45 | B | D | BBD45-19 | 4 | 2022-10-05 17:00 | 44839.7083 | 2022-10-09 04:00 | 44843.1667 | 1 | NL T | HEAT , N/A | 6G |  | Plate | Block | Completed | 0.33 | 1.4275 | 1.1 | 83 | 19.17 | 744 | 83 | 83 | 11.17 | 39.05 | 27.88 | 18.67 | 19.0975 | 42.64 | B | 2022-10 (Oct) | 13.25
| New | BBD45 | B | D | BBD45-20 | 12 | 2022-10-10 01:00 | 44844.0417 | 2022-10-17 17:00 | 44851.7083 | 1 | NL T | V LEAK , TIDE O | 6G | Heavy | Plate | Block | Completed | 1.314166 | 3.415 | 2.1 | 184 | 21 | 744 | 184 | 184 | 39.32 | 113.69 | 74.37 | 10.486666 | 12.674166 | 46.58 | B | 2022-10 (Oct) | 11.41
| New | BBD45 | B | D | BBD45-21 | 4 | 2022-10-20 15:10 | 44854.6319 | 2022-10-26 03:15 | 44860.1354 | 1 | NL T | TIDE O , N/A | 6G |  | Plate | Block | Completed | 0.6675 | 2.3925 | 1.73 | 132.08 | 70.17 | 744 | 132.5 | 132.08 | 17.03 | 59.52 | 42.49 | 17.5925 | 18.56 | 40.78 | B | 2022-10 (Oct) | 13.02
| New | BBD45 | B | D | BBD45-22 | 16 | 2022-10-26 15:40 | 44860.6528 | 2022-11-03 03:40 | 44868.1528 | 0.713 | HLD CLN | TIDE O , N/A | 6G |  | Plate | Block | Completed | 1.268249 | 2.807883 | 1.54008 | 128.32 | 12.42 | 744 | 180 | 180 | 28.20628 | 74.50137 | 46.29509 | 8.666875 | 9.165 | 40.27 | B | 2022-10 (Oct) | 12
| New | BBD46 | B | D | BBD46-17 | 14 | 2022-09-25 18:45 | 44829.7812 | 2022-10-03 09:05 | 44837.3785 | 0.313 | ON TIME | TIDE O , N/A | 6G |  | Block | Makable | Completed | 1.361773 | 1.920478 | 0.56027 | 57.08 | 0 | 744 | 182.2 | 182.33 | 38.89964 | 60.57489 | 21.67525 | 9.338571 | 12.777857 | 46.03 | B | 2022-10 (Oct) | 9.82
| New | BBD46 | B | D | BBD46-18 | 4 | 2022-10-04 10:30 | 44838.4375 | 2022-10-12 04:30 | 44846.1875 | 1 | NL T | TIDE O , N/A | 7G |  | Plate | Block | Completed | 0.555 | 2.71 | 2.16 | 186 | 25.42 | 744 | 186 | 186 | 15.34 | 74.925 | 59.585 | 18.3925 | 18.9275 | 42.11 | B | 2022-10 (Oct) | 11.56
| New | BBC4 | B | C | BBC4-23 | 4 | 2022-10-11 17:40 | 44845.7361 | 2022-10-16 21:40 | 44850.9028 | 1 | ON TIME | TIDE O , HEAT | 6G |  | Plate | Block | Completed | 0.49 | 2.28 | 1.79 | 124 | 7 | 744 | 124 | 124 | 14.13 | 61.59 | 47.46 | 18.22 | 18.5175 | 41.49 | B | 2022-10 (Oct) | 14.44
| New | BBC4 | B | C | BBC4-24 | 4 | 2022-10-17 04:50 | 44851.2014 | 2022-10-22 22:50 | 44856.9514 | 1 | ON TIME | TIDE O , N/A | 6G |  | Plate | Block | Completed | 0.4975 | 2.335 | 1.84 | 138 | 7.17 | 744 | 138 | 138 | 15.33 | 66.92 | 51.59 | 18.68 | 19.3175 | 42.9 | B | 2022-10 (Oct) | 13.26
| New | BBC4 | B | C | BBC4-25 | 16 | 2022-10-23 06:10 | 44857.2569 | 2022-10-30 21:10 | 44864.8819 | 1 | ON TIME | TIDE O , N/A | 6G |  | Plate | Block | Completed | 1.404375 | 3.62375 | 2.22 | 183 | 7.33 | 744 | 183 | 183 | 35.67 | 109.69 | 74.02 | 8.96875 | 9.93375 | 42.63 | B | 2022-10 (Oct) | 12.13
| New | BBC4 | B | C | BBC4-26 | 20 | 2022-10-31 05:00 | 44865.2083 | 2022-11-02 23:47 | 44867.991 | 0.284 | ON TIME | F2 , N/A | 6G |  | Plate | Block | Completed | 0.227058 | 0.458376 | 0.23004 | 18.98 | 7.83 | 744 | 66.47 | 66.78 | 6.00944 | 13.95434 | 7.9449 | 8.268 | 8.8945 | 43.3 | B | 2022-10 (Oct) | 12.13
| New | BBC24 | B | C | BBC24-16 | 15 | 2022-09-25 13:30 | 44829.5625 | 2022-10-03 08:30 | 44837.3542 | 0.302 | ON TIME | TIDE O , N/A | 6G |  | Block | Block | Completed | 0.737283 | 1.402891 | 0.6644 | 56.5 | 0 | 744 | 187 | 187 | 20.9437 | 44.47252 | 23.52882 | 9.505333 | 11.315333 | 45.7 | B | 2022-10 (Oct) | 11.82
| New | BBC24 | B | C | BBC24-17 | 11 | 2022-10-13 00:55 | 44847.0382 | 2022-10-20 09:05 | 44854.3785 | 1 | CHL | TIDE O , N/A | 6G |  | Plate | Block | Completed | 1.686363 | 3.895454 | 2.21 | 176.17 | 232.42 | 744 | 176.1 | 176.17 | 44.34 | 119.38 | 75.04 | 10.220909 | 12.466363 | 43.87 | B | 2022-10 (Oct) | 12.54
| New | BBC24 | B | C | BBC24-18 | 4 | 2022-10-20 16:50 | 44854.7014 | 2022-10-25 16:50 | 44859.7014 | 1 | ON TIME | TIDE O , F2 | 6G |  | Plate | Block | Completed | 0.3775 | 2.055 | 1.68 | 120 | 7.75 | 744 | 120 | 120 | 10.54 | 52.65 | 42.11 | 17.5275 | 18.4325 | 40.57 | B | 2022-10 (Oct) | 13.92
| New | BBC24 | B | C | BBC24-19 | 20 | 2022-10-26 02:10 | 44860.0903 | 2022-10-30 06:15 | 44864.2604 | 1 | ON TIME | F2 , N/A | 6G |  | Plate | Block | Completed | 1.815 | 3.189 | 1.37 | 100.08 | 9.33 | 744 | 100.5 | 100.08 | 55.28 | 104.155 | 48.875 | 8.3935 | 10.0905 | 47.19 | B | 2022-10 (Oct) | 13.79
| New | BBC24 | B | C | BBC24-20 | 16 | 2022-10-30 13:10 | 44864.5486 | 2022-11-04 04:00 | 44869.1667 | 0.314 |  | F2 , N/A | 6G |  | Plate | Block | Completed | 0.311056 | 0.774795 | 0.46472 | 34.82 | 6.92 | 744 | 110.5 | 110.83 | 7.379 | 21.43992 | 14.06092 | 8.775625 | 9.430625 | 41.12 | B | 2022-10 (Oct) | 13.35
| New | BBC2 | B | C | BBC2-22 | 4 | 2022-10-19 17:10 | 44853.7153 | 2022-10-24 16:16 | 44858.6778 | 1 | ON TIME | F2 , N/A | 7G |  | Block | Block | Completed | 2.4325 | 3.65 | 1.22 | 119.1 | 11.67 | 744 | 119.6 | 119.1 | 58.76 | 93.805 | 35.045 | 18.125 | 18.555 | 41.39 | B | 2022-10 (Oct) | 10.24
| New | BBC2 | B | C | BBC2-23 | 14 | 2022-10-25 02:40 | 44859.1111 | 2022-10-31 20:40 | 44865.8611 | 1 | FS2 | TIDE O , N/A | 6G |  | Plate | Block | Completed | 1.397142 | 3.392142 | 2 | 162 | 10.4 | 744 | 162 | 162 | 40.12 | 110.63 | 70.51 | 9.844285 | 10.863571 | 45.98 | B | 2022-10 (Oct) | 12.28
| New | BBC16 | B | C | BBC16-16 | 14 | 2022-09-23 05:00 | 44827.2083 | 2022-10-01 05:00 | 44835.2083 | 0.026 | PLN NS | TIDE O , N/A | 6G |  | Block | Block | Completed | 0.07631 | 0.128607 | 0.05226 | 5 | 0 | 744 | 192 | 192 | 1.8005 | 3.47074 | 1.67024 | 8.847857 | 10.927857 | 41.53 | B | 2022-10 (Oct) | 10.47
| New | BBC16 | B | C | BBC16-17 | 4 | 2022-10-01 13:50 | 44835.5764 | 2022-10-07 16:50 | 44841.7014 | 1 | ON TIME | TIDE O , N/A | 7G |  | Plate | Block | Completed | 0.525 | 2.3575 | 1.83 | 147 | 8.83 | 744 | 147 | 147 | 14.49 | 63.965 | 49.475 | 18.195 | 18.8375 | 41.79 | B | 2022-10 (Oct) | 12.45
| New | BBC16 | B | C | BBC16-18 | 4 | 2022-10-20 23:10 | 44854.9653 | 2022-10-26 04:10 | 44860.1736 | 1 | G1 | TIDE O , N/A | 7G |  | Plate | Block | Completed | 0.425 | 1.71 | 1.29 | 125 | 318.33 | 744 | 125 | 125 | 10.85 | 49.6 | 38.75 | 18.1775 | 18.63 | 41.53 | B | 2022-10 (Oct) | 10.32
| New | BBC16 | B | C | BBC16-19 | 16 | 2022-10-26 11:30 | 44860.4792 | 2022-11-01 22:30 | 44866.9375 | 0.855 | ON TIME | HEAT , DLC BLB | 6G |  | Plate | Block | Completed | 1.171884 | 2.846616 | 1.6758 | 132.48 | 7.33 | 744 | 155 | 155 | 26.49645 | 77.9076 | 51.41115 | 8.598125 | 9.374375 | 40.57 | B | 2022-10 (Oct) | 12.65
| New | BBC25 | B | C | BBC25-17 | 14 | 2022-09-30 15:00 | 44834.625 | 2022-10-09 10:00 | 44843.4167 | 0.957 | ON TIME | TIDE O , N/A | 6G |  | Block | Makable | Completed | 4.206698 | 6.206145 | 2.00013 | 202 | 0 | 744 | 211 | 211 | 114.62946 | 189.61998 | 74.99052 | 9.556428 | 12.011428 | 45.33 | B | 2022-10 (Oct) | 9.86
| New | BBC25 | B | C | BBC25-18 | 9 | 2022-10-21 04:00 | 44855.1667 | 2022-10-22 15:40 | 44856.6528 | 1 | G1 | MOVE , N/A | 6G |  | Plate | Block | Failed | 0.897777 | 1.22 | 0.32 | 35.67 | 282 | 744 | 35.4 | 35.67 | 25.14 | 39.38 | 14.24 | 11.095555 | 15.483333 | 44.81 | B | 2022-10 (Oct) | 8.97
| New | BBC25 | B | C | BBC25-19 | 16 | 2022-10-23 01:00 | 44857.0417 | 2022-10-30 17:00 | 44864.7083 | 1 | ON TIME | TIDE O , N/A | 6G |  | Plate | Block | Completed | 1.446875 | 3.776875 | 2.33 | 184 | 9.33 | 744 | 184 | 184 | 39.69 | 118.13 | 78.44 | 9.249375 | 10.524375 | 44.53 | B | 2022-10 (Oct) | 12.66
| New | BAC31 | A | C | BAC31-29 | 16 | 2022-10-25 23:30 | 44859.9792 | 2022-11-01 17:30 | 44866.7292 | 0.892 | POWER PROBLEM | F2 , N/A | 6G |  | Plate | Block | Completed | 0.9812 | 2.636975 | 1.65912 | 144.48 | 91.42 | 744 | 162 | 162 | 24.753 | 79.48166 | 54.72866 | 9.160625 | 9.6975 | 42.59 | B | 2022-10 (Oct) | 11.48
| New | BAB48 | A | B | BAB48-27 | 17 | 2022-09-28 02:20 | 44832.0972 | 2022-10-02 11:05 | 44836.4618 | 0.335 | ON TIME | M.O.T , N/A | 6G |  | Block | Block | Completed | 0.905485 | 1.253885 | 0.3484 | 35.08 | 0 | 744 | 104.45 | 104.75 | 28.14 | 41.947025 | 13.807025 | 9.327058 | 11.263529 | 47.97 | B | 2022-10 (Oct) | 9.93
| New | BAB48 | A | B | BAB48-28 | 9 | 2022-10-08 19:50 | 44842.8264 | 2022-10-10 19:40 | 44844.8194 | 1 | G1 | F2 , N/A | 6G |  | Block | Block | Failed | 2.263333 | 2.67 | 0.41 | 47.83 | 152.75 | 744 | 47.5 | 47.83 | 65.39 | 82.825 | 17.435 | 11.394444 | 15.435555 | 45.65 | B | 2022-10 (Oct) | 8.57
| New | BAB48 | A | B | BAB48-29 | 12 | 2022-10-11 05:00 | 44845.2083 | 2022-10-16 12:35 | 44850.5243 | 1 | FS2 | M.O.T , N/A | 6G |  | Block | Block | Completed | 3.258333 | 4.465 | 1.21 | 127.58 | 9.33 | 744 | 127.35 | 127.58 | 90.44 | 135.02 | 44.58 | 9.164166 | 14.393333 | 45.03 | B | 2022-10 (Oct) | 9.41
| New | BAB48 | A | B | BAB48-30 | 4 | 2022-10-16 23:50 | 44850.9931 | 2022-10-20 11:10 | 44854.4653 | 1 | ON TIME | F2 , N/A | 6G |  | Plate | Block | Completed | 0.3875 | 1.4075 | 1.02 | 83.33 | 11.25 | 744 | 83.2 | 83.33 | 10.15 | 37.305 | 27.155 | 17.3875 | 18.44 | 40.41 | B | 2022-10 (Oct) | 12.24
| New | BAB48 | A | B | BAB48-31 | 4 | 2022-10-20 18:40 | 44854.7778 | 2022-10-22 09:30 | 44856.3958 | 1 | ON TIME | HEAT , N/A | 6G |  | Plate | Block | Failed | 0.38 | 0.8375 | 0.46 | 38.83 | 7.5 | 744 | 38.5 | 38.83 | 11.11 | 24.585 | 13.475 | 18.395 | 19.045 | 42.25 | B | 2022-10 (Oct) | 11.85
| New | BAA1 | A | A | BAA1-16 | 4 | 2022-09-30 11:35 | 44834.4826 | 2022-10-06 04:05 | 44840.1701 | 0.909 | ON TIME | TIDE O , N/A | 7G |  | Plate | Block | Completed | 0.652208 | 2.079338 | 1.42713 | 124.08 | 0 | 744 | 136.3 | 136.5 | 13.59864 | 44.37738 | 30.77874 | 15.205 | 17.2275 | 36.5 | B | 2022-10 (Oct) | 11.5
| New | BAA1 | A | A | BAA1-17 | 4 | 2022-10-06 12:30 | 44840.5208 | 2022-10-12 04:30 | 44846.1875 | 1 | ON TIME | TIDE O , N/A | 7G |  | Plate | Block | Completed | 0.45 | 2.0625 | 1.61 | 136 | 8.42 | 744 | 136 | 136 | 12.38 | 54.14 | 41.76 | 17.955 | 18.5675 | 41.21 | B | 2022-10 (Oct) | 11.84
| New | BAA1 | A | A | BAA1-18 | 10 | 2022-10-12 13:40 | 44846.5694 | 2022-10-20 04:40 | 44854.1944 | 1 | ON TIME | TIDE O , N/A | 7G |  | Block | Block | Completed | 2.575 | 4.542 | 1.97 | 183 | 9.17 | 744 | 183 | 183 | 69.14 | 137.895 | 68.755 | 11.077 | 13.308 | 44.58 | B | 2022-10 (Oct) | 10.71
| New | BBF22 | B | F | BBF22-19 | 13 | 2022-10-10 02:00 | 44844.0833 | 2022-10-18 05:00 | 44852.2083 | 1 | CHL | TIDE O , N/A | 6G |  | Block | Block | Completed | 3.49 | 5.756923 | 2.27 | 195 | 43 | 744 | 195 | 195 | 89.47 | 167.54 | 78.07 | 9.220769 | 12.182307 | 43.19 | B | 2022-10 (Oct) | 11.64
| New | BBF22 | B | F | BBF22-20 | 11 | 2022-10-18 17:50 | 44852.7431 | 2022-10-23 17:50 | 44857.7431 | 1 | HOLDER CLEANING | TIDE O , N/A | 6G |  | Block | Block | Completed | 3.473636 | 4.713636 | 1.24 | 120 | 12.83 | 744 | 120 | 120 | 95.81 | 144.16 | 48.35 | 10.676363 | 12.857272 | 45.32 | B | 2022-10 (Oct) | 10.33
| New | BBF22 | B | F | BBF22-21 | 4 | 2022-10-24 02:30 | 44858.1042 | 2022-10-28 14:30 | 44862.6042 | 1 | ON TIME | HEAT , DOT | 6G |  | Plate | Block | Completed | 0.935 | 2.2675 | 1.33 | 108 | 8.67 | 744 | 108 | 108 | 23.89 | 59.755 | 35.865 | 18.125 | 18.9375 | 41.82 | B | 2022-10 (Oct) | 12.31
| New | BBF22 | B | F | BBF22-22 | 16 | 2022-10-29 01:20 | 44863.0556 | 2022-11-06 04:20 | 44871.1806 | 0.362 | ON TIME | TIDE O , N/A | 6G |  | Plate | Block | Completed | 0.364263 | 1.195505 | 0.8326 | 70.65 | 10.83 | 744 | 195 | 195 | 10.02378 | 38.511732 | 28.487952 | 8.486875 | 11.04375 | 43.62 | B | 2022-10 (Oct) | 11.74
| New | BBF31 | B | F | BBF31-19 | 16 | 2022-09-26 11:40 | 44830.4861 | 2022-10-04 03:40 | 44838.1528 | 0.411 | ON TIME | TIDE O , N/A | 6G |  | Block | Makable | Completed | 1.479857 | 2.274885 | 0.79323 | 75.67 | 0 | 744 | 184 | 184 | 40.278 | 69.46311 | 29.18511 | 9.085 | 10.8575 | 45.02 | B | 2022-10 (Oct) | 10.54
| New | BBF31 | B | F | BBF31-20 | 4 | 2022-10-04 11:45 | 44838.4896 | 2022-10-15 04:45 | 44849.1979 | 1 | ON TIME | TIDE O , N/A | 7G |  | Plate | Block | Completed | 0.47 | 3.5375 | 3.07 | 257 | 8.08 | 744 | 257 | 257 | 13.27 | 101.63 | 88.36 | 18.19 | 18.95 | 41.9 | B | 2022-10 (Oct) | 11.95
| New | BBF31 | B | F | BBF31-21 | 4 | 2022-10-15 15:25 | 44849.6424 | 2022-10-20 15:25 | 44854.6424 | 1 | ON TIME | TIDE O , N/A | 7G |  | Block | Makable | Completed | 3.6225 | 4.96 | 1.34 | 120 | 10.67 | 744 | 120 | 120 | 92.18 | 136.315 | 44.135 | 18.82 | 19.21 | 42.94 | B | 2022-10 (Oct) | 11.17
| New | BBF31 | B | F | BBF31-22 | 9 | 2022-10-21 01:40 | 44855.0694 | 2022-10-28 03:40 | 44862.1528 | 1 | ON TIME | TIDE O , N/A | 7G |  | Plate | Block | Completed | 1.435555 | 3.252222 | 1.82 | 170 | 10.25 | 744 | 170 | 170 | 40.92 | 108.235 | 67.315 | 11.385555 | 15.378888 | 45.61 | B | 2022-10 (Oct) | 10.65
| New | BBF31 | B | F | BBF31-23 | 16 | 2022-10-28 12:30 | 44862.5208 | 2022-11-03 04:55 | 44868.2049 | 0.612 | ON TIME | MNFLD , N/A | 6G |  | Plate | Block | Completed | 1.053023 | 2.05173 | 0.99756 | 83.48 | 8.83 | 744 | 136.25 | 136.42 | 24.8166 | 55.88172 | 31.06512 | 8.711875 | 9.751875 | 41.64 | B | 2022-10 (Oct) | 11.95
| New | BAB9 | A | B | BAB9-26 | 16 | 2022-10-28 03:00 | 44862.125 | 2022-11-04 16:00 | 44869.6667 | 0.514 | ON TIME | TIDE O , N/A | 6G |  | Plate | Block | Completed | 0.937729 | 2.138561 | 1.20276 | 92.98 | 9.67 | 744 | 181 | 181 | 20.23618 | 55.30126 | 35.06508 | 8.22875 | 9.30875 | 39.58 | B | 2022-10 (Oct) | 12.93
| New | BAB27 | A | B | BAB27-21 | 11 | 2022-09-26 03:10 | 44830.1319 | 2022-10-03 17:10 | 44837.7153 | 0.358 | ON TIME | TIDE O , N/A | 6G |  | Plate | Block | Completed | 0.401936 | 1.1814 | 0.78044 | 65.17 | 0 | 744 | 182 | 182 | 11.80326 | 39.56616 | 27.7629 | 10.837272 | 13.696363 | 45.9 | B | 2022-10 (Oct) | 11.98
| New | BAB27 | A | B | BAB27-22 | 9 | 2022-10-04 18:30 | 44838.7708 | 2022-10-14 04:30 | 44848.1875 | 1 | G1 | TIDE O , N/A | 6G |  | Plate | Block | Completed | 0.997777 | 3.713333 | 2.72 | 226 | 25.33 | 744 | 226 | 226 | 29.26 | 123.055 | 93.795 | 12.26 | 14.517777 | 45.19 | B | 2022-10 (Oct) | 11.99
| New | BAB27 | A | B | BAB27-23 | 10 | 2022-10-14 15:00 | 44848.625 | 2022-10-18 05:00 | 44852.2083 | 1 | ON TIME | HEAT , N/A | 6G |  | Block | Block | Completed | 2.868 | 3.795 | 0.93 | 86 | 10.5 | 744 | 86 | 86 | 77.53 | 112.565 | 35.035 | 10.969 | 13.483 | 44.67 | B | 2022-10 (Oct) | 10.7
| New | BAB27 | A | B | BAB27-24 | 10 | 2022-10-19 16:10 | 44853.6736 | 2022-10-24 07:10 | 44858.2986 | 1 | POWER PROBLEM | F2 , N/A | 6G |  | Block | Block | Completed | 2.084 | 3.437 | 1.35 | 111 | 35.17 | 744 | 111 | 111 | 55.11 | 100.13 | 45.02 | 10.687 | 13.358 | 43.88 | B | 2022-10 (Oct) | 12.25
| New | BAB27 | A | B | BAB27-25 | 4 | 2022-10-24 16:15 | 44858.6771 | 2022-10-29 16:15 | 44863.6771 | 1 | FS2 | TIDE O , N/A | 7G |  | Plate | Block | Completed | 0.7775 | 2.9075 | 2.13 | 120 | 9.08 | 744 | 120 | 120 | 19.62 | 73.935 | 54.315 | 17.705 | 18.6475 | 41 | B | 2022-10 (Oct) | 17.75
| New | BAB27 | A | B | BAB27-26 | 16 | 2022-10-30 03:40 | 44864.1528 | 2022-11-03 16:40 | 44868.6944 | 0.407 | ON TIME | V LEAK , N/A | 6G | Heavy | Plate | Block | Completed | 0.459401 | 1.509461 | 1.05006 | 44.32 | 11.42 | 744 | 109 | 109 | 10.53723 | 39.928735 | 29.391505 | 8.631875 | 9.4 | 40.69 | B | 2022-10 (Oct) | 23.67
| New | BAB41 | A | B | BAB41-25 | 4 | 2022-10-01 04:30 | 44835.1875 | 2022-10-05 03:00 | 44839.125 | 1 | ON TIME | V LEAK , N/A | 7G | Heavy | Plate | Block | Completed | 0.56 | 2.41 | 1.85 | 94.5 | 4.5 | 744 | 94.3 | 94.5 | 15.26 | 64.965 | 49.705 | 18.645 | 19.3125 | 42.83 | B | 2022-10 (Oct) | 19.58
| New | BAB41 | A | B | BAB41-26 | 4 | 2022-10-08 18:40 | 44842.7778 | 2022-10-14 04:40 | 44848.1944 | 1 | HLM LT | TIDE O , N/A | 7G |  | Plate | Block | Completed | 0.4375 | 2.0275 | 1.59 | 130 | 87.67 | 744 | 130 | 130 | 11.6 | 53.92 | 42.32 | 17.355 | 18.3425 | 40.26 | B | 2022-10 (Oct) | 12.23
| New | BAC42 | A | C | BAC42-26 | 4 | 2022-10-11 14:50 | 44845.6181 | 2022-10-19 09:50 | 44853.4097 | 1 | GENERAL MAINTENANCE | TIDE O , N/A | 7G |  | Plate | Block | Completed | 0.4675 | 2.8725 | 2.41 | 187 | 25.58 | 744 | 187 | 187 | 12.49 | 78.195 | 65.705 | 17.7825 | 18.6675 | 41.12 | B | 2022-10 (Oct) | 12.83
| New | BAC42 | A | C | BAC42-27 | 4 | 2022-10-21 01:05 | 44855.0451 | 2022-10-27 17:05 | 44861.7118 | 1 | POWER PROBLEM | TIDE O , N/A | 7G |  | Plate | Block | Completed | 0.525 | 2.4775 | 1.95 | 160 | 39.25 | 744 | 160 | 160 | 13.64 | 67.865 | 54.225 | 17.7775 | 18.2675 | 40.67 | B | 2022-10 (Oct) | 12.19
| New | BAC42 | A | C | BAC42-28 | 16 | 2022-10-28 02:00 | 44862.0833 | 2022-11-04 16:00 | 44869.6667 | 0.516 | ON TIME | TIDE O , N/A | 6G |  | Plate | Block | Completed | 0.843015 | 1.827608 | 0.98556 | 93.98 | 8.92 | 744 | 182 | 182 | 20.42844 | 52.79454 | 32.3661 | 8.8325 | 9.82 | 42.1 | B | 2022-10 (Oct) | 10.49
| New | BAA14 | A | A | BAA14-21 | 4 | 2022-09-30 12:40 | 44834.5278 | 2022-10-05 04:10 | 44839.1736 | 0.898 | ON TIME | HEAT , N/A | 7G |  | Plate | Block | Completed | 0.689215 | 1.861105 | 1.17638 | 100.17 | 0 | 744 | 111.3 | 111.5 | 19.73804 | 53.11221 | 33.37417 | 18.8425 | 19.415 | 43.18 | B | 2022-10 (Oct) | 11.66
| New | BAA14 | A | A | BAA14-22 | 4 | 2022-10-05 13:30 | 44839.5625 | 2022-10-11 04:30 | 44845.1875 | 1 | ON TIME | TIDE O , N/A | 7G |  | Plate | Block | Completed | 0.3775 | 2.12 | 1.74 | 135 | 9.33 | 744 | 135 | 135 | 10.57 | 56 | 45.43 | 17.99 | 18.4375 | 41.1 | B | 2022-10 (Oct) | 12.89
| New | BAA14 | A | A | BAA14-23 | 9 | 2022-10-11 13:25 | 44845.559 | 2022-10-12 20:45 | 44846.8646 | 1 | ON TIME | HEAT , N/A | 7G |  | Plate | Block | Failed | 0.564444 | 0.854444 | 0.29 | 31.33 | 8.92 | 744 | 31.2 | 31.33 | 18.75 | 31.33 | 12.58 | 12.662222 | 15.293333 | 47.5 | B | 2022-10 (Oct) | 9.26
| New | BAA14 | A | A | BAA14-24 | 4 | 2022-10-13 03:20 | 44847.1389 | 2022-10-15 07:20 | 44849.3056 | 1 |  | CHMB CNT , N/A | 6G |  | Block | Block | Completed | 2.4475 | 3.165 | 0.72 | 52 | 6.58 | 744 | 52 | 52 | 56.46 | 75.075 | 18.615 | 17.57 | 18.235 | 40.4 | B | 2022-10 (Oct) | 13.85
| New | BAA14 | A | A | BAA14-25 | 4 | 2022-10-15 17:35 | 44849.7326 | 2022-10-19 08:05 | 44853.3368 | 1 | CHMB CNT | HEAT , N/A | 6G |  | Block | Block | Completed | 2.0475 | 3.3675 | 1.32 | 86.5 | 10.25 | 744 | 86.3 | 86.5 | 55.16 | 94.11 | 38.95 | 19.1225 | 19.5625 | 43.66 | B | 2022-10 (Oct) | 15.26
| New | BAA14 | A | A | BAA14-26 | 15 | 2022-10-19 16:00 | 44853.6667 | 2022-10-27 04:00 | 44861.1667 | 1 | ON TIME | TIDE O , N/A | 6G |  | Block | Block | Completed | 2.862 | 5.223333 | 2.36 | 180 | 7.92 | 744 | 180 | 180 | 84.91 | 171.965 | 87.055 | 9.29 | 12.08 | 46.34 | B | 2022-10 (Oct) | 13.11
| New | BAA1 | A | A | BAA1-19 | 4 | 2022-10-20 12:10 | 44854.5069 | 2022-10-26 05:10 | 44860.2153 | 1 | ON TIME | TIDE O , N/A | 7G |  | Plate | Block | Completed | 0.7575 | 2.3575 | 1.6 | 137 | 7.5 | 744 | 137 | 137 | 20.7 | 61.825 | 41.125 | 18.2025 | 18.6975 | 41.64 | B | 2022-10 (Oct) | 11.68
| New | BAA1 | A | A | BAA1-20 | 16 | 2022-10-26 12:50 | 44860.5347 | 2022-11-03 16:50 | 44868.7014 | 0.669 | ON TIME | TIDE O , N/A | 6G |  | Plate | Block | Completed | 0.707468 | 2.220662 | 1.51194 | 131.15 | 7.67 | 744 | 196 | 196 | 17.14647 | 64.71237 | 47.5659 | 8.829375 | 9.624375 | 41.62 | B | 2022-10 (Oct) | 11.53
| New | BAA17 | A | A | BAA17-27 | 17 | 2022-09-29 13:00 | 44833.5417 | 2022-10-07 04:00 | 44841.1667 | 0.809 | ON TIME | TIDE O , N/A | 6G |  | Block | Block | Completed | 1.814539 | 3.464423 | 1.65036 | 148 | 0 | 744 | 183 | 183 | 51.56566 | 112.8555 | 61.28984 | 8.895882 | 10.751764 | 45.69 | B | 2022-10 (Oct) | 11.15
| New | BAA17 | A | A | BAA17-28 | 11 | 2022-10-07 13:20 | 44841.5556 | 2022-10-11 04:20 | 44845.1806 | 1 | ON TIME | HEAT , N/A | 6G |  | Block | Block | Completed | 2.678181 | 3.634545 | 0.96 | 87 | 9.33 | 744 | 87 | 87 | 81.8 | 120.555 | 38.755 | 11.560909 | 12.866363 | 47.32 | B | 2022-10 (Oct) | 10.92
| New | BAA17 | A | A | BAA17-29 | 4 | 2022-10-11 12:20 | 44845.5139 | 2022-10-13 17:20 | 44847.7222 | 1 | ON TIME | F2 , N/A | 6G |  | Plate | Block | Completed | 0.7775 | 1.495 | 0.72 | 53 | 8 | 744 | 53 | 53 | 21.03 | 39.43 | 18.4 | 18.275 | 18.535 | 41.54 | B | 2022-10 (Oct) | 13.58
| New | BAA17 | A | A | BAA17-30 | 10 | 2022-10-14 00:30 | 44848.0208 | 2022-10-19 04:30 | 44853.1875 | 1 | ON TIME | TIDE O , N/A | 6G |  | Plate | Block | Completed | 0.806 | 2.283 | 1.48 | 124 | 7.17 | 744 | 124 | 124 | 23.29 | 76.145 | 52.855 | 11.548 | 13.996 | 46.11 | B | 2022-10 (Oct) | 11.85
| New | BAA17 | A | A | BAA17-31 | 9 | 2022-10-19 16:10 | 44853.6736 | 2022-10-21 16:10 | 44855.6736 | 1 | ON TIME | HEAT , N/A | 6G |  | Block | Block | Failed | 3.075555 | 3.518888 | 0.44 | 48 | 11.67 | 744 | 48 | 48 | 67.76 | 83.52 | 15.76 | 10.226666 | 13.197777 | 39.88 | B | 2022-10 (Oct) | 9.17
| New | BAA17 | A | A | BAA17-32 | 4 | 2022-10-22 04:30 | 44856.1875 | 2022-10-27 16:00 | 44861.6667 | 1 | ON TIME | TIDE O , N/A | 6G |  | Plate | Block | Completed | 0.715 | 2.4575 | 1.74 | 131.5 | 12.33 | 744 | 131.3 | 131.5 | 19.49 | 67.495 | 48.005 | 18.305 | 18.7175 | 41.8 | B | 2022-10 (Oct) | 13.23
| New | BAA17 | A | A | BAA17-33 | 16 | 2022-10-28 00:45 | 44862.0312 | 2022-11-05 03:45 | 44870.1562 | 0.488 | ON TIME | TIDE O , N/A | 6G |  | Plate | Block | Completed | 0.485865 | 1.617415 | 1.13216 | 95.23 | 8.75 | 744 | 195 | 195 | 11.26792 | 46.67476 | 35.40684 | 8.6525 | 9.44625 | 40.91 | B | 2022-10 (Oct) | 11.85
| New | BBE14 | B | E | BBE14-19 | 16 | 2022-09-29 05:30 | 44833.2292 | 2022-10-06 17:30 | 44840.7292 | 0.764 | HLD CLN | TIDE O , N/A | 6G |  | Block | Makable | Completed | 3.251775 | 4.855698 | 1.6044 | 137.5 | 0 | 744 | 180 | 180 | 93.71224 | 157.83476 | 64.12252 | 9.481875 | 11.034375 | 46.45 | B | 2022-10 (Oct) | 11.67
| New | BBE14 | B | E | BBE14-20 | 11 | 2022-10-09 21:00 | 44843.875 | 2022-10-14 05:00 | 44848.2083 | 1 | CHL | DLC BLB , N/A | 6G |  | Block | Block | Completed | 3.114545 | 4.498181 | 1.38 | 104 | 75.5 | 744 | 104 | 104 | 92.87 | 146.18 | 53.31 | 11.223636 | 13.351818 | 47.5 | B | 2022-10 (Oct) | 13.37
| New | BBE14 | B | E | BBE14-21 | 15 | 2022-10-15 03:20 | 44849.1389 | 2022-10-22 16:20 | 44856.6806 | 1 | CHL | TIDE O , N/A | 6G |  | Block | Makable | Completed | 4.268666 | 6.477333 | 2.21 | 181 | 22.33 | 744 | 181 | 181 | 103.82 | 179.065 | 75.245 | 9.052 | 10.337333 | 42.33 | B | 2022-10 (Oct) | 12.21
| New | BBE14 | B | E | BBE14-22 | 16 | 2022-10-24 12:40 | 44858.5278 | 2022-11-01 00:40 | 44866.0278 | 0.996 | MW | TIDE O , N/A | 6G |  | Plate | Block | Completed | 1.737398 | 4.329488 | 2.5896 | 179.32 | 44.33 | 744 | 180 | 180 | 38.72448 | 116.29296 | 77.56848 | 8.6175 | 9.165 | 40.2 | B | 2022-10 (Oct) | 14.5
| New | BBE21 | B | E | BBE21-17 | 13 | 2022-09-25 13:00 | 44829.5417 | 2022-10-03 05:00 | 44837.2083 | 0.288 | ON TIME | TIDE O , N/A | 6G |  | Block | Makable | Completed | 1.277391 | 1.864246 | 0.58752 | 53 | 0 | 744 | 184 | 184 | 31.96224 | 53.67168 | 21.70944 | 9.367692 | 12.023076 | 43.24 | B | 2022-10 (Oct) | 11.03
| New | BBE21 | B | E | BBE21-18 | 4 | 2022-10-03 18:15 | 44837.7604 | 2022-10-10 05:15 | 44844.2188 | 1 | G1 | TIDE O , N/A | 7G |  | Plate | Block | Completed | 0.6025 | 2.6125 | 2.01 | 155 | 13.25 | 744 | 155 | 155 | 16.27 | 74.06 | 57.79 | 18.2525 | 18.67 | 41.66 | B | 2022-10 (Oct) | 12.97
| New | BBE21 | B | E | BBE21-19 | 4 | 2022-10-11 05:00 | 44845.2083 | 2022-10-17 08:00 | 44851.3333 | 1 | CHL | TIDE O , N/A | 7G |  | Block | Block | Completed | 2.635 | 4.3575 | 1.72 | 147 | 23.75 | 744 | 147 | 147 | 66.48 | 121.995 | 55.515 | 18.665 | 19.1675 | 42.69 | B | 2022-10 (Oct) | 11.77
| New | BBE21 | B | E | BBE21-20 | 11 | 2022-10-17 17:10 | 44851.7153 | 2022-10-25 15:10 | 44859.6319 | 1 | ON TIME | TIDE O , N/A | 7G |  | Block | Block | Completed | 3.467272 | 5.55909 | 2.09 | 190 | 9.17 | 744 | 190 | 190 | 101.69 | 183.91 | 82.22 | 11.008181 | 13.21909 | 46.62 | B | 2022-10 (Oct) | 11
| New | BBE21 | B | E | BBE21-21 | 21 | 2022-10-26 05:00 | 44860.2083 | 2022-11-02 17:00 | 44867.7083 | 0.772 | PLN NS | TIDE O , N/A | 6G |  | Plate | Block | Completed | 1.327472 | 3.06631 | 1.737 | 138.98 | 13.83 | 744 | 180 | 180 | 43.67976 | 119.66772 | 75.98796 | 8.693333 | 10.24619 | 48.98 | B | 2022-10 (Oct) | 12.5
| Old | BBE27 | B | E | BBE27-19 | 10 | 2022-09-29 11:35 | 44833.4826 | 2022-10-01 21:05 | 44835.8785 | 0.367 | ON TIME | MOVE , N/A | 7G |  | Plate | Block | Completed | 0.323694 | 0.626469 | 0.30461 | 21.08 | 0 | 744 | 57.3 | 57.5 | 10.51088 | 21.684195 | 11.173315 | 12.235 | 14.621 | 48.78 | B | 2022-10 (Oct) | 14.43
| Old | BBE27 | B | E | BBE27-20 | 14 | 2022-10-06 01:35 | 44840.066 | 2022-10-12 21:35 | 44846.8993 | 1 | MW | DLC BLB , N/A | 6G |  | Block | Block | Completed | 3.42 | 5.657142 | 2.24 | 164 | 100.5 | 744 | 164 | 164 | 110.81 | 202.92 | 92.11 | 10.669285 | 12.255 | 48.9 | B | 2022-10 (Oct) | 13.66
| Old | BBE27 | B | E | BBE27-21 | 12 | 2022-10-13 14:00 | 44847.5833 | 2022-10-20 08:00 | 44854.3333 | 1 | HLM LT | TIDE O , N/A | 6G |  | Plate | Block | Completed | 1.836666 | 4.304166 | 2.47 | 162 | 16.42 | 744 | 162 | 162 | 54.79 | 147 | 92.21 | 11.1225 | 11.850833 | 46.59 | B | 2022-10 (Oct) | 15.19
| Old | BBE27 | B | E | BBE27-22 | 4 | 2022-10-21 02:05 | 44855.0868 | 2022-10-24 10:05 | 44858.4201 | 1 | HLD CLN | HEAT , N/A | 6G |  | Plate | Block | Completed | 0.3825 | 1.7575 | 1.38 | 80 | 18.08 | 744 | 80 | 80 | 10.81 | 46.545 | 35.735 | 17.7275 | 18.765 | 41.16 | B | 2022-10 (Oct) | 17.25
| Old | BBE27 | B | E | BBE27-23 | 4 | 2022-10-24 18:10 | 44858.7569 | 2022-10-29 19:30 | 44863.8125 | 1 | ON TIME | TIDE O , N/A | 7G |  | Block | Block | Completed | 2.265 | 3.95 | 1.69 | 121.33 | 8.08 | 744 | 121.2 | 121.33 | 51.54 | 97.32 | 45.78 | 17.045 | 18.53 | 40.1 | B | 2022-10 (Oct) | 13.85
| Old | BBE27 | B | E | BBE27-24 | 16 | 2022-10-30 05:40 | 44864.2361 | 2022-11-06 20:40 | 44871.8611 | 0.231 | FS2 | TIDE O , V LEAK | 6G | Minor | Plate | Block | Completed | 0.198227 | 0.810088 | 0.61215 | 42.32 | 10.17 | 744 | 183 | 183 | 5.32686 | 25.720695 | 20.393835 | 9.0675 | 10.423125 | 43.87 | B | 2022-10 (Oct) | 14.48
| Old | BBE52 | B | E | BBE52-18 | 4 | 2022-09-26 17:00 | 44830.7083 | 2022-10-02 07:27 | 44836.3104 | 0.234 | ON TIME | PSSOC , TIDE O | 7G |  | Plate | Block | Completed | 0.10062 | 0.501345 | 0.40014 | 31.45 | 0 | 744 | 134.27 | 134.45 | 3.14028 | 14.28453 | 11.14425 | 18.74 | 19.24 | 42.87 | B | 2022-10 (Oct) | 12.72
| Old | BBE52 | B | E | BBE52-19 | 4 | 2022-10-03 22:50 | 44837.9514 | 2022-10-09 04:50 | 44843.2014 | 1 | G1 | TIDE O , N/A | 7G |  | Plate | Block | Completed | 0.3525 | 2.015 | 1.66 | 126 | 39.38 | 744 | 126 | 126 | 10.26 | 55.19 | 44.93 | 17.825 | 18.5225 | 41.02 | B | 2022-10 (Oct) | 13.25
| Old | BBE52 | B | E | BBE52-20 | 4 | 2022-10-12 23:25 | 44846.9757 | 2022-10-18 05:10 | 44852.2153 | 1 | HLM LT | TIDE O , N/A | 7G |  | Plate | Block | Completed | 0.3375 | 2.0225 | 1.69 | 125.75 | 90.58 | 744 | 125.45 | 125.75 | 10.24 | 57.74 | 47.5 | 18.41 | 18.97 | 42.18 | B | 2022-10 (Oct) | 13.36
| New | BAA19 | A | A | BAA19-26 | 9 | 2022-09-26 02:15 | 44830.0938 | 2022-10-04 04:15 | 44838.1771 | 0.393 | ON TIME | TIDE O , N/A | 6G |  | Block | Block | Completed | 1.21961 | 2.07897 | 0.86067 | 76.25 | 0 | 744 | 194 | 194 | 28.87764 | 55.619325 | 26.741685 | 11.652222 | 12.921111 | 41.56 | B | 2022-10 (Oct) | 11.29
| New | BAA19 | A | A | BAA19-27 | 4 | 2022-10-04 23:00 | 44838.9583 | 2022-10-10 04:00 | 44844.1667 | 1 | G1 | TIDE O , N/A | 6G |  | Plate | Block | Completed | 0.59 | 2.21 | 1.62 | 125 | 18.75 | 744 | 125 | 125 | 16 | 61.005 | 45.005 | 18.4375 | 18.8225 | 42.05 | B | 2022-10 (Oct) | 12.96
| New | BAA19 | A | A | BAA19-28 | 4 | 2022-10-10 12:40 | 44844.5278 | 2022-10-17 04:40 | 44851.1944 | 1 | ON TIME | TIDE O , N/A | 6G |  | Block | Block | Completed | 2.255 | 4.1275 | 1.87 | 160 | 8.67 | 744 | 160 | 160 | 56.37 | 111.825 | 55.455 | 18.2225 | 18.8425 | 41.82 | B | 2022-10 (Oct) | 11.75
| New | BAA19 | A | A | BAA19-29 | 4 | 2022-10-17 12:50 | 44851.5347 | 2022-10-22 15:50 | 44856.6597 | 1 | ON TIME | TIDE O , N/A | 6G |  | Block | Block | Completed | 2.2025 | 3.795 | 1.59 | 123 | 8.17 | 744 | 123 | 123 | 52.91 | 94.3 | 41.39 | 18.0175 | 18.62 | 41.33 | B | 2022-10 (Oct) | 12.93
| New | BAA19 | A | A | BAA19-30 | 16 | 2022-10-23 01:45 | 44857.0729 | 2022-10-30 14:45 | 44864.6146 | 1 | ON TIME | TIDE O , N/A | 6G |  | Plate | Block | Completed | 1.4175 | 3.533125 | 2.12 | 181 | 9.92 | 744 | 181 | 181 | 35.13 | 104.59 | 69.46 | 9.0125 | 9.79 | 42.43 | B | 2022-10 (Oct) | 11.66
| New | BAA19 | A | A | BAA19-31 | 16 | 2022-10-31 03:00 | 44865.125 | 2022-11-08 04:00 | 44873.1667 | 0.109 | PLN NS | TIDE O , N/A | 6G |  | Plate | Block | Completed | 0.094626 | 0.35316 | 0.25833 | 20.98 | 12.25 | 744 | 193 | 193 | 2.3326 | 10.711975 | 8.379375 | 8.994375 | 9.725 | 42.34 | B | 2022-10 (Oct) | 12.28
| New | BAA33 | A | A | BAA33-23 | 9 | 2022-09-28 13:00 | 44832.5417 | 2022-10-01 16:00 | 44835.6667 | 0.213 | ON TIME | HEAT , N/A | 6G |  | Plate | Block | Completed | 0.273113 | 0.465997 | 0.19383 | 16 | 0 | 744 | 75 | 75 | 7.029 | 12.923775 | 5.894775 | 12.455555 | 12.977777 | 43.03 | B | 2022-10 (Oct) | 12.13
| New | BAA33 | A | A | BAA33-24 | 4 | 2022-10-05 22:10 | 44839.9236 | 2022-10-11 04:10 | 44845.1736 | 1 | G1 | TIDE O , N/A | 6G |  | Plate | Block | Completed | 0.57 | 2.23 | 1.66 | 126 | 102.17 | 744 | 126 | 126 | 15.15 | 57.795 | 42.645 | 18.1075 | 18.5225 | 41.34 | B | 2022-10 (Oct) | 13.17
| New | BAA33 | A | A | BAA33-25 | 4 | 2022-10-11 14:15 | 44845.5938 | 2022-10-17 04:15 | 44851.1771 | 1 | PLN NS | TIDE O , N/A | 6G |  | Plate | Block | Completed | 0.4775 | 2.3975 | 1.92 | 134 | 10.08 | 744 | 134 | 134 | 12.67 | 61.205 | 48.535 | 17.21 | 18.3575 | 40.11 | B | 2022-10 (Oct) | 14.33
| New | BBD46 | B | D | BBD46-19 | 4 | 2022-10-13 | 44847 | 2022-10-20 02:00 | 44854.0833 | 1 | CHL | TIDE O , N/A | 7G |  | Plate | Block | Completed | 0.6975 | 2.665 | 1.97 | 170 | 19.5 | 744 | 170 | 170 | 18.26 | 73.16 | 54.9 | 18.2925 | 18.835 | 41.89 | B | 2022-10 (Oct) | 11.59
| New | BBD46 | B | D | BBD46-20 | 4 | 2022-10-20 16:10 | 44854.6736 | 2022-10-26 04:00 | 44860.1667 | 1 | POWER PROBLEM | TIDE O , N/A | 7G |  | Plate | Block | Completed | 1.0375 | 2.53 | 1.49 | 131.83 | 14.17 | 744 | 131.5 | 131.83 | 26.51 | 66.92 | 40.41 | 18.16 | 18.83 | 41.77 | B | 2022-10 (Oct) | 11.3
| New | BBD46 | B | D | BBD46-21 | 16 | 2022-10-26 15:00 | 44860.625 | 2022-11-03 03:00 | 44868.125 | 0.717 | ON TIME | TIDE O , N/A | 6G |  | Plate | Block | Completed | 0.728651 | 2.259894 | 1.53438 | 128.98 | 11 | 744 | 180 | 180 | 19.03635 | 70.355625 | 51.319275 | 9.258125 | 9.9125 | 43.24 | B | 2022-10 (Oct) | 11.83
| New | BBF8 | B | F | BBF8-20 | 4 | 2022-09-29 12:10 | 44833.5069 | 2022-10-11 04:10 | 44845.1736 | 0.872 | ON TIME | TIDE O , N/A | 7G |  | Plate | Block | Completed | 0.6104 | 3.50544 | 2.89504 | 244.17 | 0 | 744 | 280 | 280 | 14.85888 | 97.79044 | 82.93156 | 18.0075 | 18.44 | 41.15 | B | 2022-10 (Oct) | 11.86
| New | BBF8 | B | F | BBF8-21 | 4 | 2022-10-11 13:00 | 44845.5417 | 2022-10-19 22:00 | 44853.9167 | 1 | ON TIME | TIDE O , N/A | 7G |  | Plate | Block | Completed | 0.31 | 2.74 | 2.43 | 201 | 8.83 | 744 | 201 | 201 | 9.67 | 83.055 | 73.385 | 18.6 | 19.085 | 42.53 | B | 2022-10 (Oct) | 12.09
| New | BBF8 | B | F | BBF8-22 | 4 | 2022-10-20 06:45 | 44854.2812 | 2022-10-23 15:45 | 44857.6562 | 1 | ON TIME | V LEAK , N/A | 7G | Heavy | Plate | Block | Completed | 0.3625 | 2.1325 | 1.77 | 81 | 8.75 | 744 | 81 | 81 | 10.41 | 52.56 | 42.15 | 17.4225 | 18.595 | 40.62 | B | 2022-10 (Oct) | 21.85
| New | BBF8 | B | F | BBF8-23 | 4 | 2022-10-24 12:25 | 44858.5174 | 2022-10-30 16:25 | 44864.684 | 1 | HLM LT | TIDE O , N/A | 7G |  | Plate | Block | Completed | 1.13 | 2.8925 | 1.76 | 148 | 20.67 | 744 | 148 | 148 | 27.74 | 75.695 | 47.955 | 17.8 | 18.3175 | 40.75 | B | 2022-10 (Oct) | 11.89
| New | BBF8 | B | F | BBF8-24 | 16 | 2022-10-31 02:30 | 44865.1042 | 2022-11-07 14:30 | 44872.6042 | 0.119 | ON TIME | TIDE O , N/A | 6G |  | Plate | Block | Completed | 0.084341 | 0.358636 | 0.27489 | 21.48 | 10.08 | 744 | 180 | 180 | 2.00515 | 10.764145 | 8.758995 | 8.773125 | 9.590625 | 41.4 | B | 2022-10 (Oct) | 12.78
| New | BBF10 | B | F | BBF10-17 | 13 | 2022-09-24 07:00 | 44828.2917 | 2022-10-02 16:00 | 44836.6667 | 0.199 |  | TIDE O , N/A | 6G |  | Block | Block | Completed | 0.548628 | 0.989489 | 0.44178 | 40 | 0 | 744 | 201 | 201 | 14.14293 | 29.520655 | 15.377725 | 9.263846 | 12.488461 | 43.84 | B | 2022-10 (Oct) | 11
| Old | BBE52 | B | E | BBE52-21 | 4 | 2022-10-18 18:50 | 44852.7847 | 2022-10-22 16:50 | 44856.7014 | 1 | MW | HEAT , N/A | 7G |  | Block | Block | Completed | 2.06 | 3.2975 | 1.24 | 94 | 13.67 | 744 | 94 | 94 | 51.11 | 87.69 | 36.58 | 18.3625 | 18.9175 | 42.08 | B | 2022-10 (Oct) | 13.19
| Old | BBE52 | B | E | BBE52-22 | 16 | 2022-10-23 04:50 | 44857.2014 | 2022-10-25 18:30 | 44859.7708 | 1 | PLN NS | M.O.T , N/A | 6G |  | Plate | Block | Completed | 1.645 | 2.41125 | 0.77 | 61.67 | 12 | 744 | 61.4 | 61.67 | 39.97 | 64.74 | 24.77 | 8.891875 | 9.735 | 42.02 | B | 2022-10 (Oct) | 12.32
| Old | BBE52 | B | E | BBE52-23 | 11 | 2022-10-26 03:45 | 44860.1562 | 2022-11-01 09:45 | 44866.4062 | 0.935 | ON TIME | TIDE O , N/A | 6G |  | Plate | Block | Completed | 0.6851 | 2.541499 | 1.86065 | 140.23 | 9.25 | 744 | 150 | 150 | 17.10115 | 75.702275 | 58.601125 | 10.39909 | 11.591818 | 42.32 | B | 2022-10 (Oct) | 13.27
| New | BBA29 | B | A | BBA29-17 | 18 | 2022-09-29 06:50 | 44833.2847 | 2022-10-01 15:00 | 44835.625 | 0.267 | HLM LT | V LEAK , N/A | 6G | Heavy | Plate | Block | Completed | 0.476298 | 0.803076 | 0.32574 | 15 | 0 | 744 | 56.1 | 56.17 | 12.80265 | 23.369175 | 10.566525 | 8.574444 | 10.012777 | 44.43 | B | 2022-10 (Oct) | 21.9
| New | BBA29 | B | A | BBA29-18 | 16 | 2022-10-24 12:00 | 44858.5 | 2022-10-26 17:00 | 44860.7083 | 1 | HLM LT | V LEAK , N/A | 6G | Heavy | Plate | Block | Completed | 1.234375 | 2.4275 | 1.19 | 53 | 549 | 744 | 53 | 53 | 27.86 | 58.89 | 31.03 | 8.506875 | 9.315625 | 40.21 | B | 2022-10 (Oct) | 22.64
| New | BBA29 | B | A | BBA29-19 | 16 | 2022-10-27 14:10 | 44861.5903 | 2022-10-30 08:10 | 44864.3403 | 1 | HLM LT | V LEAK , N/A | 6G | Heavy | Plate | Block | Completed | 1.745 | 3.098125 | 1.35 | 66 | 21.17 | 744 | 66 | 66 | 44.76 | 87.435 | 42.675 | 8.269375 | 10.99 | 43.04 | B | 2022-10 (Oct) | 20.61
| New | BBA29 | B | A | BBA29-20 | 20 | 2022-10-31 12:20 | 44865.5139 | 2022-11-03 02:20 | 44868.0972 | 0.188 | HLM LT | V LEAK , N/A | 6G | Heavy | Plate | Block | Completed | 0.208304 | 0.4559 | 0.24816 | 11.65 | 28.17 | 744 | 62 | 62 | 5.32792 | 12.9297 | 7.60178 | 8.187 | 8.7725 | 42.83 | B | 2022-10 (Oct) | 21.13
| New | BBA31 | B | A | BBA31-15 | 9 | 2022-09-26 01:55 | 44830.0799 | 2022-10-04 15:55 | 44838.6632 | 0.427 | ON TIME | TIDE O , N/A | 6G |  | Plate | Block | Completed | 0.228682 | 1.435194 | 1.20841 | 87.92 | 0 | 744 | 206 | 206 | 5.96519 | 43.650075 | 37.684885 | 12.247777 | 13.027777 | 42.73 | B | 2022-10 (Oct) | 13.69
| New | BBA31 | B | A | BBA31-16 | 4 | 2022-10-05 01:50 | 44839.0764 | 2022-10-07 16:50 | 44841.7014 | 1 | ON TIME | HEAT , N/A | 6G |  | Plate | Block | Completed | 0.695 | 1.6475 | 0.95 | 63 | 9.92 | 744 | 63 | 63 | 18.51 | 43.5 | 24.99 | 18.21 | 18.905 | 41.87 | B | 2022-10 (Oct) | 15.08
| New | BAA33 | A | A | BAA33-26 | 4 | 2022-10-17 12:10 | 44851.5069 | 2022-10-22 16:10 | 44856.6736 | 1 | ON TIME | TIDE O , N/A | 6G |  | Block | Makable | Completed | 3.815 | 5.3775 | 1.56 | 124 | 7.92 | 744 | 124 | 124 | 92.53 | 134.795 | 42.265 | 18.12 | 19 | 41.9 | B | 2022-10 (Oct) | 12.66
| New | BAA33 | A | A | BAA33-27 | 16 | 2022-10-23 01:45 | 44857.0729 | 2022-10-28 12:15 | 44862.5104 | 1 | ON TIME | POWER TRIP , MW PWR | 6G |  | Plate | Block | Completed | 1.2575 | 2.92375 | 1.67 | 130.5 | 9.58 | 744 | 130.3 | 130.5 | 33.77 | 87.67 | 53.9 | 9.198125 | 10.41375 | 44.18 | B | 2022-10 (Oct) | 12.72
| New | BAA33 | A | A | BAA33-28 | 14 | 2022-10-28 22:45 | 44862.9479 | 2022-10-31 04:45 | 44865.1979 | 1 | MW | HEAT , N/A | 6G |  | Plate | Block | Failed | 1.152142 | 1.628571 | 0.48 | 54 | 10.5 | 744 | 54 | 54 | 28.32 | 47.47 | 19.15 | 8.617142 | 11.54 | 42.13 | B | 2022-10 (Oct) | 8.89
| New | BAA33 | A | A | BAA33-29 | 17 | 2022-10-31 12:50 | 44865.5347 | 2022-11-08 04:20 | 44873.1806 | 0.061 | ON TIME | TIDE O , N/A | 6G |  | Plate | Block | Completed | 0.038645 | 0.18239 | 0.14396 | 11.15 | 8.08 | 744 | 183.3 | 183.5 | 0.90341 | 5.08374 | 4.18033 | 8.052941 | 9.289411 | 40.28 | B | 2022-10 (Oct) | 12.86
| New | BAA34 | A | A | BAA34-24 | 15 | 2022-10-01 05:15 | 44835.2188 | 2022-10-08 17:15 | 44842.7188 | 1 | PLN NS | TIDE O , N/A | 6G |  | Block | Makable | Completed | 4.171333 | 6.086 | 1.91 | 180 | 5.25 | 744 | 180 | 180 | 100.15 | 165.49 | 65.34 | 9.091333 | 10.256666 | 42.43 | B | 2022-10 (Oct) | 10.67
| New | BAA34 | A | A | BAA34-25 | 16 | 2022-10-09 02:50 | 44843.1181 | 2022-10-17 16:20 | 44851.6806 | 1 | REF. | TIDE O , N/A | 6G |  | Block | Makable | Completed | 4.39375 | 6.5325 | 2.14 | 205.5 | 9.58 | 744 | 205.3 | 205.5 | 123.26 | 207.905 | 84.645 | 9.06625 | 11.161875 | 45.42 | B | 2022-10 (Oct) | 10.41
| New | BAA34 | A | A | BAA34-26 | 11 | 2022-10-18 01:00 | 44852.0417 | 2022-10-23 16:00 | 44857.6667 | 1 | ON TIME | TIDE O , N/A | 6G |  | Block | Makable | Completed | 3.684545 | 5.23 | 1.55 | 135 | 8.67 | 744 | 135 | 135 | 108.07 | 168.195 | 60.125 | 10.976363 | 13.233636 | 46.61 | B | 2022-10 (Oct) | 11.48
| New | BAA34 | A | A | BAA34-27 | 9 | 2022-10-24 00:50 | 44858.0347 | 2022-10-26 15:50 | 44860.6597 | 1 | ON TIME | HEAT , N/A | 6G |  | Block | Block | Completed | 2.16 | 2.9 | 0.74 | 63 | 8.83 | 744 | 63 | 63 | 65.22 | 94.73 | 29.51 | 11.944444 | 15.475555 | 46.77 | B | 2022-10 (Oct) | 11.75
| New | BAA34 | A | A | BAA34-28 | 16 | 2022-10-26 23:55 | 44860.9965 | 2022-10-30 19:25 | 44864.809 | 1 | ON TIME | HEAT , N/A | 6G |  | Block | Block | Completed | 2.16875 | 3.204375 | 1.04 | 91.5 | 8.08 | 744 | 91.3 | 91.5 | 51.14 | 86.345 | 35.205 | 8.521875 | 9.955625 | 41.6 | B | 2022-10 (Oct) | 11.26
| New | BAA34 | A | A | BAA34-29 | 20 | 2022-10-31 04:15 | 44865.1771 | 2022-11-07 16:15 | 44872.6771 | 0.11 | ON TIME | TIDE O , N/A | 6G |  | Plate | Block | Completed | 0.08723 | 0.33429 | 0.2475 | 19.73 | 8.83 | 744 | 180 | 180 | 2.3177 | 10.7756 | 8.4579 | 8.343 | 8.838 | 43.38 | B | 2022-10 (Oct) | 12.5
| New | BBD2 | B | D | BBD2-16 | 4 | 2022-09-24 14:40 | 44828.6111 | 2022-10-02 22:40 | 44836.9444 | 0.233 | ON TIME | TIDE O , N/A | 7G |  | Plate | Block | Completed | 0.11417 | 0.627353 | 0.5126 | 46.67 | 0 | 744 | 200 | 200 | 3.05463 | 16.74105 | 13.68642 | 17.905 | 18.4325 | 41.01 | B | 2022-10 (Oct) | 11
| New | BBD2 | B | D | BBD2-17 | 4 | 2022-10-04 01:25 | 44838.059 | 2022-10-12 04:25 | 44846.184 | 1 | HLM LT | TIDE O , N/A | 7G |  | Plate | Block | Completed | 0.3275 | 2.7225 | 2.4 | 195 | 26.75 | 744 | 195 | 195 | 9.85 | 76.555 | 66.705 | 18.4675 | 18.9125 | 42.19 | B | 2022-10 (Oct) | 12.26
| New | BBD2 | B | D | BBD2-18 | 13 | 2022-10-12 14:15 | 44846.5938 | 2022-10-18 22:40 | 44852.9444 | 1 | ON TIME | TIDE O , N/A | 7G |  | Plate | Block | Completed | 1.52 | 3.200769 | 1.68 | 152.42 | 9.83 | 744 | 152.25 | 152.42 | 42.79 | 105.93 | 63.14 | 10.005384 | 11.284615 | 45.34 | B | 2022-10 (Oct) | 11.02
| New | BBD2 | B | D | BBD2-19 | 4 | 2022-10-19 15:10 | 44853.6319 | 2022-10-25 02:10 | 44859.0903 | 1 | POWER PROBLEM | TIDE O , N/A | 7G |  | Block | Block | Completed | 2.645 | 4.1125 | 1.47 | 131 | 16.5 | 744 | 131 | 131 | 63.8 | 105.385 | 41.585 | 18.105 | 18.5275 | 41.33 | B | 2022-10 (Oct) | 11.15
| New | BBD2 | B | D | BBD2-20 | 4 | 2022-10-25 11:05 | 44859.4618 | 2022-10-31 01:05 | 44865.0451 | 1 | ON TIME | TIDE O , N/A | 7G |  | Plate | Block | Completed | 0.7425 | 2.495 | 1.75 | 134 | 8.92 | 744 | 134 | 134 | 19.38 | 64.365 | 44.985 | 17.5425 | 18.84 | 41.02 | B | 2022-10 (Oct) | 13.13
| New | BBD2 | B | D | BBD2-21 | 20 | 2022-10-31 10:40 | 44865.4444 | 2022-11-07 22:40 | 44872.9444 | 0.074 | ON TIME | TIDE O , N/A | 6G |  | Plate | Block | Completed | 0.061198 | 0.225737 | 0.16428 | 13.32 | 9.58 | 744 | 180 | 180 | 1.628 | 7.23868 | 5.61068 | 8.1155 | 8.921 | 42.97 | B | 2022-10 (Oct) | 12.33
| New | BBD18 | B | D | BBD18-21 | 4 | 2022-09-29 16:00 | 44833.6667 | 2022-10-08 05:00 | 44842.2083 | 0.844 | ON TIME | TIDE O , N/A | 7G |  | Plate | Block | Completed | 0.5275 | 2.24504 | 1.72176 | 173 | 0 | 744 | 205 | 205 | 14.137 | 61.13936 | 47.00236 | 18.0525 | 18.825 | 41.6 | B | 2022-10 (Oct) | 9.9
| New | BBD18 | B | D | BBD18-22 | 4 | 2022-10-10 04:00 | 44844.1667 | 2022-10-18 22:30 | 44852.9375 | 1 | CHL | TIDE O , N/A | 7G |  | Plate | Block | Completed | 1.6525 | 3.7975 | 2.15 | 210.5 | 47 | 744 | 210.3 | 210.5 | 40.73 | 104.66 | 63.93 | 18.2975 | 19.1875 | 42.3 | B | 2022-10 (Oct) | 10.21
| New | BBC25 | B | C | BBC25-20 | 16 | 2022-10-31 02:20 | 44865.0972 | 2022-11-07 15:20 | 44872.6389 | 0.12 | ON TIME | TIDE O , N/A | 6G |  | Plate | Block | Completed | 0.2241 | 0.4932 | 0.2688 | 21.65 | 9.33 | 744 | 181 | 181 | 4.8576 | 13.056 | 8.1984 | 8.311875 | 9.28875 | 39.75 | B | 2022-10 (Oct) | 12.38
| New | BBC27 | B | C | BBC27-17 | 4 | 2022-09-30 19:50 | 44834.8264 | 2022-10-07 16:50 | 44841.7014 | 0.975 | ON TIME | TIDE O , N/A | 7G |  | Plate | Block | Completed | 0.351 | 2.313188 | 1.95975 | 160.83 | 0 | 744 | 165 | 165 | 9.0675 | 58.4805 | 49.413 | 16.865 | 18.2025 | 39.54 | B | 2022-10 (Oct) | 12.18
| New | BBC27 | B | C | BBC27-18 | 4 | 2022-10-20 23:00 | 44854.9583 | 2022-10-26 07:35 | 44860.316 | 1 | G1 | TIDE O , N/A | 7G |  | Plate | Block | Completed | 0.7525 | 2.405 | 1.65 | 128.58 | 318.17 | 744 | 128.35 | 128.58 | 18.63 | 61.87 | 43.24 | 17.6225 | 18.45 | 40.69 | B | 2022-10 (Oct) | 12.91
| New | BBC27 | B | C | BBC27-19 | 16 | 2022-10-26 16:00 | 44860.6667 | 2022-11-03 09:00 | 44868.375 | 0.692 | ON TIME | TIDE O , N/A | 6G |  | Plate | Block | Completed | 0.733953 | 2.303928 | 1.57084 | 127.98 | 8.42 | 744 | 185 | 185 | 18.8224 | 72.15138 | 53.32898 | 8.43125 | 10.891875 | 43.35 | B | 2022-10 (Oct) | 12.27
| New | BBC34 | B | C | BBC34-10 | 9 | 2022-09-27 18:00 | 44831.75 | 2022-10-07 09:00 | 44841.375 | 0.662 | HLM LT | TIDE O , N/A | 7G |  | Plate | Block | Completed | 0.386166 | 2.119871 | 1.73444 | 153 | 0 | 744 | 231 | 231 | 10.76412 | 69.09956 | 58.33544 | 10.836666 | 15.885555 | 44.61 | B | 2022-10 (Oct) | 11.34
| New | BBC34 | B | C | BBC34-11 | 9 | 2022-10-07 17:00 | 44841.7083 | 2022-10-12 17:00 | 44846.7083 | 1 | ON TIME | TIDE O , HEAT | 7G |  | Plate | Block | Completed | 0.53 | 1.797777 | 1.27 | 120 | 8 | 744 | 120 | 120 | 16.87 | 67.03 | 50.16 | 12.685555 | 15.322222 | 47.49 | B | 2022-10 (Oct) | 10.58
| New | BBC34 | B | C | BBC34-12 | 4 | 2022-10-13 01:30 | 44847.0625 | 2022-10-19 02:30 | 44853.1042 | 1 | ON TIME | TIDE O , N/A | 7G |  | Plate | Block | Completed | 0.715 | 2.4125 | 1.7 | 145 | 8.5 | 744 | 145 | 145 | 18.9 | 66.335 | 47.435 | 18.15 | 18.73 | 41.61 | B | 2022-10 (Oct) | 11.72
| New | BBC34 | B | C | BBC34-13 | 4 | 2022-10-19 16:30 | 44853.6875 | 2022-10-25 05:30 | 44859.2292 | 1 | POWER PROBLEM | TIDE O , N/A | 7G |  | Plate | Block | Completed | 1.4175 | 2.86 | 1.44 | 133 | 14 | 744 | 133 | 133 | 34.75 | 75.45 | 40.7 | 18.1125 | 18.705 | 41.6 | B | 2022-10 (Oct) | 10.83
| New | BBC34 | B | C | BBC34-14 | 12 | 2022-10-25 13:00 | 44859.5417 | 2022-11-01 05:00 | 44866.2083 | 0.969 | ON TIME | TIDE O , N/A | 7G |  | Plate | Block | Completed | 1.07559 | 3.156518 | 2.08335 | 154.98 | 7.5 | 744 | 160 | 160 | 28.53705 | 97.84962 | 69.31257 | 10.0925 | 11.645833 | 43.93 | B | 2022-10 (Oct) | 13.44
| New | BBE11 | B | E | BBE11-18 | 15 | 2022-09-27 20:50 | 44831.8681 | 2022-10-06 04:50 | 44840.2014 | 0.624 | HLM LT | TIDE O , N/A | 6G |  | Block | Block | Completed | 1.768 | 3.183232 | 1.41648 | 124.83 | 0 | 744 | 200 | 200 | 54.55632 | 111.3528 | 56.79648 | 9.821333 | 12.167333 | 47.9 | B | 2022-10 (Oct) | 11.35
| New | BBE11 | B | E | BBE11-19 | 10 | 2022-10-06 16:40 | 44840.6944 | 2022-10-15 07:50 | 44849.3264 | 1 | ON TIME | TIDE O , N/A | 6G |  | Block | Block | Completed | 2.479 | 4.898 | 2.42 | 207.17 | 11.83 | 744 | 207.1 | 207.17 | 75.42 | 175.13 | 99.71 | 11.827 | 14.225 | 47.7 | B | 2022-10 (Oct) | 11.68
| New | BBE11 | B | E | BBE11-20 | 11 | 2022-10-15 20:20 | 44849.8472 | 2022-10-22 08:20 | 44856.3472 | 1 | HLD CLN | TIDE O , N/A | 6G |  | Block | Block | Completed | 2.68909 | 4.575454 | 1.89 | 156 | 12.5 | 744 | 156 | 156 | 75.28 | 144.995 | 69.715 | 10.652727 | 13.004545 | 45.27 | B | 2022-10 (Oct) | 12.12
| New | BBE11 | B | E | BBE11-21 | 11 | 2022-10-22 17:20 | 44856.7222 | 2022-10-28 08:20 | 44862.3472 | 1 | ON TIME | TIDE O , N/A | 6G |  | Block | Makable | Completed | 4.392727 | 5.950909 | 1.56 | 135 | 9 | 744 | 135 | 135 | 116.43 | 175.015 | 58.585 | 10.535454 | 12.301818 | 44.15 | B | 2022-10 (Oct) | 11.56
| New | BBE11 | B | E | BBE11-22 | 16 | 2022-10-28 16:20 | 44862.6806 | 2022-11-05 14:20 | 44870.5972 | 0.419 | ON TIME | TIDE O , N/A | 6G |  | Plate | Block | Completed | 0.680613 | 1.638028 | 0.95951 | 79.65 | 8 | 744 | 190 | 190 | 16.04351 | 48.467825 | 32.424315 | 8.779375 | 9.754375 | 41.79 | B | 2022-10 (Oct) | 12.05
| Old | BBC46 | B | C | BBC46-14 | 4 | 2022-10-15 01:00 | 44849.0417 | 2022-10-20 18:21 | 44854.7646 | 1 | HLM LT | TIDE O , N/A | 6G |  | Plate | Block | Completed | 0.4775 | 2.1625 | 1.69 | 137.35 | 337 | 744 | 137.21 | 137.35 | 11.05 | 53.385 | 42.335 | 16.5925 | 17.7825 | 38.78 | B | 2022-10 (Oct) | 12.23
| Old | BBC46 | B | C | BBC46-15 | 4 | 2022-10-21 01:30 | 44855.0625 | 2022-10-26 04:30 | 44860.1875 | 1 | ON TIME | TIDE O , N/A | 6G |  | Plate | Block | Completed | 0.6875 | 2.2 | 1.51 | 123 | 7.15 | 744 | 123 | 123 | 19.59 | 63.005 | 43.415 | 18.7875 | 19.235 | 42.91 | B | 2022-10 (Oct) | 12.28
| Old | BBC46 | B | C | BBC46-16 | 16 | 2022-10-26 11:10 | 44860.4653 | 2022-11-03 09:10 | 44868.3819 | 0.699 |  | TIDE O , N/A | 6G |  | Plate | Block | Completed | 0.736571 | 2.376163 | 1.64265 | 132.82 | 6.67 | 744 | 190 | 190 | 19.2924 | 72.39543 | 53.10303 | 9.2725 | 9.92 | 43.29 | B | 2022-10 (Oct) | 12.37
| New | BBA5 | B | A | BBA5-17 | 15 | 2022-09-29 11:30 | 44833.4792 | 2022-10-14 06:30 | 44848.2708 | 0.897 | POWER PROBLEM | TIDE O , N/A | 6G |  | Plate | Block | Completed | 0.529827 | 4.334304 | 3.80328 | 318.5 | 0 | 744 | 355 | 355 | 13.84071 | 143.407875 | 129.567165 | 8.934666 | 10.618666 | 42.64 | B | 2022-10 (Oct) | 11.94
| New | BBD18 | B | D | BBD18-23 | 4 | 2022-10-19 18:50 | 44853.7847 | 2022-10-24 23:50 | 44858.9931 | 1 | POWER PROBLEM | TIDE O , N/A | 7G |  | Plate | Block | Completed | 0.705 | 2.2325 | 1.53 | 125 | 20.33 | 744 | 125 | 125 | 19.21 | 59.49 | 40.28 | 18.09 | 18.5925 | 41.43 | B | 2022-10 (Oct) | 12.24
| New | BBD18 | B | D | BBD18-24 | 11 | 2022-10-25 14:30 | 44859.6042 | 2022-10-30 08:30 | 44864.3542 | 1 | HLD CLN | DLC BLB , N/A | 7G |  | Plate | Block | Completed | 1.09 | 2.467272 | 1.38 | 114 | 14.67 | 744 | 114 | 114 | 28.19 | 72.325 | 44.135 | 10.46909 | 11.696363 | 43.12 | B | 2022-10 (Oct) | 12.11
| New | BBD18 | B | D | BBD18-25 | 16 | 2022-10-31 02:00 | 44865.0833 | 2022-11-07 14:50 | 44872.6181 | 0.122 | NL T | TIDE O , N/A | 6G |  | Plate | Block | Completed | 0.10919 | 0.389409 | 0.2806 | 21.98 | 17.5 | 744 | 180.5 | 180.83 | 2.806 | 11.4192 | 8.6132 | 8.766875 | 10.005 | 42.28 | B | 2022-10 (Oct) | 12.72
| New | BBF2 | B | F | BBF2-18 | 16 | 2022-09-26 02:50 | 44830.1181 | 2022-10-03 14:50 | 44837.6181 | 0.349 | ON TIME | TIDE O , V LEAK | 6G | Minor | Block | Block | Completed | 0.869228 | 1.554141 | 0.68404 | 62.83 | 0 | 744 | 180 | 180 | 29.50097 | 59.33349 | 29.83252 | 10.2325 | 12.039375 | 50.4 | B | 2022-10 (Oct) | 10.89
| New | BBF2 | B | F | BBF2-19 | 4 | 2022-10-04 12:35 | 44838.5243 | 2022-10-15 05:35 | 44849.2326 | 1 |  | TIDE O , N/A | 7G |  | Plate | Block | Completed | 0.3575 | 3.455 | 3.1 | 257 | 21.75 | 744 | 257 | 257 | 10.73 | 100.205 | 89.475 | 18.0675 | 18.9625 | 41.77 | B | 2022-10 (Oct) | 12.06
| New | BBF2 | B | F | BBF2-20 | 4 | 2022-10-15 14:00 | 44849.5833 | 2022-10-20 14:00 | 44854.5833 | 1 | ON TIME | TIDE O , N/A | 7G |  | Block | Block | Completed | 3.0975 | 4.3975 | 1.3 | 120 | 8.42 | 744 | 120 | 120 | 70.57 | 109.65 | 39.08 | 17.3425 | 18.6325 | 40.57 | B | 2022-10 (Oct) | 10.83
| New | BBF2 | B | F | BBF2-21 | 11 | 2022-10-21 01:10 | 44855.0486 | 2022-10-28 04:10 | 44862.1736 | 1 | ON TIME | TIDE O , N/A | 7G |  | Plate | Block | Completed | 1.951818 | 3.927272 | 1.98 | 171 | 11.17 | 744 | 171 | 171 | 51.57 | 122.775 | 71.205 | 10.223636 | 12.428181 | 43.89 | B | 2022-10 (Oct) | 11.58
| New | BBF2 | B | F | BBF2-22 | 16 | 2022-10-28 14:10 | 44862.5903 | 2022-11-07 04:10 | 44872.1736 | 0.356 | ON TIME | TIDE O , N/A | 6G |  | Plate | Block | Completed | 0.57405 | 1.568403 | 0.99324 | 81.82 | 10 | 744 | 230 | 230 | 12.84092 | 45.3455 | 32.50458 | 8.568125 | 9.57375 | 40.96 | B | 2022-10 (Oct) | 12.17
| New | BBF16 | B | F | BBF16-18 | 9 | 2022-09-28 01:00 | 44832.0417 | 2022-10-05 13:00 | 44839.5417 | 0.606 | ON TIME | TIDE O , N/A | 6G |  | Block | Block | Completed | 2.089353 | 3.358587 | 1.26654 | 109 | 0 | 744 | 180 | 180 | 52.60686 | 96.24189 | 43.63503 | 12.358888 | 13.071111 | 43.05 | B | 2022-10 (Oct) | 11.61
| New | BBF16 | B | F | BBF16-19 | 4 | 2022-10-05 23:10 | 44839.9653 | 2022-10-13 04:10 | 44847.1736 | 1 | ON TIME | TIDE O , N/A | 6G |  | Plate | Block | Completed | 0.3025 | 2.71 | 2.41 | 173 | 10.17 | 744 | 173 | 173 | 9.03 | 72.545 | 63.515 | 18.24 | 18.4925 | 41.45 | B | 2022-10 (Oct) | 13.93
| New | BBF16 | B | F | BBF16-20 | 5 | 2022-10-13 13:25 | 44847.559 | 2022-10-15 18:54 | 44849.7875 | 1 | ON TIME | MW PWR , N/A | 6G |  | Plate | Block | Completed | 1.938 | 2.538 | 0.6 | 53.48 | 9.25 | 744 | 53.29 | 53.48 | 40.67 | 58.635 | 17.965 | 13.634 | 16.856 | 38.67 | B | 2022-10 (Oct) | 11.22
| New | BBF16 | B | F | BBF16-21 | 4 | 2022-10-16 04:30 | 44850.1875 | 2022-10-21 10:30 | 44855.4375 | 1 | ON TIME | TIDE O , N/A | 6G |  | Plate | Block | Completed | 0.5775 | 2.2675 | 1.69 | 126 | 9.6 | 744 | 126 | 126 | 15.65 | 61.625 | 45.975 | 18.0225 | 18.575 | 41.3 | B | 2022-10 (Oct) | 13.41
| New | BBF16 | B | F | BBF16-22 | 4 | 2022-10-21 21:50 | 44855.9097 | 2022-10-23 17:33 | 44857.7312 | 1 | ON TIME | MWC , N/A | 7G |  | Plate | Block | Failed | 0.9375 | 1.3975 | 0.46 | 43.72 | 11.33 | 744 | 43.43 | 43.72 | 20.85 | 33.695 | 12.845 | 16.1075 | 18.0725 | 38.55 | B | 2022-10 (Oct) | 10.52
| New | BBF16 | B | F | BBF16-23 | 4 | 2022-10-24 06:30 | 44858.2708 | 2022-10-30 15:30 | 44864.6458 | 1 | MW | TIDE O , N/A | 7G |  | Plate | Block | Completed | 0.7725 | 2.6425 | 1.87 | 153 | 12.95 | 744 | 153 | 153 | 18.95 | 71.775 | 52.825 | 17.7225 | 18.425 | 40.78 | B | 2022-10 (Oct) | 12.22
| New | BBF16 | B | F | BBF16-24 | 16 | 2022-10-30 23:25 | 44864.9757 | 2022-10-31 21:00 | 44865.875 | 1 | ON TIME | HEAT , N/A | 6G |  | Plate | Block | Failed | 0.64 | 0.80375 | 0.16 | 21.58 | 7.92 | 744 | 21.35 | 21.58 | 18.24 | 27.26 | 9.02 | 9.245 | 10.673125 | 44.81 | B | 2022-10 (Oct) | 7.41
| New | BBF32 | B | F | BBF32-19 | 17 | 2022-09-27 00:45 | 44831.0312 | 2022-10-04 16:00 | 44838.6667 | 0.48 | ON TIME | TIDE O , N/A | 6G |  | Block | Block | Completed | 1.034258 | 2.006964 | 0.9744 | 88 | 0 | 744 | 183.15 | 183.25 | 30.5904 | 68.1672 | 37.5768 | 8.880588 | 11.251176 | 46.65 | B | 2022-10 (Oct) | 11.08
| New | BBF32 | B | F | BBF32-20 | 4 | 2022-10-05 01:30 | 44839.0625 | 2022-10-11 08:00 | 44845.3333 | 1 | ON TIME | TIDE O , N/A | 6G |  | Plate | Block | Completed | 0.9225 | 2.81 | 1.89 | 150.5 | 9.5 | 744 | 150.3 | 150.5 | 24.58 | 80.28 | 55.7 | 18.835 | 19.315 | 43.06 | B | 2022-10 (Oct) | 12.56
| New | BBF32 | B | F | BBF32-21 | 4 | 2022-10-11 17:30 | 44845.7292 | 2022-10-14 00:30 | 44848.0208 | 1 | ON TIME | HEAT , N/A | 6G |  | Plate | Block | Completed | 0.4725 | 1.15 | 0.68 | 55 | 9.5 | 744 | 55 | 55 | 11.69 | 29.56 | 17.87 | 17.3 | 17.8275 | 39.63 | B | 2022-10 (Oct) | 12.36
| New | BAB41 | A | B | BAB41-27 | 4 | 2022-10-14 13:50 | 44848.5764 | 2022-10-18 07:50 | 44852.3264 | 1 | ON TIME | HEAT , N/A | 7G |  | Plate | Block | Completed | 0.35 | 1.965 | 1.62 | 90 | 9.17 | 744 | 90 | 90 | 9.28 | 50.585 | 41.305 | 17.6525 | 18.605 | 40.9 | B | 2022-10 (Oct) | 17.89
| New | BAB41 | A | B | BAB41-28 | 4 | 2022-10-19 16:35 | 44853.691 | 2022-10-24 17:35 | 44858.7326 | 1 | POWER PROBLEM | TIDE O , N/A | 7G |  | Plate | Block | Completed | 0.4525 | 1.93 | 1.48 | 121 | 32.75 | 744 | 121 | 121 | 10.74 | 49.225 | 38.485 | 16.3625 | 18.335 | 39.09 | B | 2022-10 (Oct) | 12.23
| New | BAB43 | A | B | BAB43-24 | 15 | 2022-09-30 14:40 | 44834.6111 | 2022-10-07 08:40 | 44841.3611 | 0.942 | ON TIME | DLC BLB , N/A | 6G |  | Block | Makable | Completed | 3.536268 | 5.101872 | 1.56372 | 152.67 | 0 | 744 | 162 | 162 | 80.45622 | 132.45933 | 52.00311 | 8.990666 | 9.84 | 41.22 | B | 2022-10 (Oct) | 10.31
| New | BAB43 | A | B | BAB43-25 | 15 | 2022-10-07 18:00 | 44841.75 | 2022-10-15 06:00 | 44849.25 | 1 | ON TIME | DLC BLB , TIDE O | 6G |  | Block | Makable | Completed | 3.614 | 5.500666 | 1.89 | 180 | 9.33 | 744 | 180 | 180 | 108.91 | 183.195 | 74.285 | 9.836 | 11.809333 | 47.12 | B | 2022-10 (Oct) | 10.5
| New | BAB43 | A | B | BAB43-26 | 9 | 2022-10-15 16:00 | 44849.6667 | 2022-10-18 16:00 | 44852.6667 | 1 | ON TIME | HEAT , N/A | 6G |  | Plate | Block | Completed | 1.756666 | 2.515555 | 0.76 | 72 | 10 | 744 | 72 | 72 | 46.41 | 73.325 | 26.915 | 10.797777 | 15.103333 | 44.26 | B | 2022-10 (Oct) | 10.56
| New | BAB43 | A | B | BAB43-27 | 10 | 2022-10-19 17:30 | 44853.7292 | 2022-10-25 14:30 | 44859.6042 | 1 | POWER PROBLEM | TIDE O , N/A | 6G |  | Plate | Block | Completed | 1.967 | 3.428 | 1.46 | 141 | 25.5 | 744 | 141 | 141 | 61.46 | 121.535 | 60.075 | 12.111 | 13.829 | 47.61 | B | 2022-10 (Oct) | 10.35
| New | BAB43 | A | B | BAB43-28 | 16 | 2022-10-26 | 44860 | 2022-11-04 17:00 | 44869.7083 | 0.618 | ON TIME | TIDE O , N/A | 6G |  | Plate | Block | Completed | 0.903053 | 2.49672 | 1.59444 | 143.98 | 9.5 | 744 | 233 | 233 | 22.13676 | 75.05919 | 52.92243 | 8.9725 | 9.715 | 42.14 | B | 2022-10 (Oct) | 11.07
| New | BAC23 | A | C | BAC23-22 | 15 | 2022-09-23 11:40 | 44827.4861 | 2022-10-02 15:40 | 44836.6528 | 0.18 | ON TIME | TIDE O , N/A | 6G |  | Block | Block | Completed | 0.38484 | 0.81756 | 0.432 | 39.67 | 0 | 744 | 220 | 220 | 9.4464 | 23.4711 | 14.0247 | 8.576666 | 10.896 | 42.22 | B | 2022-10 (Oct) | 10.91
| New | BAC23 | A | C | BAC23-23 | 4 | 2022-10-06 15:30 | 44840.6458 | 2022-10-10 12:45 | 44844.5312 | 1 | G1 | MAINTENANCE , N/A | 6G |  | Block | Block | Completed | 2.755 | 3.8825 | 1.13 | 93.25 | 95.83 | 744 | 93.15 | 93.25 | 73.14 | 102.41 | 29.27 | 18.96 | 19.4425 | 43.35 | B | 2022-10 (Oct) | 12.12
| New | BBA31 | B | A | BBA31-17 | 13 | 2022-10-12 23:25 | 44846.9757 | 2022-10-19 05:23 | 44853.2243 | 1 | CHL | TIDE O , N/A | 6G |  | Plate | Block | Completed | 1.314615 | 3.171538 | 1.86 | 149.97 | 126.58 | 744 | 149.58 | 149.97 | 35.22 | 101.185 | 65.965 | 9.803076 | 10.943076 | 44.22 | B | 2022-10 (Oct) | 12.4
| New | BBA31 | B | A | BBA31-18 | 12 | 2022-10-19 15:45 | 44853.6562 | 2022-10-25 04:45 | 44859.1979 | 1 | ON TIME | TIDE O , N/A | 6G |  | Plate | Block | Completed | 1.539166 | 3.175 | 1.64 | 133 | 10.37 | 744 | 133 | 133 | 39.44 | 96.7 | 57.26 | 10.111666 | 11.290833 | 43.59 | B | 2022-10 (Oct) | 12.33
| New | BBA31 | B | A | BBA31-19 | 13 | 2022-10-25 15:00 | 44859.625 | 2022-10-28 21:00 | 44862.875 | 1 | ON TIME | HEAT , N/A | 7G |  | Plate | Block | Completed | 0.863846 | 1.714615 | 0.85 | 78 | 10.25 | 744 | 78 | 78 | 25.15 | 58.14 | 32.99 | 10.243076 | 11.493076 | 46.86 | B | 2022-10 (Oct) | 10.9
| New | BBA31 | B | A | BBA31-20 | 16 | 2022-10-29 06:20 | 44863.2639 | 2022-11-06 04:20 | 44871.1806 | 0.346 | ON TIME | TIDE O , N/A | 6G |  | Plate | Block | Completed | 0.45499 | 1.288418 | 0.83386 | 65.65 | 9.33 | 744 | 190 | 190 | 10.13088 | 35.69682 | 25.56594 | 8.4375 | 9.190625 | 39.77 | B | 2022-10 (Oct) | 12.68
| New | BBA36 | B | A | BBA36-10 | 4 | 2022-09-29 20:10 | 44833.8403 | 2022-10-05 17:40 | 44839.7361 | 0.803 | GPLT | TIDE O , N/A | 7G |  | Plate | Block | Completed | 0.359343 | 1.875005 | 1.51767 | 113.67 | 0 | 744 | 141.3 | 141.5 | 10.64778 | 53.94554 | 43.29776 | 18.2725 | 19.1125 | 42.19 | B | 2022-10 (Oct) | 13.29
| New | BBA36 | B | A | BBA36-11 | 4 | 2022-10-06 04:55 | 44840.2049 | 2022-10-11 04:55 | 44845.2049 | 1 | ON TIME | HEAT , TIDE O | 7G |  | Plate | Block | Completed | 0.555 | 2.235 | 1.68 | 120 | 11.25 | 744 | 120 | 120 | 15.3 | 60.445 | 45.145 | 17.5625 | 18.9925 | 41.22 | B | 2022-10 (Oct) | 14
| New | BBA36 | B | A | BBA36-12 | 4 | 2022-10-11 16:50 | 44845.7014 | 2022-10-17 04:50 | 44851.2014 | 1 | ON TIME | TIDE O , N/A | 7G |  | Plate | Block | Completed | 0.495 | 2.37 | 1.88 | 132 | 11.92 | 744 | 132 | 132 | 13.56 | 62.085 | 48.525 | 18.065 | 18.6275 | 41.4 | B | 2022-10 (Oct) | 14.24
| New | BBA36 | B | A | BBA36-13 | 4 | 2022-10-17 13:20 | 44851.5556 | 2022-10-22 18:30 | 44856.7708 | 1 | ON TIME | TIDE O , N/A | 6G |  | Plate | Block | Completed | 0.67 | 2.3425 | 1.67 | 125.17 | 8.5 | 744 | 125.1 | 125.17 | 16.08 | 59.535 | 43.455 | 17.5475 | 18.3725 | 40.52 | B | 2022-10 (Oct) | 13.34
| New | BBA36 | B | A | BBA36-14 | 16 | 2022-10-23 14:10 | 44857.5903 | 2022-10-31 05:10 | 44865.2153 | 1 | W LINE | TIDE O , N/A | 6G |  | Block | Block | Completed | 2.048125 | 4.3375 | 2.29 | 183 | 19.67 | 744 | 183 | 183 | 47.51 | 124.505 | 76.995 | 8.441875 | 9.820625 | 41.11 | B | 2022-10 (Oct) | 12.51
| New | BBF32 | B | F | BBF32-22 | 4 | 2022-10-14 14:00 | 44848.5833 | 2022-10-18 07:41 | 44852.3201 | 1 | HLD CLN | F2 , N/A | 6G |  | Plate | Block | Completed | 0.52 | 1.755 | 1.24 | 89.68 | 13.5 | 744 | 89.41 | 89.68 | 14.67 | 45.6 | 30.93 | 17.9625 | 18.7625 | 41.44 | B | 2022-10 (Oct) | 13.71
| New | BBF32 | B | F | BBF32-23 | 4 | 2022-10-18 16:10 | 44852.6736 | 2022-10-24 14:10 | 44858.5903 | 1 | FS2 | TIDE O , N/A | 6G |  | Block | Block | Completed | 2.05 | 3.775 | 1.73 | 142 | 8.48 | 744 | 142 | 142 | 51.35 | 102.89 | 51.54 | 18.21 | 18.795 | 41.76 | B | 2022-10 (Oct) | 12.18
| New | BBF32 | B | F | BBF32-24 | 4 | 2022-10-24 23:20 | 44858.9722 | 2022-10-30 04:20 | 44864.1806 | 1 | ON TIME | TIDE O , N/A | 6G |  | Plate | Block | Completed | 1.7075 | 3.2625 | 1.56 | 125 | 9.17 | 744 | 125 | 125 | 45.78 | 92.49 | 46.71 | 18.6525 | 19.645 | 43.21 | B | 2022-10 (Oct) | 12.4
| New | BBF32 | B | F | BBF32-25 | 20 | 2022-10-30 14:00 | 44864.5833 | 2022-11-07 05:00 | 44872.2083 | 0.186 | ON TIME | TIDE O , N/A | 6G |  | Plate | Block | Completed | 0.197997 | 0.586272 | 0.38874 | 33.98 | 9.67 | 744 | 183 | 183 | 5.27682 | 18.81948 | 13.54266 | 8.1195 | 9.2035 | 43.74 | B | 2022-10 (Oct) | 11.42
| New | BBF33 | B | F | BBF33-20 | 15 | 2022-09-28 12:50 | 44832.5347 | 2022-10-06 03:50 | 44840.1597 | 0.677 | HLM LT | TIDE O , N/A | 6G |  | Block | Makable | Completed | 2.639848 | 3.955485 | 1.31338 | 123.83 | 0 | 744 | 183 | 183 | 80.59685 | 134.848245 | 54.251395 | 10.014666 | 11.576666 | 47.61 | B | 2022-10 (Oct) | 10.6
| New | BBF33 | B | F | BBF33-21 | 16 | 2022-10-06 18:30 | 44840.7708 | 2022-10-12 08:30 | 44846.3542 | 1 | HOLDER CLEANING | HEAT , N/A | 6G |  | Block | Makable | Completed | 4.104375 | 5.634375 | 1.53 | 134 | 14.67 | 744 | 134 | 134 | 96.15 | 147.755 | 51.605 | 8.760625 | 9.63875 | 41.49 | B | 2022-10 (Oct) | 11.42
| New | BBF33 | B | F | BBF33-22 | 15 | 2022-10-13 05:25 | 44847.2257 | 2022-10-20 19:25 | 44854.809 | 1 | CHL | TIDE O , N/A | 6G |  | Block | Makable | Completed | 4.877333 | 6.854 | 1.98 | 182 | 20.92 | 744 | 182 | 182 | 132.41 | 204.985 | 72.575 | 8.87 | 11.747333 | 44.7 | B | 2022-10 (Oct) | 10.82
| New | BBF48 | B | F | BBF48-17 | 12 | 2022-09-24 13:00 | 44828.5417 | 2022-10-02 03:00 | 44836.125 | 0.148 | ON TIME | TIDE O , N/A | 6G |  | Block | Makable | Completed | 0.69042 | 0.989503 | 0.29896 | 27 | 0 | 744 | 182 | 182 | 17.83992 | 29.09532 | 11.2554 | 9.189166 | 13.64 | 43.73 | B | 2022-10 (Oct) | 11.1
| New | BBF48 | B | F | BBF48-18 | 9 | 2022-10-03 16:35 | 44837.691 | 2022-10-10 08:35 | 44844.3576 | 1 | G1 | TIDE O , N/A | 6G |  | Block | Block | Completed | 3.021111 | 4.874444 | 1.85 | 160 | 37.58 | 744 | 160 | 160 | 72.95 | 133.665 | 60.715 | 11.655555 | 13.133333 | 41.84 | B | 2022-10 (Oct) | 11.56
| New | BAD45 | A | D | BAD45-24 | 4 | 2022-10-20 17:15 | 44854.7188 | 2022-10-26 04:30 | 44860.1875 | 1 | POWER PROBLEM | TIDE O , N/A | 6G |  | Plate | Block | Completed | 0.9025 | 2.66 | 1.76 | 131.25 | 60.58 | 744 | 131.15 | 131.25 | 21.72 | 69.28 | 47.56 | 17.44 | 18.5075 | 40.56 | B | 2022-10 (Oct) | 13.41
| New | BAD45 | A | D | BAD45-25 | 16 | 2022-10-26 16:20 | 44860.6806 | 2022-11-01 17:20 | 44866.7222 | 0.88 | ON TIME | HEAT , DOT | 6G |  | Plate | Block | Completed | 1.00925 | 2.5344 | 1.5224 | 127.65 | 11.83 | 744 | 145 | 145 | 22.8096 | 69.3176 | 46.508 | 8.538125 | 9.345625 | 40.34 | B | 2022-10 (Oct) | 11.93
| New | BAB14 | A | B | BAB14-22 | 4 | 2022-09-28 14:25 | 44832.6007 | 2022-10-04 01:25 | 44838.059 | 0.56 | ON TIME | TIDE O , N/A | 7G |  | Plate | Block | Completed | 0.3416 | 1.2572 | 0.9184 | 73.42 | 0 | 744 | 131 | 131 | 9.8616 | 33.5048 | 23.6432 | 18.4275 | 18.6225 | 41.81 | B | 2022-10 (Oct) | 12.52
| New | BAB14 | A | B | BAB14-23 | 19 | 2022-10-04 18:20 | 44838.7639 | 2022-10-12 17:20 | 44846.7222 | 1 | G1 | TIDE O , N/A | 6G |  | Plate | Block | Completed | 1.923684 | 4.193157 | 2.27 | 191 | 16.92 | 744 | 191 | 191 | 50.61 | 128.37 | 77.76 | 8.556842 | 9.27 | 43.81 | B | 2022-10 (Oct) | 11.88
| New | BAB14 | A | B | BAB14-24 | 15 | 2022-10-13 02:00 | 44847.0833 | 2022-10-21 05:00 | 44855.2083 | 1 | ON TIME | TIDE O , N/A | 6G |  | Block | Block | Completed | 2.972 | 5.036666 | 2.06 | 195 | 8.67 | 744 | 195 | 195 | 94.6 | 179.44 | 84.84 | 10.142 | 11.92 | 48.21 | B | 2022-10 (Oct) | 10.62
| New | BAB14 | A | B | BAB14-25 | 13 | 2022-10-21 15:10 | 44855.6319 | 2022-10-27 04:10 | 44861.1736 | 1 | ON TIME | TIDE O , N/A | 6G |  | Plate | Block | Completed | 1.785384 | 3.44 | 1.65 | 133 | 10.17 | 744 | 133 | 133 | 50.24 | 107.525 | 57.285 | 10.216923 | 10.863076 | 45.36 | B | 2022-10 (Oct) | 12.41
| New | BAB14 | A | B | BAB14-26 | 16 | 2022-10-27 15:10 | 44861.6319 | 2022-11-04 05:10 | 44869.2153 | 0.576 | ON TIME | TIDE O , N/A | 6G |  | Plate | Block | Completed | 0.66816 | 1.90944 | 1.24416 | 104.82 | 11 | 744 | 182 | 182 | 15.87456 | 55.7856 | 39.91104 | 8.984375 | 9.509375 | 41.75 | B | 2022-10 (Oct) | 11.87
| New | BAB15 | A | B | BAB15-19 | 4 | 2022-09-29 16:50 | 44833.7014 | 2022-10-04 21:50 | 44838.9097 | 0.751 | ON TIME | TIDE O , N/A | 7G |  | Plate | Block | Completed | 0.456233 | 1.642813 | 1.18658 | 93.83 | 0 | 744 | 125 | 125 | 12.14367 | 42.81451 | 30.67084 | 18.0375 | 18.265 | 40.96 | B | 2022-10 (Oct) | 12.64
| New | BAB15 | A | B | BAB15-20 | 12 | 2022-10-09 02:40 | 44843.1111 | 2022-10-17 15:40 | 44851.6528 | 1 | G1 | TIDE O , N/A | 6G |  | Block | Block | Completed | 3.401666 | 5.621666 | 2.22 | 205 | 100.83 | 744 | 205 | 205 | 85.98 | 161.5 | 75.52 | 9.3225 | 12.974166 | 43.09 | B | 2022-10 (Oct) | 10.83
| New | BAB15 | A | B | BAB15-21 | 4 | 2022-10-21 00:20 | 44855.0139 | 2022-10-26 16:20 | 44860.6806 | 1 | POWER PROBLEM | TIDE O , N/A | 6G |  | Plate | Block | Completed | 0.49 | 2.4625 | 1.97 | 136 | 80.67 | 744 | 136 | 136 | 13.88 | 66 | 52.12 | 18.0975 | 18.735 | 41.56 | B | 2022-10 (Oct) | 14.49
| New | BAB15 | A | B | BAB15-22 | 16 | 2022-10-27 03:30 | 44861.1458 | 2022-11-03 16:30 | 44868.6875 | 0.644 | ON TIME | TIDE O , N/A | 6G |  | Plate | Block | Completed | 1.0465 | 2.481815 | 1.43612 | 116.48 | 11.17 | 744 | 181 | 181 | 25.0516 | 69.81604 | 44.76444 | 8.6475 | 10.141875 | 42.3 | B | 2022-10 (Oct) | 12.27
| New | BAB30 | A | B | BAB30-14 | 11 | 2022-10-10 02:15 | 44844.0938 | 2022-10-17 17:15 | 44851.7188 | 1 | PLN NS | TIDE O , N/A | 6G |  | Block | Block | Completed | 3.174545 | 5.087272 | 1.91 | 183 | 218.25 | 744 | 183 | 183 | 92.74 | 166.43 | 73.69 | 10.57 | 13.255454 | 46.22 | B | 2022-10 (Oct) | 10.49
| New | BAB30 | A | B | BAB30-15 | 9 | 2022-10-21 00:50 | 44855.0347 | 2022-10-26 00:50 | 44860.0347 | 1 | POWER PROBLEM | TIDE O , N/A | 6G |  | Plate | Block | Completed | 0.594444 | 2.183333 | 1.59 | 120 | 79.58 | 744 | 120 | 120 | 16.68 | 67.06 | 50.38 | 11.244444 | 14.337777 | 43.98 | B | 2022-10 (Oct) | 13.25
| New | BAB30 | A | B | BAB30-16 | 16 | 2022-10-26 11:40 | 44860.4861 | 2022-11-03 10:40 | 44868.4444 | 0.693 | ON TIME | TIDE O , N/A | 6G |  | Plate | Block | Completed | 0.989691 | 2.516456 | 1.5246 | 132.32 | 10.83 | 744 | 191 | 191 | 22.46706 | 69.57027 | 47.10321 | 8.641875 | 9.30375 | 40.55 | B | 2022-10 (Oct) | 11.52
| New | BAC3 | A | C | BAC3-23 | 4 | 2022-09-28 13:25 | 44832.559 | 2022-10-05 04:25 | 44839.184 | 0.632 | ON TIME | TIDE O , N/A | 7G |  | Plate | Block | Completed | 0.39816 | 1.52154 | 1.12496 | 100.42 | 0 | 744 | 159 | 159 | 12.28608 | 47.42844 | 35.14236 | 19.42 | 19.7475 | 44.21 | B | 2022-10 (Oct) | 11.19
| New | BAC3 | A | C | BAC3-24 | 4 | 2022-10-05 13:15 | 44839.5521 | 2022-10-10 13:15 | 44844.5521 | 1 | ON TIME | MAINTENANCE , V LEAK | 7G | Minor | Plate | Block | Completed | 0.4375 | 1.8825 | 1.45 | 120 | 8.83 | 744 | 120 | 120 | 11.75 | 49.105 | 37.355 | 17.9075 | 18.5375 | 41.12 | B | 2022-10 (Oct) | 12
| New | BAC3 | A | C | BAC3-25 | 13 | 2022-10-11 05:30 | 44845.2292 | 2022-10-18 22:30 | 44852.9375 | 1 | GENERAL MAINTENANCE | TIDE O , N/A | 6G |  | Block | Makable | Completed | 5.49 | 6.798461 | 1.31 | 185 | 16.25 | 744 | 185 | 185 | 140.95 | 189.54 | 48.59 | 9.743076 | 11.825384 | 43.86 | B | 2022-10 (Oct) | 7.08
| New | BAC3 | A | C | BAC3-26 | 15 | 2022-10-19 16:20 | 44853.6806 | 2022-10-27 04:20 | 44861.1806 | 1 | POWER PROBLEM | TIDE O , N/A | 6G |  | Block | Block | Completed | 3.499333 | 5.376 | 1.88 | 180 | 17.83 | 744 | 180 | 180 | 88.43 | 154.675 | 66.245 | 9.127333 | 10.68 | 43.25 | B | 2022-10 (Oct) | 10.44
| New | BBF48 | B | F | BBF48-19 | 10 | 2022-10-11 04:15 | 44845.1771 | 2022-10-14 08:15 | 44848.3438 | 1 | HLD CLN | HEAT , N/A | 6G |  | Block | Block | Completed | 3.395 | 4.189 | 0.79 | 76 | 19.67 | 744 | 76 | 76 | 96.55 | 129.46 | 32.91 | 11.417 | 13.775 | 46 | B | 2022-10 (Oct) | 10.39
| New | BBF48 | B | F | BBF48-20 | 15 | 2022-10-15 01:00 | 44849.0417 | 2022-10-23 03:00 | 44857.125 | 1 | PLN NS | TIDE O , N/A | 6G |  | Block | Block | Completed | 2.61 | 4.756 | 2.15 | 194 | 16.75 | 744 | 194 | 194 | 74.44 | 157.95 | 83.51 | 9.436666 | 11.476 | 45.59 | B | 2022-10 (Oct) | 11.08
| New | BBF48 | B | F | BBF48-21 | 16 | 2022-10-23 14:10 | 44857.5903 | 2022-10-31 03:30 | 44865.1458 | 1 | ON TIME | TIDE O , N/A | 6G |  | Plate | Block | Completed | 1.6475 | 3.706875 | 2.06 | 181.33 | 11.17 | 744 | 181.2 | 181.33 | 45.05 | 120.695 | 75.645 | 8.93375 | 11.125 | 44.93 | B | 2022-10 (Oct) | 11.36
| New | BBF48 | B | F | BBF48-22 | 20 | 2022-10-31 13:10 | 44865.5486 | 2022-11-08 01:10 | 44873.0486 | 0.06 | ON TIME | TIDE O , N/A | 6G |  | Plate | Block | Completed | 0.03948 | 0.17154 | 0.132 | 10.82 | 9.67 | 744 | 180 | 180 | 1.0404 | 5.6379 | 4.5975 | 8.16 | 9.0785 | 43.48 | B | 2022-10 (Oct) | 12.22
| New | BBC13 | B | C | BBC13-18 | 9 | 2022-09-29 04:35 | 44833.191 | 2022-10-07 08:35 | 44841.3576 | 0.778 | ON TIME | TIDE O , N/A | 6G |  | Plate | Block | Completed | 1.181695 | 2.907991 | 1.72716 | 152.58 | 0 | 744 | 196 | 196 | 32.76936 | 93.18106 | 60.4117 | 12.427777 | 13.922222 | 44.75 | B | 2022-10 (Oct) | 11.33
| New | BBC13 | B | C | BBC13-19 | 12 | 2022-10-07 17:10 | 44841.7153 | 2022-10-12 16:10 | 44846.6736 | 1 | ON TIME | HEAT , PCS AB GRW | 6G |  | Plate | Block | Completed | 1.686666 | 3.030833 | 1.34 | 119 | 8.58 | 744 | 119 | 119 | 44.42 | 91.99 | 47.57 | 10.0225 | 11.145833 | 43.57 | B | 2022-10 (Oct) | 11.26
| New | BBC13 | B | C | BBC13-20 | 9 | 2022-10-13 13:00 | 44847.5417 | 2022-10-20 07:35 | 44854.316 | 1 | G1 | TIDE O , M.O.T | 6G |  | Block | Block | Completed | 2.567777 | 4.426666 | 1.86 | 162.58 | 20.83 | 744 | 162.35 | 162.58 | 70.69 | 135.575 | 64.885 | 11.112222 | 14.858888 | 44.5 | B | 2022-10 (Oct) | 11.44
| New | BBC13 | B | C | BBC13-21 | 10 | 2022-10-20 23:30 | 44854.9792 | 2022-10-23 17:30 | 44857.7292 | 1 | MW | MOVE , N/A | 6G |  | Plate | Block | Completed | 1.527 | 2.169 | 0.64 | 66 | 15.92 | 744 | 66 | 66 | 47.17 | 75.125 | 27.955 | 12.012 | 14.222 | 47.56 | B | 2022-10 (Oct) | 9.7
| New | BBC13 | B | C | BBC13-22 | 16 | 2022-10-24 04:10 | 44858.1736 | 2022-10-31 17:10 | 44865.7153 | 1 | ON TIME | TIDE O , N/A | 6G |  | Plate | Block | Completed | 1.57375 | 3.74375 | 2.17 | 181 | 10.67 | 744 | 181 | 181 | 34.9 | 100.685 | 65.785 | 8.625625 | 9.179375 | 40.18 | B | 2022-10 (Oct) | 11.99
| New | BBE10 | B | E | BBE10-18 | 4 | 2022-09-26 01:00 | 44830.0417 | 2022-10-01 05:00 | 44835.2083 | 0.04 | ON TIME | TIDE O , N/A | 7G |  | Plate | Block | Completed | 0.0273 | 0.0877 | 0.0604 | 5 | 0 | 744 | 124 | 124 | 0.7472 | 2.4396 | 1.6924 | 18.495 | 19.215 | 42.55 | B | 2022-10 (Oct) | 12.18
| New | BBE10 | B | E | BBE10-19 | 4 | 2022-10-01 14:00 | 44835.5833 | 2022-10-07 05:00 | 44841.2083 | 1 | ON TIME | TIDE O , N/A | 7G |  | Plate | Block | Completed | 0.675 | 2.27 | 1.6 | 135 | 9 | 744 | 135 | 135 | 19.77 | 67.29 | 47.52 | 19.08 | 19.3975 | 43.43 | B | 2022-10 (Oct) | 11.78
| New | BBE10 | B | E | BBE10-20 | 4 | 2022-10-10 00:30 | 44844.0208 | 2022-10-16 04:30 | 44850.1875 | 1 | G1 | TIDE O , N/A | 7G |  | Plate | Block | Completed | 0.335 | 2.145 | 1.81 | 148 | 67.5 | 744 | 148 | 148 | 10.88 | 64.035 | 53.155 | 19.245 | 19.625 | 43.88 | B | 2022-10 (Oct) | 12.16
| New | BBE10 | B | E | BBE10-21 | 9 | 2022-10-16 14:25 | 44850.6007 | 2022-10-18 03:25 | 44852.1424 | 1 | ON TIME | MOVE , N/A | 7G |  | Block | Block | Failed | 2.59 | 2.998888 | 0.41 | 37 | 9.92 | 744 | 37 | 37 | 72.89 | 88.23 | 15.34 | 11.901111 | 14.584444 | 45.35 | B | 2022-10 (Oct) | 11.08
| New | BBE10 | B | E | BBE10-22 | 4 | 2022-10-18 13:00 | 44852.5417 | 2022-10-23 07:20 | 44857.3056 | 1 | ON TIME | DLC BLB , N/A | 7G |  | Block | Block | Completed | 2.5875 | 3.9625 | 1.38 | 114.33 | 9.58 | 744 | 114.2 | 114.33 | 62.39 | 104.47 | 42.08 | 18.235 | 18.6025 | 41.57 | B | 2022-10 (Oct) | 11.98
| New | BBE10 | B | E | BBE10-23 | 16 | 2022-10-23 22:42 | 44857.9458 | 2022-10-31 14:55 | 44865.6215 | 1 | ARC | TIDE O , N/A | 6G |  | Plate | Block | Completed | 1.541875 | 3.798125 | 2.26 | 184.22 | 15.37 | 744 | 184.13 | 184.22 | 33.82 | 103.475 | 69.655 | 8.46 | 9.23625 | 39.95 | B | 2022-10 (Oct) | 12.27
| New | BBE10 | B | E | BBE10-24 | 20 | 2022-10-31 23:20 | 44865.9722 | 2022-11-07 16:00 | 44872.6667 | 0.004 | ON TIME | W LINE , N/A | 6G |  | Plate | Block | Completed | 0.002902 | 0.011426 | 0.00852 | 0.65 | 8.42 | 744 | 160.4 | 160.67 | 0.07036 | 0.3314 | 0.26104 | 7.9825 | 8.479 | 41.51 | B | 2022-10 (Oct) | 13.26
| New | BBE23 | B | E | BBE23-19 | 4 | 2022-09-30 13:45 | 44834.5729 | 2022-10-05 21:45 | 44839.9062 | 0.92 |  | TIDE O , N/A | 7G |  | Plate | Block | Completed | 0.4117 | 2.0654 | 1.656 | 117.75 | 0 | 744 | 128 | 128 | 11.132 | 55.0988 | 43.9668 | 17.7425 | 18.415 | 40.79 | B | 2022-10 (Oct) | 14.06
| New | BBE23 | B | E | BBE23-20 | 4 | 2022-10-06 06:05 | 44840.2535 | 2022-10-11 08:05 | 44845.3368 | 1 |  | TIDE O , N/A | 7G |  | Plate | Block | Completed | 0.5025 | 2.27 | 1.77 | 122 | 8.33 | 744 | 122 | 122 | 12.49 | 56.81 | 44.32 | 17.4425 | 18.035 | 40.03 | B | 2022-10 (Oct) | 14.51
| New | BAC3 | A | C | BAC3-27 | 16 | 2022-10-27 14:40 | 44861.6111 | 2022-11-04 03:40 | 44869.1528 | 0.582 | CHMB CNT | TIDE O , N/A | 6G |  | Plate | Block | Completed | 0.78861 | 1.927875 | 1.14072 | 105.32 | 10.33 | 744 | 181 | 181 | 18.4494 | 54.46647 | 36.01707 | 8.5525 | 9.634375 | 41.07 | B | 2022-10 (Oct) | 10.83
| New | BAC5 | A | C | BAC5-23 | 17 | 2022-09-23 08:05 | 44827.3368 | 2022-10-01 00:35 | 44835.0243 | 0.003 | ON TIME | TIDE O , N/A | 6G |  | Block | Block | Completed | 0.006762 | 0.012431 | 0.00567 | 0.58 | 0 | 744 | 184.3 | 184.5 | 0.16731 | 0.353595 | 0.186285 | 8.517058 | 10.011764 | 42.93 | B | 2022-10 (Oct) | 10.24
| New | BAC5 | A | C | BAC5-24 | 16 | 2022-10-01 08:50 | 44835.3681 | 2022-10-09 08:50 | 44843.3681 | 1 | ON TIME | TIDE O , N/A | 6G |  | Block | Block | Completed | 2.63375 | 4.685 | 2.05 | 192 | 8.25 | 744 | 192 | 192 | 62.43 | 127.205 | 64.775 | 8.70625 | 9.818125 | 41.88 | B | 2022-10 (Oct) | 10.73
| New | BAC5 | A | C | BAC5-25 | 15 | 2022-10-09 18:30 | 44843.7708 | 2022-10-10 12:30 | 44844.5208 | 1 | ON TIME | MAINTENANCE , N/A | 6G |  | Block | Makable | Failed | 3.786666 | 3.839333 | 0.05 | 18 | 9.67 | 744 | 18 | 18 | 110.43 | 116.536 | 6.106 | 9.306 | 12.038 | 46.38 | B | 2022-10 (Oct) | 2.78
| New | BAC5 | A | C | BAC5-26 | 12 | 2022-10-10 22:30 | 44844.9375 | 2022-10-13 08:30 | 44847.3542 | 1 | ON TIME | F2 , N/A | 6G |  | Block | Block | Completed | 2.13 | 2.635833 | 0.51 | 58 | 10 | 744 | 58 | 58 | 64.87 | 88.075 | 23.205 | 10.76 | 12.504166 | 47.18 | B | 2022-10 (Oct) | 8.79
| New | BAC5 | A | C | BAC5-27 | 4 | 2022-10-13 20:00 | 44847.8333 | 2022-10-20 05:00 | 44854.2083 | 1 | FS2 | TIDE O , N/A | 6G |  | Plate | Block | Completed | 0.3175 | 2.3425 | 2.03 | 153 | 11.5 | 744 | 153 | 153 | 8.44 | 61.435 | 52.995 | 17.58 | 18.485 | 40.68 | B | 2022-10 (Oct) | 13.2
| New | BAC5 | A | C | BAC5-28 | 4 | 2022-10-20 17:00 | 44854.7083 | 2022-10-26 04:00 | 44860.1667 | 1 | ON TIME | TIDE O , N/A | 6G |  | Plate | Block | Completed | 0.5625 | 2.325 | 1.76 | 131 | 12 | 744 | 131 | 131 | 14.27 | 58.735 | 44.465 | 17.6575 | 18.5075 | 40.8 | B | 2022-10 (Oct) | 13.51
| New | BAC5 | A | C | BAC5-29 | 16 | 2022-10-26 16:10 | 44860.6736 | 2022-11-03 04:10 | 44868.1736 | 0.71 | MW | TIDE O , N/A | 6G |  | Plate | Block | Completed | 1.1431 | 2.50275 | 1.3632 | 127.82 | 12.17 | 744 | 180 | 180 | 27.5267 | 70.03795 | 42.51125 | 8.925 | 9.635625 | 41.89 | B | 2022-10 (Oct) | 10.67
| New | BAC20 | A | C | BAC20-21 | 17 | 2022-09-24 04:00 | 44828.1667 | 2022-10-01 16:00 | 44835.6667 | 0.089 | ON TIME | TIDE O , N/A | 6G |  | Block | Block | Completed | 0.307312 | 0.461648 | 0.15397 | 16 | 0 | 744 | 180 | 180 | 8.49594 | 14.08959 | 5.59365 | 9.018235 | 10.518235 | 45.49 | B | 2022-10 (Oct) | 9.67
| New | BBF10 | B | F | BBF10-18 | 9 | 2022-10-03 16:40 | 44837.6944 | 2022-10-08 22:40 | 44842.9444 | 1 | G1 | TIDE O , N/A | 7G |  | Plate | Block | Completed | 1.918888 | 3.205555 | 1.29 | 126 | 24.67 | 744 | 126 | 126 | 64.28 | 119.46 | 55.18 | 13.192222 | 15.021111 | 49.3 | B | 2022-10 (Oct) | 10.24
| New | BBF10 | B | F | BBF10-19 | 10 | 2022-10-09 22:50 | 44843.9514 | 2022-10-12 20:50 | 44846.8681 | 1 | CHL | HEAT , N/A | 6G |  | Block | Block | Completed | 2.755 | 3.443 | 0.69 | 70 | 24.17 | 744 | 70 | 70 | 86.58 | 116.785 | 30.205 | 12.244 | 14.017 | 48.01 | B | 2022-10 (Oct) | 9.86
| New | BBF10 | B | F | BBF10-20 | 11 | 2022-10-13 05:10 | 44847.2153 | 2022-10-19 09:10 | 44853.3819 | 1 | ON TIME | TIDE O , N/A | 6G |  | Block | Makable | Completed | 4.518181 | 6.151818 | 1.63 | 148 | 8.33 | 744 | 148 | 148 | 126.67 | 187.505 | 60.835 | 10.803636 | 12.900909 | 45.73 | B | 2022-10 (Oct) | 11.01
| New | BBF10 | B | F | BBF10-21 | 14 | 2022-10-19 18:50 | 44853.7847 | 2022-10-23 13:50 | 44857.5764 | 1 | ON TIME | MOVE , N/A | 6G |  | Plate | Block | Completed | 1.494285 | 2.426428 | 0.93 | 91 | 9.67 | 744 | 91 | 91 | 40.06 | 76.56 | 36.5 | 9.605714 | 10.332857 | 44.49 | B | 2022-10 (Oct) | 10.33
| New | BBF10 | B | F | BBF10-22 | 4 | 2022-10-24 00:50 | 44858.0347 | 2022-10-26 08:20 | 44860.3472 | 1 | ON TIME | HEAT , N/A | 6G |  | Plate | Block | Completed | 0.8675 | 1.5225 | 0.66 | 55.5 | 11 | 744 | 55.3 | 55.5 | 21.3 | 40.985 | 19.685 | 17.7325 | 18.5725 | 40.96 | B | 2022-10 (Oct) | 11.71
| New | BBF10 | B | F | BBF10-23 | 16 | 2022-10-26 18:40 | 44860.7778 | 2022-11-03 14:40 | 44868.6111 | 0.667 | ON TIME | TIDE O , N/A | 6G |  | Block | Block | Completed | 1.361097 | 2.883941 | 1.52076 | 125.32 | 10.33 | 744 | 188 | 188 | 36.4182 | 91.10553 | 54.68733 | 9.02875 | 10.633125 | 44.34 | B | 2022-10 (Oct) | 12.13
| New | BBF24 | B | F | BBF24-17 | 15 | 2022-09-26 02:20 | 44830.0972 | 2022-10-03 14:40 | 44837.6111 | 0.348 | ON TIME | TIDE O , N/A | 6G |  | Block | Block | Completed | 0.990176 | 1.698472 | 0.70992 | 62.67 | 0 | 744 | 180.2 | 180.33 | 31.04856 | 59.85078 | 28.80222 | 10.196 | 11.759333 | 48.14 | B | 2022-10 (Oct) | 11.26
| New | BBF24 | B | F | BBF24-18 | 10 | 2022-10-18 14:20 | 44852.5972 | 2022-10-19 21:20 | 44853.8889 | 1 | HLM LT | DOT , N/A | 6G |  | Block | Block | Failed | 2.205 | 2.47 | 0.27 | 31 | 359.67 | 744 | 31 | 31 | 60.54 | 72.865 | 12.325 | 10.895 | 13.514 | 44.55 | B | 2022-10 (Oct) | 8.39
| New | BBF24 | B | F | BBF24-19 | 4 | 2022-10-20 06:00 | 44854.25 | 2022-10-23 16:00 | 44857.6667 | 1 | ON TIME | HEAT , N/A | 6G |  | Plate | Block | Completed | 0.78 | 1.8725 | 1.09 | 82 | 8.67 | 744 | 82 | 82 | 20.04 | 50.485 | 30.445 | 18.12 | 18.7575 | 41.61 | B | 2022-10 (Oct) | 13.29
| New | BAB19 | A | B | BAB19-28 | 12 | 2022-10-25 14:35 | 44859.6076 | 2022-10-31 16:35 | 44865.691 | 1 | ON TIME | TIDE O , N/A | 7G |  | Plate | Block | Completed | 1.17 | 2.844166 | 1.67 | 146 | 9.42 | 744 | 146 | 146 | 31.77 | 90.835 | 59.065 | 10.190833 | 11.400833 | 44.02 | B | 2022-10 (Oct) | 11.44
| New | BAB26 | A | B | BAB26-22 | 4 | 2022-09-30 13:10 | 44834.5486 | 2022-10-06 05:10 | 44840.2153 | 0.92 | ON TIME | TIDE O , N/A | 7G |  | Plate | Block | Completed | 0.46 | 2.047 | 1.5916 | 125.17 | 0 | 744 | 136 | 136 | 12.5028 | 52.6378 | 40.135 | 17.815 | 18.3575 | 40.82 | B | 2022-10 (Oct) | 12.72
| New | BAB26 | A | B | BAB26-23 | 12 | 2022-10-06 16:20 | 44840.6806 | 2022-10-13 04:20 | 44847.1806 | 1 | PLN NS | TIDE O , N/A | 6G |  | Plate | Block | Completed | 1.616666 | 3.326666 | 1.71 | 156 | 11.17 | 744 | 156 | 156 | 44.02 | 106.77 | 62.75 | 10.53 | 11.420833 | 45.2 | B | 2022-10 (Oct) | 10.96
| New | BAB26 | A | B | BAB26-24 | 4 | 2022-10-13 18:00 | 44847.75 | 2022-10-18 18:00 | 44852.75 | 1 | HLM LT | TIDE O , N/A | 6G |  | Plate | Block | Completed | 0.67 | 2.185 | 1.52 | 120 | 13.67 | 744 | 120 | 120 | 17.77 | 58.205 | 40.435 | 18.1425 | 18.8175 | 41.7 | B | 2022-10 (Oct) | 12.67
| New | BAB26 | A | B | BAB26-25 | 10 | 2022-10-19 15:00 | 44853.625 | 2022-10-25 05:00 | 44859.2083 | 1 | POWER PROBLEM | TIDE O , N/A | 6G |  | Block | Block | Completed | 2.778 | 4.199 | 1.42 | 134 | 21 | 744 | 134 | 134 | 71.99 | 121.825 | 49.835 | 10.98 | 12.952 | 43.4 | B | 2022-10 (Oct) | 10.6
| New | BAB26 | A | B | BAB26-26 | 16 | 2022-10-25 16:15 | 44859.6771 | 2022-11-02 09:15 | 44867.3854 | 0.82 | ON TIME | TIDE O , N/A | 6G |  | Plate | Block | Completed | 1.015775 | 2.836688 | 1.8204 | 151.73 | 11.25 | 744 | 185 | 185 | 25.6906 | 82.8897 | 57.1991 | 8.861875 | 10.280625 | 43.12 | B | 2022-10 (Oct) | 12
| New | BAC17 | A | C | BAC17-24 | 9 | 2022-09-23 02:00 | 44827.0833 | 2022-10-02 14:00 | 44836.5833 | 0.167 |  | TIDE O , N/A | 6G |  | Plate | Block | Completed | 0.167557 | 0.592108 | 0.42418 | 38 | 0 | 744 | 228 | 228 | 4.13826 | 16.687475 | 12.549215 | 10.805555 | 13.876666 | 41.48 | B | 2022-10 (Oct) | 11.18
| New | BAC17 | A | C | BAC17-25 | 9 | 2022-10-08 00:10 | 44842.0069 | 2022-10-10 12:35 | 44844.5243 | 1 | G1 | MAINTENANCE , N/A | 6G |  | Block | Block | Completed | 2.377777 | 2.968888 | 0.59 | 60.42 | 130.17 | 744 | 60.25 | 60.42 | 73.04 | 96.925 | 23.885 | 12.047777 | 15.647777 | 47.42 | B | 2022-10 (Oct) | 9.77
| New | BAC17 | A | C | BAC17-26 | 4 | 2022-10-11 03:20 | 44845.1389 | 2022-10-18 20:20 | 44852.8472 | 1 | GENERAL MAINTENANCE | TIDE O , N/A | 7G |  | Block | Block | Completed | 2.5775 | 4.385 | 1.81 | 185 | 14.75 | 744 | 185 | 185 | 63.41 | 118.035 | 54.625 | 18.3825 | 18.79 | 41.96 | B | 2022-10 (Oct) | 9.73
| Old | BBB8 | B | B | BBB8-9 | 4 | 2022-09-28 13:15 | 44832.5521 | 2022-10-05 04:15 | 44839.1771 | 0.631 | ON TIME | TIDE O , N/A | 7G |  | Plate | Block | Completed | 0.500068 | 1.639023 | 1.14211 | 100.25 | 0 | 744 | 159 | 159 | 13.35196 | 44.13214 | 30.78018 | 18.0975 | 18.81 | 41.64 | B | 2022-10 (Oct) | 11.38
| Old | BBB8 | B | B | BBB8-10 | 4 | 2022-10-05 11:50 | 44839.4931 | 2022-10-11 03:10 | 44845.1319 | 1 | ON TIME | W LINE , N/A | 7G |  | Plate | Block | Completed | 0.3725 | 1.9825 | 1.61 | 135.33 | 7.58 | 744 | 135.2 | 135.33 | 10.97 | 52.495 | 41.525 | 17.9975 | 18.35 | 41.01 | B | 2022-10 (Oct) | 11.9
| Old | BBB8 | B | B | BBB8-11 | 4 | 2022-10-12 00:25 | 44846.0174 | 2022-10-18 23:25 | 44852.9757 | 1 | SECTION WATER LINE | TIDE O , N/A | 7G |  | Plate | Block | Completed | 0.53 | 2.3625 | 1.83 | 167 | 21.25 | 744 | 167 | 167 | 14.41 | 63.08 | 48.67 | 17.1825 | 18.51 | 40.25 | B | 2022-10 (Oct) | 10.96
| Old | BBB8 | B | B | BBB8-12 | 4 | 2022-10-19 15:30 | 44853.6458 | 2022-10-20 20:30 | 44854.8542 | 1 | POWER PROBLEM | CDA , N/A | 7G |  | Plate | Block | Failed | 1.3725 | 1.72 | 0.35 | 29 | 16.08 | 744 | 29 | 29 | 35.77 | 44.765 | 8.995 | 18.085 | 18.8725 | 41.69 | B | 2022-10 (Oct) | 12.07
| Old | BBB8 | B | B | BBB8-13 | 4 | 2022-10-21 18:10 | 44855.7569 | 2022-10-25 02:10 | 44859.0903 | 1 | STG | HEAT , N/A | 7G |  | Plate | Block | Completed | 0.8675 | 1.6775 | 0.81 | 80 | 21.67 | 744 | 80 | 80 | 20.31 | 44.525 | 24.215 | 17.25 | 18.33 | 40.13 | B | 2022-10 (Oct) | 10.12
| Old | BBB8 | B | B | BBB8-14 | 13 | 2022-10-25 12:00 | 44859.5 | 2022-10-27 05:00 | 44861.2083 | 1 | ON TIME | HEAT , N/A | 7G |  | Plate | Block | Failed | 1.213076 | 1.550769 | 0.34 | 41 | 9.83 | 744 | 41 | 41 | 34.43 | 50.4 | 15.97 | 10.168461 | 11.23923 | 45.22 | B | 2022-10 (Oct) | 8.29
| Old | BBB8 | B | B | BBB8-15 | 14 | 2022-10-27 14:15 | 44861.5938 | 2022-11-01 04:50 | 44866.2014 | 0.956 | ON TIME | HEAT , N/A | 6G |  | Plate | Block | Completed | 1.001751 | 2.252063 | 1.25236 | 105.73 | 9.25 | 744 | 110.35 | 110.58 | 26.30912 | 67.19724 | 40.88812 | 8.919285 | 11.745 | 43.21 | B | 2022-10 (Oct) | 11.85
| New | BBB15 | B | B | BBB15-17 | 14 | 2022-10-01 06:50 | 44835.2847 | 2022-10-04 09:15 | 44838.3854 | 1 | FS2 | F2 , N/A | 6G |  | Block | Block | Completed | 2.894285 | 3.621428 | 0.73 | 74.42 | 6.83 | 744 | 74.25 | 74.42 | 87.82 | 119.5 | 31.68 | 9.911428 | 12.582857 | 47.31 | B | 2022-10 (Oct) | 9.81
| New | BBB15 | B | B | BBB15-18 | 4 | 2022-10-20 17:10 | 44854.7153 | 2022-10-25 22:10 | 44859.9236 | 1 | FS2 | TIDE O , N/A | 6G |  | Plate | Block | Completed | 0.795 | 2.46 | 1.67 | 125 | 391.92 | 744 | 125 | 125 | 20.39 | 64.51 | 44.12 | 18.075 | 18.915 | 41.75 | B | 2022-10 (Oct) | 13.28
| New | BBB15 | B | B | BBB15-19 | 14 | 2022-10-26 06:30 | 44860.2708 | 2022-11-03 10:30 | 44868.4375 | 0.701 | ON TIME | TIDE O , N/A | 6G |  | Plate | Block | Completed | 1.081042 | 2.685831 | 1.60529 | 137.48 | 8.33 | 744 | 196 | 196 | 26.29451 | 78.010785 | 51.716275 | 9.297857 | 10.661428 | 41.99 | B | 2022-10 (Oct) | 11.68
| New | BBB17 | B | B | BBB17-16 | 16 | 2022-09-24 04:25 | 44828.184 | 2022-10-01 21:25 | 44835.8924 | 0.116 | ON TIME | TIDE O , N/A | 6G |  | Block | Block | Completed | 0.33379 | 0.565428 | 0.232 | 21.42 | 0 | 744 | 185 | 185 | 9.2278 | 17.60764 | 8.37984 | 9.024375 | 11.236875 | 45.53 | B | 2022-10 (Oct) | 10.76
| New | BBB17 | B | B | BBB17-17 | 4 | 2022-10-13 18:20 | 44847.7639 | 2022-10-22 07:20 | 44856.3056 | 1 | G1 | TIDE O , N/A | 6G |  | Plate | Block | Completed | 0.52 | 3.095 | 2.58 | 205 | 284.92 | 744 | 205 | 205 | 14.49 | 83.16 | 68.67 | 18.2575 | 18.82 | 41.84 | B | 2022-10 (Oct) | 12.59
| New | BBB38 | B | B | BBB38-21 | 9 | 2022-10-01 05:30 | 44835.2292 | 2022-10-03 11:30 | 44837.4792 | 1 | ON TIME | V LEAK , N/A | 6G | Minor | Plate | Block | Completed | 1.413333 | 2.008888 | 0.6 | 54 | 5.5 | 744 | 54 | 54 | 37.02 | 55.37 | 18.35 | 12.428888 | 13.27 | 43.49 | B | 2022-10 (Oct) | 11.11
| New | BBB38 | B | B | BBB38-22 | 10 | 2022-10-21 18:30 | 44855.7708 | 2022-10-28 04:30 | 44862.1875 | 1 | HLM LT | TIDE O , N/A | 6G |  | Plate | Block | Completed | 0.55 | 2.663 | 2.11 | 154 | 439 | 744 | 154 | 154 | 15.73 | 88.515 | 72.785 | 11.065 | 13.631 | 44.78 | B | 2022-10 (Oct) | 13.7
| New | BBB38 | B | B | BBB38-23 | 16 | 2022-10-28 15:20 | 44862.6389 | 2022-11-05 04:40 | 44870.1944 | 0.445 | PLN NS | TIDE O , N/A | 6G |  | Plate | Block | Completed | 0.831316 | 1.898203 | 1.068 | 80.65 | 10.83 | 744 | 181.2 | 181.33 | 18.51645 | 50.104775 | 31.588325 | 8.580625 | 9.249375 | 40.25 | B | 2022-10 (Oct) | 13.24
| New | BBA46 | B | A | BBA46-17 | 4 | 2022-09-29 16:25 | 44833.684 | 2022-10-05 00:25 | 44839.0174 | 0.753 | HLD CLN | TIDE O , N/A | 7G |  | Plate | Block | Completed | 0.480038 | 1.763903 | 1.28763 | 96.42 | 0 | 744 | 128 | 128 | 11.69409 | 44.84115 | 33.14706 | 16.8725 | 18.385 | 39.76 | B | 2022-10 (Oct) | 13.28
| New | BBA46 | B | A | BBA46-18 | 4 | 2022-10-05 12:00 | 44839.5 | 2022-10-10 14:00 | 44844.5833 | 1 | ON TIME | HEAT , TIDE O | 6G |  | Plate | Block | Completed | 0.365 | 2.17 | 1.81 | 122 | 11.58 | 744 | 122 | 122 | 11.45 | 58.6 | 47.15 | 18.3225 | 18.9425 | 42.06 | B | 2022-10 (Oct) | 14.75
| New | BBA46 | B | A | BBA46-19 | 13 | 2022-10-11 01:15 | 44845.0521 | 2022-10-13 05:00 | 44847.2083 | 1 | ON TIME | DOT , N/A | 6G |  | Plate | Block | Completed | 1.478461 | 2.075384 | 0.6 | 51.75 | 11.25 | 744 | 51.45 | 51.75 | 43.84 | 68.07 | 24.23 | 10.528461 | 11.253846 | 46.4 | B | 2022-10 (Oct) | 11.59
| New | BBC39 | B | C | BBC39-17 | 4 | 2022-09-26 14:30 | 44830.6042 | 2022-10-07 04:30 | 44841.1875 | 0.585 | PLN NS | TIDE O , N/A | 7G |  | Plate | Block | Completed | 0.302738 | 2.062125 | 1.76085 | 148.5 | 0 | 744 | 254 | 254 | 7.80975 | 57.79215 | 49.9824 | 17.8475 | 18.2425 | 40.72 | B | 2022-10 (Oct) | 11.85
| New | BBC39 | B | C | BBC39-18 | 4 | 2022-10-21 02:25 | 44855.1007 | 2022-10-23 22:25 | 44857.934 | 1 | HLM LT | DOT , N/A | 7G |  | Plate | Block | Completed | 0.605 | 1.425 | 0.82 | 68 | 333.92 | 744 | 68 | 68 | 16.96 | 39.385 | 22.425 | 18.3575 | 18.935 | 42.08 | B | 2022-10 (Oct) | 12.21
| New | BBC39 | B | C | BBC39-19 | 16 | 2022-10-26 03:30 | 44860.1458 | 2022-11-02 15:30 | 44867.6458 | 0.78 | POWER PROBLEM | TIDE O , N/A | 6G |  | Block | Block | Completed | 1.821788 | 3.495863 | 1.677 | 140.48 | 53.08 | 744 | 180 | 180 | 49.7328 | 110.409 | 60.6762 | 8.921875 | 10.965 | 44.83 | B | 2022-10 (Oct) | 11.89
| New | BBE1 | B | E | BBE1-18 | 4 | 2022-09-26 14:40 | 44830.6111 | 2022-10-03 01:40 | 44837.0694 | 0.32 | ON TIME | TIDE O , N/A | 7G |  | Plate | Block | Completed | 0.1424 | 0.8296 | 0.688 | 49.67 | 0 | 744 | 155 | 155 | 3.8208 | 20.928 | 17.1072 | 17.19 | 18.1725 | 39.89 | B | 2022-10 (Oct) | 13.87
| New | BBE1 | B | E | BBE1-19 | 4 | 2022-10-03 18:20 | 44837.7639 | 2022-10-10 05:20 | 44844.2222 | 1 | G1 | TIDE O , N/A | 7G |  | Plate | Block | Completed | 0.44 | 2.525 | 2.09 | 155 | 16.67 | 744 | 155 | 155 | 11.72 | 65.33 | 53.61 | 17.9125 | 18.36 | 40.93 | B | 2022-10 (Oct) | 13.42
| New | BBE1 | B | E | BBE1-20 | 4 | 2022-10-12 02:25 | 44846.1007 | 2022-10-18 07:25 | 44852.309 | 1 | CHL | TIDE O , N/A | 7G |  | Plate | Block | Completed | 0.5025 | 2.3725 | 1.87 | 149 | 45.08 | 744 | 149 | 149 | 13.89 | 65.575 | 51.685 | 18.2525 | 18.765 | 41.77 | B | 2022-10 (Oct) | 12.55
| New | BBE1 | B | E | BBE1-21 | 4 | 2022-10-18 17:10 | 44852.7153 | 2022-10-24 09:10 | 44858.3819 | 1 | ON TIME | TIDE O , N/A | 7G |  | Block | Block | Completed | 2.4725 | 3.9675 | 1.5 | 136 | 9.75 | 744 | 136 | 136 | 60.28 | 107.69 | 47.41 | 17.8175 | 19.04 | 41.57 | B | 2022-10 (Oct) | 11.03
| New | BBE1 | B | E | BBE1-22 | 4 | 2022-10-24 16:40 | 44858.6944 | 2022-10-30 07:40 | 44864.3194 | 1 | ON TIME | TIDE O , N/A | 7G |  | Plate | Block | Completed | 1.9725 | 3.4425 | 1.47 | 135 | 7.5 | 744 | 135 | 135 | 48.86 | 95.22 | 46.36 | 18.1125 | 18.955 | 41.84 | B | 2022-10 (Oct) | 10.89
| New | BBE1 | B | E | BBE1-23 | 16 | 2022-10-30 15:50 | 44864.6597 | 2022-11-07 04:50 | 44872.2014 | 0.178 | ON TIME | TIDE O , N/A | 6G |  | Plate | Block | Completed | 0.277569 | 0.680516 | 0.40228 | 32.15 | 8.17 | 744 | 181 | 181 | 6.14812 | 17.98156 | 11.83344 | 8.09375 | 9.715625 | 40.06 | B | 2022-10 (Oct) | 12.49
| New | BBE23 | B | E | BBE23-21 | 11 | 2022-10-13 15:05 | 44847.6285 | 2022-10-21 23:05 | 44855.9618 | 1 | G1 | TIDE O , N/A | 7G |  | Block | Block | Completed | 2.81 | 5.071818 | 2.26 | 200 | 55 | 744 | 200 | 200 | 77.47 | 164.765 | 87.295 | 10.708181 | 12.867272 | 44.9 | B | 2022-10 (Oct) | 11.3
| New | BBE23 | B | E | BBE23-22 | 12 | 2022-10-22 06:40 | 44856.2778 | 2022-10-27 19:40 | 44861.8194 | 1 | ON TIME | TIDE O , N/A | 7G |  | Block | Block | Completed | 3.355833 | 4.835 | 1.48 | 133 | 7.58 | 744 | 133 | 133 | 98.22 | 158.47 | 60.25 | 10.375833 | 12.934166 | 46.86 | B | 2022-10 (Oct) | 11.05
| New | BBE23 | B | E | BBE23-23 | 15 | 2022-10-28 06:10 | 44862.2569 | 2022-11-04 21:10 | 44869.8819 | 0.491 | CHMB CNT | TIDE O , N/A | 6G |  | Block | Block | Completed | 1.031427 | 2.193133 | 1.16367 | 89.82 | 10.5 | 744 | 183 | 183 | 24.39288 | 61.90037 | 37.50749 | 8.666 | 10.253333 | 41.24 | B | 2022-10 (Oct) | 12.95
| New | BBA10 | B | A | BBA10-15 | 4 | 2022-09-30 16:15 | 44834.6771 | 2022-10-05 17:15 | 44839.7188 | 0.936 | ON TIME | TIDE O , N/A | 7G |  | Plate | Block | Completed | 0.59904 | 2.09664 | 1.4976 | 113.25 | 0 | 744 | 121 | 121 | 14.43312 | 53.52048 | 39.08736 | 17.325 | 18.1425 | 40.01 | B | 2022-10 (Oct) | 13.22
| New | BBA10 | B | A | BBA10-16 | 4 | 2022-10-06 03:20 | 44840.1389 | 2022-10-12 04:20 | 44846.1806 | 1 | ON TIME | TIDE O , N/A | 7G |  | Plate | Block | Completed | 0.52 | 2.5475 | 2.03 | 145 | 10.08 | 744 | 145 | 145 | 13.55 | 67.065 | 53.515 | 17.7375 | 18.4575 | 40.83 | B | 2022-10 (Oct) | 14
| New | BBA10 | B | A | BBA10-17 | 11 | 2022-10-12 15:40 | 44846.6528 | 2022-10-19 04:40 | 44853.1944 | 1 | ON TIME | TIDE O , N/A | 7G |  | Plate | Block | Completed | 1.317272 | 3.137272 | 1.82 | 157 | 11.33 | 744 | 157 | 157 | 37.97 | 104.165 | 66.195 | 10.946363 | 12.938181 | 45.72 | B | 2022-10 (Oct) | 11.59
| New | BBA10 | B | A | BBA10-18 | 4 | 2022-10-20 19:40 | 44854.8194 | 2022-10-22 08:40 | 44856.3611 | 1 | POWER PROBLEM | M.W.L.P , N/A | 7G |  | Plate | Block | Completed | 0.35 | 0.935 | 0.59 | 37 | 39 | 744 | 37 | 37 | 9.94 | 24.765 | 14.825 | 17.995 | 18.7 | 41.4 | B | 2022-10 (Oct) | 15.95
| New | BBA10 | B | A | BBA10-19 | 4 | 2022-10-22 16:15 | 44856.6771 | 2022-10-27 17:15 | 44861.7188 | 1 | ON TIME | TIDE O , N/A | 7G |  | Plate | Block | Completed | 0.87 | 2.45 | 1.58 | 121 | 7.58 | 744 | 121 | 121 | 21.42 | 64.845 | 43.425 | 17.8125 | 18.3325 | 40.78 | B | 2022-10 (Oct) | 13.06
| New | BBA10 | B | A | BBA10-20 | 20 | 2022-10-28 03:45 | 44862.1562 | 2022-11-04 15:45 | 44869.6562 | 0.512 | ON TIME | TIDE O , N/A | 6G |  | Plate | Block | Completed | 0.9472 | 2.1184 | 1.17248 | 92.23 | 10.5 | 744 | 180 | 180 | 19.95264 | 56.09472 | 36.14208 | 7.4175 | 8.117 | 39.24 | B | 2022-10 (Oct) | 12.72
| New | BAC17 | A | C | BAC17-27 | 4 | 2022-10-21 16:50 | 44855.7014 | 2022-10-27 02:50 | 44861.1181 | 1 | POWER PROBLEM | TIDE O , N/A | 7G |  | Plate | Block | Completed | 0.56 | 2.0075 | 1.45 | 130 | 68.5 | 744 | 130 | 130 | 16.43 | 60.48 | 44.05 | 19.0825 | 19.6575 | 43.72 | B | 2022-10 (Oct) | 11.15
| New | BAC17 | A | C | BAC17-28 | 16 | 2022-10-27 22:10 | 44861.9236 | 2022-11-04 15:10 | 44869.6319 | 0.529 | HLM LT | TIDE O , N/A | 6G |  | Plate | Block | Completed | 0.817966 | 1.853153 | 1.03684 | 97.82 | 19.33 | 744 | 185 | 185 | 18.27695 | 50.463955 | 32.187005 | 8.481875 | 9.418125 | 40.35 | B | 2022-10 (Oct) | 10.54
| New | BAC26 | A | C | BAC26-21 | 16 | 2022-09-23 23:10 | 44827.9653 | 2022-10-01 21:10 | 44835.8819 | 0.111 | HLM LT | TIDE O , N/A | 6G |  | Block | Block | Completed | 0.24864 | 0.476953 | 0.22866 | 21.17 | 0 | 744 | 190 | 190 | 5.58663 | 12.337095 | 6.750465 | 8.675 | 9.31625 | 40.61 | B | 2022-10 (Oct) | 10.84
| New | BAC26 | A | C | BAC26-22 | 17 | 2022-10-04 15:20 | 44838.6389 | 2022-10-10 12:20 | 44844.5139 | 1 | G1 | MAINTENANCE , N/A | 6G |  | Plate | Block | Completed | 1.842941 | 3.412941 | 1.57 | 141 | 66.17 | 744 | 141 | 141 | 48.64 | 100.93 | 52.29 | 8.387058 | 10.541764 | 43.7 | B | 2022-10 (Oct) | 11.13
| New | BAC26 | A | C | BAC26-23 | 16 | 2022-10-11 02:00 | 44845.0833 | 2022-10-19 10:00 | 44853.4167 | 1 | GENERAL MAINTENANCE | TIDE O , N/A | 6G |  | Block | Makable | Completed | 3.879375 | 5.879375 | 2 | 200 | 13.67 | 744 | 200 | 200 | 106.14 | 184.255 | 78.115 | 8.914375 | 11.27125 | 45.12 | B | 2022-10 (Oct) | 10
| New | BAC26 | A | C | BAC26-24 | 4 | 2022-10-20 21:00 | 44854.875 | 2022-10-27 05:00 | 44861.2083 | 1 | POWER PROBLEM | TIDE O , N/A | 7G |  | Plate | Block | Completed | 0.67 | 2.5075 | 1.84 | 152 | 35 | 744 | 152 | 152 | 18.32 | 69.325 | 51.005 | 18.2675 | 18.8225 | 41.86 | B | 2022-10 (Oct) | 12.11
| New | BAC26 | A | C | BAC26-25 | 18 | 2022-10-27 23:50 | 44861.9931 | 2022-11-04 14:50 | 44869.6181 | 0.525 | HLM LT | TIDE O , N/A | 6G |  | Plate | Block | Completed | 0.897166 | 1.934625 | 1.0395 | 96.15 | 18.83 | 744 | 183 | 183 | 21.5565 | 55.489875 | 33.933375 | 8.163333 | 9.283888 | 41.72 | B | 2022-10 (Oct) | 10.82
| New | BAC40 | A | C | BAC40-21 | 9 | 2022-09-22 18:10 | 44826.7569 | 2022-10-01 21:10 | 44835.8819 | 0.097 | ON TIME | TIDE O , N/A | 6G |  | Plate | Block | Completed | 0.053027 | 0.326136 | 0.27354 | 21.17 | 0 | 744 | 219 | 219 | 1.37158 | 9.585055 | 8.213475 | 11.416666 | 13.587777 | 42.09 | B | 2022-10 (Oct) | 12.83
| New | BAC40 | A | C | BAC40-22 | 9 | 2022-10-05 00:55 | 44839.0382 | 2022-10-10 11:55 | 44844.4965 | 1 | G1 | MAINTENANCE , N/A | 6G |  | Plate | Block | Completed | 0.8 | 2.336666 | 1.54 | 131 | 75.75 | 744 | 131 | 131 | 24.85 | 81.935 | 57.085 | 12.177777 | 15.333333 | 46.71 | B | 2022-10 (Oct) | 11.76
| New | BAC40 | A | C | BAC40-23 | 10 | 2022-10-11 06:00 | 44845.25 | 2022-10-18 08:00 | 44852.3333 | 1 | GENERAL MAINTENANCE | TIDE O , N/A | 6G |  | Block | Block | Completed | 2.384 | 4.286 | 1.9 | 170 | 18.08 | 744 | 170 | 170 | 69.85 | 143.735 | 73.885 | 11.5 | 14.007 | 46.33 | B | 2022-10 (Oct) | 11.24
| New | BAC40 | A | C | BAC40-24 | 10 | 2022-10-19 15:10 | 44853.6319 | 2022-10-25 08:10 | 44859.3403 | 1 | POWER PROBLEM | TIDE O , N/A | 6G |  | Plate | Block | Completed | 1.479 | 3.061 | 1.58 | 137 | 31.17 | 744 | 137 | 137 | 39.66 | 93.845 | 54.185 | 10.401 | 13.399 | 43.79 | B | 2022-10 (Oct) | 11.53
| New | BAC40 | A | C | BAC40-25 | 16 | 2022-10-25 17:30 | 44859.7292 | 2022-11-02 05:30 | 44867.2292 | 0.836 | ON TIME | TIDE O , N/A | 6G |  | Plate | Block | Completed | 0.863693 | 2.564953 | 1.70544 | 150.48 | 9.33 | 744 | 180 | 180 | 19.94696 | 72.48538 | 52.53842 | 8.4275 | 9.6075 | 40.63 | B | 2022-10 (Oct) | 11.33
| New | BAB44 | A | B | BAB44-23 | 9 | 2022-09-26 02:30 | 44830.1042 | 2022-10-02 03:30 | 44836.1458 | 0.19 | ON TIME | HEAT , N/A | 6G |  | Block | Block | Completed | 0.511522 | 0.801167 | 0.2888 | 27.5 | 0 | 744 | 145 | 145 | 12.6179 | 21.64765 | 9.02975 | 11.704444 | 13.634444 | 42.61 | B | 2022-10 (Oct) | 10.55
| New | BAB44 | A | B | BAB44-24 | 14 | 2022-10-08 17:40 | 44842.7361 | 2022-10-16 16:40 | 44850.6944 | 1 | G1 | TIDE O , N/A | 6G |  | Block | Block | Completed | 2.844285 | 4.832142 | 1.99 | 191 | 158.17 | 744 | 191 | 191 | 83.29 | 158.78 | 75.49 | 9.59 | 12.337142 | 45.95 | B | 2022-10 (Oct) | 10.42
| New | BAB44 | A | B | BAB44-25 | 4 | 2022-10-17 02:50 | 44851.1181 | 2022-10-22 09:50 | 44856.4097 | 1 | ON TIME | TIDE O , N/A | 6G |  | Plate | Block | Completed | 0.375 | 1.9925 | 1.62 | 127 | 10.17 | 744 | 127 | 127 | 10.49 | 53.04 | 42.55 | 17.9975 | 18.845 | 41.58 | B | 2022-10 (Oct) | 12.68
| New | BAA12 | A | A | BAA12-22 | 4 | 2022-09-25 22:30 | 44829.9375 | 2022-10-01 04:30 | 44835.1875 | 0.036 | ON TIME | TIDE O , N/A | 7G |  | Plate | Block | Completed | 0.02061 | 0.06741 | 0.0468 | 4.5 | 0 | 744 | 126 | 126 | 0.61812 | 1.9647 | 1.34658 | 18.8475 | 19.305 | 43.06 | B | 2022-10 (Oct) | 10.32
| New | BAA12 | A | A | BAA12-23 | 12 | 2022-10-01 12:40 | 44835.5278 | 2022-10-10 03:40 | 44844.1528 | 1 | ON TIME | TIDE O , N/A | 6G |  | Plate | Block | Completed | 1.576666 | 3.895833 | 2.32 | 207 | 8.17 | 744 | 207 | 207 | 41.31 | 116.245 | 74.935 | 9.529166 | 13.108333 | 43.64 | B | 2022-10 (Oct) | 11.21
| New | BAA12 | A | A | BAA12-24 | 4 | 2022-10-10 12:30 | 44844.5208 | 2022-10-16 15:30 | 44850.6458 | 1 | ON TIME | TIDE O , N/A | 6G |  | Block | Block | Completed | 2.7 | 4.3075 | 1.61 | 147 | 8.83 | 744 | 147 | 147 | 67.55 | 113.29 | 45.74 | 18.3225 | 18.9375 | 42.04 | B | 2022-10 (Oct) | 10.95
| Old | BBE25 | B | E | BBE25-20 | 4 | 2022-09-30 06:30 | 44834.2708 | 2022-10-08 14:30 | 44842.6042 | 0.913 | ON TIME | TIDE O , N/A | 7G |  | Plate | Block | Completed | 0.397155 | 2.761825 | 2.36467 | 182.5 | 0 | 744 | 200 | 200 | 11.37598 | 76.26289 | 64.88691 | 18.5125 | 18.95 | 42.29 | B | 2022-10 (Oct) | 12.95
| Old | BBE25 | B | E | BBE25-21 | 4 | 2022-10-10 21:00 | 44844.875 | 2022-10-18 17:00 | 44852.7083 | 1 | CHL | TIDE O , N/A | 7G |  | Plate | Block | Completed | 1.82 | 4.04 | 2.22 | 188 | 54.5 | 744 | 188 | 188 | 46.32 | 111.235 | 64.915 | 18.27 | 19.2325 | 42.31 | B | 2022-10 (Oct) | 11.81
| Old | BBE25 | B | E | BBE25-22 | 4 | 2022-10-19 17:20 | 44853.7222 | 2022-10-25 08:20 | 44859.3472 | 1 | CHMB CNT | TIDE O , N/A | 7G |  | Plate | Block | Completed | 0.7375 | 2.3475 | 1.61 | 135 | 24.33 | 744 | 135 | 135 | 18.87 | 63.37 | 44.5 | 17.7425 | 18.8175 | 41.25 | B | 2022-10 (Oct) | 11.93
| Old | BBE25 | B | E | BBE25-23 | 16 | 2022-10-25 18:20 | 44859.7639 | 2022-11-02 08:20 | 44867.3472 | 0.822 | ON TIME | TIDE O , N/A | 6G |  | Plate | Block | Completed | 1.145663 | 3.019309 | 1.87416 | 149.65 | 10 | 744 | 182 | 182 | 27.99732 | 86.58126 | 58.58394 | 8.966875 | 9.679375 | 42.11 | B | 2022-10 (Oct) | 12.53
| Old | BBE26 | B | E | BBE26-19 | 4 | 2022-09-27 13:10 | 44831.5486 | 2022-10-03 23:10 | 44837.9653 | 0.462 | ON TIME | TIDE O , N/A | 7G |  | Plate | Block | Completed | 0.36036 | 1.260105 | 0.9009 | 71.17 | 0 | 744 | 154 | 154 | 8.6856 | 32.35617 | 23.67057 | 17.31 | 18.08 | 39.93 | B | 2022-10 (Oct) | 12.66
| Old | BBE26 | B | E | BBE26-20 | 4 | 2022-10-04 06:30 | 44838.2708 | 2022-10-11 04:30 | 44845.1875 | 1 | ON TIME | TIDE O , N/A | 7G |  | Plate | Block | Completed | 0.755 | 2.6675 | 1.91 | 166 | 7.33 | 744 | 166 | 166 | 21.19 | 78.175 | 56.985 | 18.8725 | 19.29 | 43.12 | B | 2022-10 (Oct) | 11.51
| Old | BBE26 | B | E | BBE26-21 | 4 | 2022-10-11 18:00 | 44845.75 | 2022-10-16 20:40 | 44850.8611 | 1 | HLD CLN | TIDE O , N/A | 7G |  | Block | Block | Completed | 2.02 | 3.4825 | 1.46 | 122.67 | 13.5 | 744 | 122.4 | 122.67 | 51.2 | 94.555 | 43.355 | 18.4 | 18.87 | 42.11 | B | 2022-10 (Oct) | 11.9
| Old | BBE26 | B | E | BBE26-22 | 4 | 2022-10-17 14:30 | 44851.6042 | 2022-10-22 16:30 | 44856.6875 | 1 | CHL | TIDE O , N/A | 7G |  | Block | Block | Completed | 2.6275 | 4.1275 | 1.5 | 122 | 17.83 | 744 | 122 | 122 | 61.59 | 102.89 | 41.3 | 17.7525 | 18.515 | 40.92 | B | 2022-10 (Oct) | 12.3
| Old | BBE26 | B | E | BBE26-23 | 16 | 2022-10-23 05:00 | 44857.2083 | 2022-10-30 19:30 | 44864.8125 | 1 | HLD CLN | TIDE O , N/A | 6G |  | Plate | Block | Completed | 1.1275 | 3.471875 | 2.34 | 182.5 | 12.5 | 744 | 182.3 | 182.5 | 29.89 | 106.8 | 76.91 | 8.96 | 10.48375 | 43.74 | B | 2022-10 (Oct) | 12.82
| New | BAA12 | A | A | BAA12-25 | 9 | 2022-10-17 04:20 | 44851.1806 | 2022-10-22 04:20 | 44856.1806 | 1 | HLM LT | TIDE O , N/A | 6G |  | Plate | Block | Completed | 0.883333 | 2.241111 | 1.36 | 120 | 12.83 | 744 | 120 | 120 | 26.58 | 75.49 | 48.91 | 11.565555 | 15.631111 | 46.42 | B | 2022-10 (Oct) | 11.33
| New | BAA12 | A | A | BAA12-26 | 4 | 2022-10-22 13:30 | 44856.5625 | 2022-10-27 16:00 | 44861.6667 | 1 | ON TIME | TIDE O , N/A | 6G |  | Plate | Block | Completed | 1.2875 | 2.6275 | 1.34 | 122.5 | 9.17 | 744 | 122.3 | 122.5 | 31.96 | 71.94 | 39.98 | 18.285 | 18.855 | 41.92 | B | 2022-10 (Oct) | 10.94
| New | BAA12 | A | A | BAA12-27 | 16 | 2022-10-28 14:00 | 44862.5833 | 2022-11-05 04:00 | 44870.1667 | 0.45 | ELECTRICITY | TIDE O , N/A | 6G |  | Plate | Block | Completed | 0.514125 | 1.436063 | 0.9225 | 81.98 | 22 | 744 | 182 | 182 | 12.8655 | 43.461 | 30.5955 | 8.753125 | 10.1475 | 42.54 | B | 2022-10 (Oct) | 11.26
| New | BAA23 | A | A | BAA23-24 | 14 | 2022-09-29 00:40 | 44833.0278 | 2022-10-02 04:10 | 44836.1736 | 0.373 | CHMB CNT | HEAT , N/A | 6G |  | Block | Block | Completed | 1.193333 | 1.469087 | 0.27602 | 28.17 | 0 | 744 | 75.3 | 75.5 | 33.05526 | 44.015865 | 10.960605 | 9.289285 | 12.211428 | 45.06 | B | 2022-10 (Oct) | 9.8
| New | BAA23 | A | A | BAA23-25 | 4 | 2022-10-04 18:20 | 44838.7639 | 2022-10-08 17:20 | 44842.7222 | 1 | G1 | DOT , N/A | 6G |  | Plate | Block | Completed | 0.615 | 1.8225 | 1.21 | 95 | 62.17 | 744 | 95 | 95 | 16.4 | 51.29 | 34.89 | 18.545 | 19.315 | 42.73 | B | 2022-10 (Oct) | 12.74
| New | BAA23 | A | A | BAA23-26 | 10 | 2022-10-09 01:10 | 44843.0486 | 2022-10-11 04:10 | 44845.1736 | 1 | ON TIME | HEAT , N/A | 6G |  | Plate | Block | Completed | 1.947 | 2.52 | 0.57 | 51 | 7.83 | 744 | 51 | 51 | 55.7 | 78.185 | 22.485 | 11.361 | 13.634 | 45.51 | B | 2022-10 (Oct) | 11.18
| New | BAA23 | A | A | BAA23-27 | 11 | 2022-10-11 14:20 | 44845.5972 | 2022-10-13 04:20 | 44847.1806 | 1 | ON TIME | HEAT , N/A | 6G |  | Plate | Block | Failed | 1.390909 | 1.794545 | 0.4 | 38 | 10.17 | 744 | 38 | 38 | 39 | 55.075 | 16.075 | 10.614545 | 12.628181 | 45.19 | B | 2022-10 (Oct) | 10.53
| New | BAA23 | A | A | BAA23-28 | 4 | 2022-10-13 12:10 | 44847.5069 | 2022-10-18 16:10 | 44852.6736 | 1 | ON TIME | TIDE O , N/A | 6G |  | Block | Block | Completed | 2.345 | 3.9525 | 1.61 | 124 | 7.83 | 744 | 124 | 124 | 56.73 | 100 | 43.27 | 18.11 | 18.5625 | 41.38 | B | 2022-10 (Oct) | 12.9
| New | BAA23 | A | A | BAA23-29 | 10 | 2022-10-19 18:50 | 44853.7847 | 2022-10-21 15:50 | 44855.6597 | 1 | POWER PROBLEM | HEAT , N/A | 6G |  | Plate | Block | Failed | 1.849 | 2.232 | 0.38 | 45 | 26.67 | 744 | 45 | 45 | 48.85 | 66.08 | 17.23 | 10.502 | 13.237 | 43.4 | B | 2022-10 (Oct) | 8.44
| New | BBA46 | B | A | BBA46-20 | 11 | 2022-10-13 14:15 | 44847.5938 | 2022-10-17 09:15 | 44851.3854 | 1 | ON TIME | HEAT , N/A | 6G |  | Plate | Block | Completed | 1.975454 | 3.066363 | 1.09 | 91 | 9.25 | 744 | 91 | 91 | 59.68 | 100.99 | 41.31 | 11.286363 | 13.06 | 46.83 | B | 2022-10 (Oct) | 11.98
| New | BBA46 | B | A | BBA46-21 | 4 | 2022-10-17 18:10 | 44851.7569 | 2022-10-22 18:40 | 44856.7778 | 1 | ON TIME | TIDE O , N/A | 6G |  | Plate | Block | Completed | 0.45 | 2.29 | 1.84 | 120.5 | 8.92 | 744 | 120.3 | 120.5 | 11.98 | 58.495 | 46.515 | 17.48 | 18.6975 | 40.79 | B | 2022-10 (Oct) | 15.27
| New | BBA46 | B | A | BBA46-22 | 16 | 2022-10-23 04:30 | 44857.1875 | 2022-10-26 19:15 | 44860.8021 | 1 | ON TIME | F2 , N/A | 6G |  | Plate | Block | Completed | 1.525625 | 2.614375 | 1.09 | 86.75 | 9.83 | 744 | 86.45 | 86.75 | 37.14 | 70.76 | 33.62 | 9.03625 | 9.51 | 41.9 | B | 2022-10 (Oct) | 12.45
| New | BBA46 | B | A | BBA46-23 | 16 | 2022-10-27 05:30 | 44861.2292 | 2022-11-02 05:30 | 44867.2292 | 0.795 | ON TIME | HEAT , N/A | 6G |  | Plate | Block | Completed | 0.984309 | 2.494313 | 1.5105 | 114.48 | 10.25 | 744 | 144 | 144 | 20.70975 | 63.413175 | 42.703425 | 8.226875 | 9.0625 | 39.03 | B | 2022-10 (Oct) | 13.19
| New | AG15 |  | G | AG15-10 | 15 | 2022-09-30 22:30 | 44834.9375 | 2022-10-04 18:00 | 44838.75 | 0.984 | HLD CLN | OP ER , N/A | 6G |  | Plate | Block | Completed | 1.34152 | 2.55184 | 1.21032 | 90 | 0 | 744 | 91.3 | 91.5 | 39.33048 | 79.47768 | 40.1472 | 9.402666 | 11.881333 | 46.2 | A | 2022-10 (Oct) | 13.44
| New | AG15 |  | G | AG15-11 | 15 | 2022-10-05 08:50 | 44839.3681 | 2022-10-07 03:50 | 44841.1597 | 1 | MW | HEAT , N/A | 6G |  | Plate | Block | Failed | 1.235333 | 1.730666 | 0.5 | 43 | 14.83 | 744 | 43 | 43 | 28.96 | 44.59 | 15.63 | 8.504 | 10.285333 | 40.89 | A | 2022-10 (Oct) | 11.4
| New | AG15 |  | G | AG15-12 | 20 | 2022-10-07 15:20 | 44841.6389 | 2022-10-15 15:20 | 44849.6389 | 1 | ON TIME | TIDE O , V LEAK | 6G | Minor | Plate | Block | Completed | 0.8405 | 3.3 | 2.46 | 192 | 11.5 | 744 | 192 | 192 | 24.11 | 106.775 | 82.665 | 8.425 | 9.193 | 44.55 | A | 2022-10 (Oct) | 12.81
| New | AG15 |  | G | AG15-13 | 16 | 2022-10-16 02:00 | 44850.0833 | 2022-10-25 16:00 | 44859.6667 | 1 | ON TIME | TIDE O , N/A | 6G |  | Plate | Block | Completed | 0.9075 | 4.009375 | 3.1 | 230 | 10.67 | 744 | 230 | 230 | 23.9 | 118.075 | 94.175 | 9.1075 | 9.981875 | 43.06 | A | 2022-10 (Oct) | 13.48
| New | AG15 |  | G | AG15-14 | 16 | 2022-10-26 01:40 | 44860.0694 | 2022-11-04 04:40 | 44869.1944 | 0.65 | ON TIME | TIDE O , N/A | 6G |  | Plate | Block | Completed | 1.150906 | 2.870969 | 1.7225 | 142.32 | 9.67 | 744 | 219 | 219 | 27.3715 | 81.31175 | 53.94025 | 8.53125 | 10.0175 | 41.73 | A | 2022-10 (Oct) | 12.1
| Old | BBE26 | B | E | BBE26-24 | 16 | 2022-10-31 05:50 | 44865.2431 | 2022-11-07 15:10 | 44872.6319 | 0.102 | ON TIME | W LINE , N/A | 6G |  | Plate | Block | Completed | 0.079751 | 0.311291 | 0.23154 | 18.15 | 10.33 | 744 | 177.2 | 177.33 | 2.12772 | 9.64512 | 7.5174 | 9.365 | 9.88875 | 43.45 | B | 2022-10 (Oct) | 12.8
| New | BBC48 | B | C | BBC48-14 | 9 | 2022-09-26 12:50 | 44830.5347 | 2022-10-07 03:50 | 44841.1597 | 0.58 | FS2 | TIDE O , N/A | 6G |  | Block | Block | Completed | 1.731622 | 3.380111 | 1.6472 | 147.83 | 0 | 744 | 255 | 255 | 42.514 | 97.8837 | 55.3697 | 12.162222 | 12.896666 | 42.38 | B | 2022-10 (Oct) | 11.14
| New | BBC48 | B | C | BBC48-15 | 10 | 2022-10-07 16:10 | 44841.6736 | 2022-10-12 16:10 | 44846.6736 | 1 | HLD CLN | HEAT , DOT | 6G |  | Block | Block | Completed | 2.708 | 3.948 | 1.24 | 120 | 12.33 | 744 | 120 | 120 | 81.16 | 135.075 | 53.915 | 11.67 | 14.067 | 46.8 | B | 2022-10 (Oct) | 10.33
| New | BBC48 | B | C | BBC48-16 | 10 | 2022-10-13 02:00 | 44847.0833 | 2022-10-20 14:00 | 44854.5833 | 1 | ON TIME | TIDE O , N/A | 6G |  | Block | Makable | Completed | 4.281 | 6.039 | 1.76 | 180 | 9.83 | 744 | 180 | 180 | 102.48 | 164.375 | 61.895 | 10.878 | 12.543 | 42.27 | B | 2022-10 (Oct) | 9.78
| New | BBC48 | B | C | BBC48-17 | 11 | 2022-10-21 03:30 | 44855.1458 | 2022-10-23 11:30 | 44857.4792 | 1 | HLD CLN | HEAT , N/A | 6G |  | Plate | Block | Failed | 1.617272 | 2.091818 | 0.47 | 56 | 13.5 | 744 | 56 | 56 | 49.27 | 71.81 | 22.54 | 11.438181 | 12.957272 | 46.88 | B | 2022-10 (Oct) | 8.39
| New | BBC49 | B | C | BBC49-15 | 4 | 2022-09-30 11:19 | 44834.4715 | 2022-10-07 08:50 | 44841.3681 | 0.923 | POWER PROBLEM | TIDE O , N/A | 7G |  | Plate | Block | Completed | 0.706095 | 2.471333 | 1.76293 | 152.83 | 0 | 744 | 165.31 | 165.52 | 19.7522 | 70.30491 | 50.55271 | 18.645 | 19.155 | 42.67 | B | 2022-10 (Oct) | 11.6
| New | BBC49 | B | C | BBC49-16 | 4 | 2022-10-07 17:40 | 44841.7361 | 2022-10-11 22:10 | 44845.9236 | 1 | POWER PROBLEM | DLC BLB , N/A | 7G |  | Block | Block | Completed | 2.665 | 3.8725 | 1.21 | 100.5 | 8.83 | 744 | 100.3 | 100.5 | 68.98 | 103.54 | 34.56 | 18.7775 | 19.055 | 42.7 | B | 2022-10 (Oct) | 11.94
| New | BBC49 | B | C | BBC49-17 | 4 | 2022-10-12 05:30 | 44846.2292 | 2022-10-18 21:30 | 44852.8958 | 1 | ON TIME | TIDE O , N/A | 7G |  | Plate | Block | Completed | 0.4075 | 2.39 | 1.98 | 160 | 7.33 | 744 | 160 | 160 | 12.15 | 63.575 | 51.425 | 18.18 | 18.705 | 41.63 | B | 2022-10 (Oct) | 12.38
| New | BBC49 | B | C | BBC49-18 | 4 | 2022-10-19 14:22 | 44853.5986 | 2022-10-23 08:22 | 44857.3486 | 1 | POWER PROBLEM | HEAT , N/A | 7G |  | Plate | Block | Completed | 0.7025 | 1.8575 | 1.16 | 90 | 16.87 | 744 | 90 | 90 | 18.27 | 48.275 | 30.005 | 17.7025 | 18.6975 | 41.06 | B | 2022-10 (Oct) | 12.89
| New | BAB37 | A | B | BAB37-27 | 4 | 2022-10-05 03:50 | 44839.1597 | 2022-10-11 03:50 | 44845.1597 | 1 | ON TIME | TIDE O , N/A | 6G |  | Plate | Block | Completed | 0.6325 | 2.615 | 1.98 | 144 | 11.08 | 744 | 144 | 144 | 17.9 | 73.155 | 55.255 | 18.735 | 19.2475 | 42.87 | B | 2022-10 (Oct) | 13.75
| New | BAB37 | A | B | BAB37-28 | 4 | 2022-10-11 17:00 | 44845.7083 | 2022-10-17 15:00 | 44851.625 | 1 | HLM LT | TIDE O , N/A | 6G |  | Plate | Block | Completed | 0.51 | 2.5025 | 1.99 | 142 | 13.17 | 744 | 142 | 142 | 13.66 | 63.535 | 49.875 | 17.87 | 18.4575 | 40.99 | B | 2022-10 (Oct) | 14.01
| New | BAB37 | A | B | BAB37-29 | 4 | 2022-10-20 18:10 | 44854.7569 | 2022-10-25 18:10 | 44859.7569 | 1 | POWER PROBLEM | TIDE O , N/A | 6G |  | Plate | Block | Completed | 0.485 | 2.15 | 1.67 | 120 | 75.17 | 744 | 120 | 120 | 14.09 | 61.18 | 47.09 | 18.4525 | 19.3275 | 42.64 | B | 2022-10 (Oct) | 13.92
| New | BAB37 | A | B | BAB37-30 | 15 | 2022-10-26 03:30 | 44860.1458 | 2022-10-27 19:35 | 44861.816 | 1 | ON TIME | MOVE , N/A | 6G |  | Plate | Block | Failed | 1.721333 | 2.082 | 0.36 | 40.08 | 9.33 | 744 | 40.5 | 40.08 | 42.09 | 55.48 | 13.39 | 8.675333 | 10.696 | 42.15 | B | 2022-10 (Oct) | 8.98
| New | BAB37 | A | B | BAB37-31 | 16 | 2022-10-28 05:30 | 44862.2292 | 2022-10-30 19:55 | 44864.8299 | 1 | ON TIME | M.O.T , N/A | 6G |  | Plate | Block | Completed | 1.74 | 2.416875 | 0.68 | 62.42 | 9.92 | 744 | 62.25 | 62.42 | 45.21 | 68.215 | 23.005 | 8.819375 | 10.725625 | 43.88 | B | 2022-10 (Oct) | 10.89
| New | BAB37 | A | B | BAB37-32 | 16 | 2022-10-31 04:20 | 44865.1806 | 2022-11-03 11:00 | 44868.4583 | 0.25 | ON TIME | M.O.T , N/A | 6G |  | Plate | Block | Completed | 0.406719 | 0.622344 | 0.215 | 19.65 | 8.42 | 744 | 78.4 | 78.67 | 10.48 | 17.995 | 7.515 | 8.441875 | 10.91125 | 43.41 | B | 2022-10 (Oct) | 10.93
| New | BAC13 | A | C | BAC13-28 | 4 | 2022-09-28 15:05 | 44832.6285 | 2022-10-05 17:05 | 44839.7118 | 0.665 | ON TIME | TIDE O , N/A | 7G |  | Plate | Block | Completed | 0.354113 | 1.577713 | 1.2236 | 113.08 | 0 | 744 | 170 | 170 | 10.241 | 46.8692 | 36.6282 | 18.74 | 19.7975 | 43.47 | B | 2022-10 (Oct) | 10.82
| New | BAC13 | A | C | BAC13-29 | 4 | 2022-10-06 04:00 | 44840.1667 | 2022-10-10 13:00 | 44844.5417 | 1 | ON TIME | MAINTENANCE , N/A | 7G |  | Plate | Block | Completed | 0.3225 | 1.505 | 1.18 | 105 | 10.92 | 744 | 105 | 105 | 8.96 | 40.24 | 31.28 | 17.7125 | 18.41 | 40.76 | B | 2022-10 (Oct) | 11.24
| New | BAC13 | A | C | BAC13-30 | 11 | 2022-10-11 05:05 | 44845.2118 | 2022-10-18 05:05 | 44852.2118 | 1 | GENERAL MAINTENANCE | TIDE O , N/A | 6G |  | Plate | Block | Completed | 1.373636 | 3.220909 | 1.85 | 168 | 16.08 | 744 | 168 | 168 | 41.64 | 113.965 | 72.325 | 11.04909 | 13.205454 | 47.09 | B | 2022-10 (Oct) | 11.01
| New | BBC50 | B | C | BBC50-16 | 4 | 2022-09-30 04:20 | 44834.1806 | 2022-10-07 17:20 | 44841.7222 | 0.891 | MW | TIDE O , N/A | 7G |  | Plate | Block | Completed | 0.539055 | 2.363378 | 1.82655 | 161.33 | 0 | 744 | 181 | 181 | 14.0778 | 71.079525 | 57.001725 | 18.69 | 19.31 | 42.88 | B | 2022-10 (Oct) | 11.33
| New | BBC50 | B | C | BBC50-17 | 11 | 2022-10-20 23:45 | 44854.9896 | 2022-10-23 08:15 | 44857.3438 | 1 | G1 | HEAT , N/A | 7G |  | Plate | Block | Completed | 1.960909 | 2.503636 | 0.54 | 56.5 | 318.42 | 744 | 56.3 | 56.5 | 55.31 | 77.555 | 22.245 | 10.880909 | 12.623636 | 45.5 | B | 2022-10 (Oct) | 9.56
| New | BBC50 | B | C | BBC50-18 | 16 | 2022-10-23 17:30 | 44857.7292 | 2022-10-31 07:30 | 44865.3125 | 1 | ON TIME | TIDE O , N/A | 6G |  | Plate | Block | Completed | 1.005625 | 3.355 | 2.35 | 182 | 9.25 | 744 | 182 | 182 | 24.31 | 96.03 | 71.72 | 8.82875 | 9.455 | 41.29 | B | 2022-10 (Oct) | 12.86
| New | BBC50 | B | C | BBC50-19 | 15 | 2022-10-31 16:00 | 44865.6667 | 2022-11-08 04:00 | 44873.1667 | 0.044 | ON TIME | TIDE O , N/A | 6G |  | Plate | Block | Completed | 0.034848 | 0.133525 | 0.09856 | 7.98 | 8.5 | 744 | 180 | 180 | 0.67408 | 3.2956 | 2.62152 | 8.067333 | 8.948666 | 37.18 | B | 2022-10 (Oct) | 12.44
| Old | BBA23 | B | A | BBA23-7 | 16 | 2022-10-24 17:10 | 44858.7153 | 2022-10-31 05:10 | 44865.2153 | 1 | POWER PROBLEM | HEAT , N/A | 6G |  | Plate | Block | Completed | 1.41125 | 3.41375 | 2 | 156 | 569.17 | 744 | 156 | 156 | 31.84 | 91.89 | 60.05 | 8.39875 | 9.348125 | 40.05 | B | 2022-10 (Oct) | 12.82
| Old | BBA23 | B | A | BBA23-8 | 20 | 2022-10-31 18:40 | 44865.7778 | 2022-11-08 16:40 | 44873.6944 | 0.028 | PLN NS | TIDE O , N/A | 6G |  | Plate | Block | Completed | 0.024892 | 0.095522 | 0.07056 | 5.32 | 13.5 | 744 | 190 | 190 | 0.66108 | 3.01518 | 2.3541 | 8.3445 | 8.9 | 43.5 | B | 2022-10 (Oct) | 13.26
| New | BBB3 | B | B | BBB3-16 | 4 | 2022-09-27 14:30 | 44831.6042 | 2022-10-02 16:30 | 44836.6875 | 0.332 | ON TIME | TIDE O , N/A | 7G |  | Plate | Block | Completed | 0.17347 | 0.57768 | 0.40504 | 40.5 | 0 | 744 | 122 | 122 | 5.33524 | 16.9901 | 11.65486 | 18.815 | 19.61 | 43.36 | B | 2022-10 (Oct) | 10
| New | BBB3 | B | B | BBB3-17 | 4 | 2022-10-03 18:30 | 44837.7708 | 2022-10-07 22:30 | 44841.9375 | 1 | G1 | MWC , N/A | 7G |  | Plate | Block | Completed | 0.465 | 1.57 | 1.11 | 100 | 26 | 744 | 100 | 100 | 13.19 | 43.645 | 30.455 | 18.27 | 18.8425 | 41.89 | B | 2022-10 (Oct) | 11.1
| New | BBB3 | B | B | BBB3-18 | 4 | 2022-10-13 01:40 | 44847.0694 | 2022-10-18 22:40 | 44852.9444 | 1 | G1 | TIDE O , N/A | 7G |  | Plate | Block | Completed | 0.385 | 2.3125 | 1.93 | 141 | 123.17 | 744 | 141 | 141 | 10.88 | 59.61 | 48.73 | 17.6525 | 18.5275 | 40.81 | B | 2022-10 (Oct) | 13.69
| New | BBB3 | B | B | BBB3-19 | 4 | 2022-10-19 15:15 | 44853.6354 | 2022-10-26 05:15 | 44860.2188 | 1 | G1 | TIDE O , N/A | 7G |  | Plate | Block | Completed | 1.9625 | 3.6225 | 1.66 | 158 | 16.58 | 744 | 158 | 158 | 46.13 | 90.28 | 44.15 | 17.495 | 18.4175 | 40.53 | B | 2022-10 (Oct) | 10.51
| New | BBB3 | B | B | BBB3-20 | 16 | 2022-10-26 14:40 | 44860.6111 | 2022-11-01 23:21 | 44866.9729 | 0.847 | ON TIME | ARC , N/A | 6G |  | Plate | Block | Completed | 1.07569 | 2.488063 | 1.41449 | 129.32 | 9.42 | 744 | 152.41 | 152.68 | 26.5958 | 72.897055 | 46.301255 | 8.773125 | 10.001875 | 42.31 | B | 2022-10 (Oct) | 10.94
| New | BBB18 | B | B | BBB18-14 | 15 | 2022-09-28 02:40 | 44832.1111 | 2022-10-06 10:40 | 44840.4444 | 0.653 | ON TIME | TIDE O , N/A | 6G |  | Block | Makable | Completed | 3.177062 | 4.424728 | 1.24723 | 130.67 | 0 | 744 | 200 | 200 | 86.5225 | 133.19241 | 46.66991 | 9.193333 | 11.496666 | 44.98 | B | 2022-10 (Oct) | 9.55
| New | BBB18 | B | B | BBB18-15 | 4 | 2022-10-07 00:40 | 44841.0278 | 2022-10-11 03:00 | 44845.125 | 1 | HOLDER CLEANING | W LINE , N/A | 6G |  | Plate | Block | Completed | 1.965 | 3.095 | 1.13 | 98.33 | 14 | 744 | 98.2 | 98.33 | 51.26 | 82.98 | 31.72 | 18.635 | 19.18 | 42.67 | B | 2022-10 (Oct) | 11.49
| New | BBB18 | B | B | BBB18-16 | 11 | 2022-10-12 03:40 | 44846.1528 | 2022-10-19 21:40 | 44853.9028 | 1 | SECTION WATER LINE | TIDE O , N/A | 6G |  | Block | Makable | Completed | 4.946363 | 6.796363 | 1.85 | 186 | 24.67 | 744 | 186 | 186 | 124.36 | 190.47 | 66.11 | 10.796363 | 11.706363 | 43.15 | B | 2022-10 (Oct) | 9.95
| New | BBB18 | B | B | BBB18-17 | 4 | 2022-10-20 17:30 | 44854.7292 | 2022-10-25 22:55 | 44859.9549 | 1 | POWER PROBLEM | TIDE O , N/A | 6G |  | Plate | Block | Completed | 0.5975 | 2.055 | 1.46 | 125.42 | 19.83 | 744 | 125.25 | 125.42 | 14.46 | 49.655 | 35.195 | 16.585 | 18.3825 | 39.41 | B | 2022-10 (Oct) | 11.56
| New | BBB18 | B | B | BBB18-18 | 16 | 2022-10-26 13:30 | 44860.5625 | 2022-11-03 16:30 | 44868.6875 | 0.669 | HLM LT | TIDE O , N/A | 6G |  | Plate | Block | Completed | 0.822452 | 2.359061 | 1.5387 | 130.48 | 14.58 | 744 | 195 | 195 | 20.49147 | 69.626175 | 49.134705 | 8.90125 | 9.72375 | 42.02 | B | 2022-10 (Oct) | 11.79
| New | AG2 |  | G | AG2-8 | 16 | 2022-10-01 03:50 | 44835.1597 | 2022-10-08 16:50 | 44842.7014 | 1 | HLD CLN | TIDE O , V LEAK | 6G | Minor | Plate | Block | Completed | 1.21625 | 3.595625 | 2.38 | 181 | 3.83 | 744 | 181 | 181 | 27.02 | 93.875 | 66.855 | 8.5075 | 9.161875 | 40.04 | A | 2022-10 (Oct) | 13.15
| New | AG2 |  | G | AG2-9 | 9 | 2022-10-09 02:30 | 44843.1042 | 2022-10-15 15:30 | 44849.6458 | 1 | ON TIME | HEAT , N/A | 6G |  | Plate | Block | Completed | 1.201111 | 3.156666 | 1.96 | 157 | 9.67 | 744 | 157 | 157 | 29.04 | 88.365 | 59.325 | 11.656666 | 13.097777 | 42.03 | A | 2022-10 (Oct) | 12.48
| New | AG2 |  | G | AG2-10 | 16 | 2022-10-16 04:40 | 44850.1944 | 2022-10-19 09:40 | 44853.4028 | 1 | CHMB CNT | HEAT , N/A | 6G |  | Plate | Block | Completed | 0.648125 | 1.67375 | 1.03 | 77 | 13.17 | 744 | 77 | 77 | 16.86 | 44.785 | 27.925 | 8.96375 | 9.649375 | 42.07 | A | 2022-10 (Oct) | 13.25
| New | AG2 |  | G | AG2-11 | 16 | 2022-10-19 23:45 | 44853.9896 | 2022-10-29 04:45 | 44863.1979 | 1 | HLD CLN | TIDE O , N/A | 6G |  | Plate | Block | Completed | 1.21 | 4.090625 | 2.88 | 221 | 14.08 | 744 | 221 | 221 | 28.88 | 112.815 | 83.935 | 8.723125 | 9.56875 | 41.27 | A | 2022-10 (Oct) | 13.03
| New | AG2 |  | G | AG2-12 | 20 | 2022-10-30 05:00 | 44864.2083 | 2022-11-06 17:00 | 44871.7083 | 0.239 | W LINE | TIDE O , N/A | 6G |  | Plate | Block | Completed | 0.205899 | 0.78404 | 0.57838 | 42.98 | 24.25 | 744 | 180 | 180 | 5.22693 | 22.79582 | 17.56889 | 8.1295 | 8.8755 | 42.87 | A | 2022-10 (Oct) | 13.44
| New | AG19 |  | G | AG19-11 | 13 | 2022-09-24 20:50 | 44828.8681 | 2022-10-02 13:50 | 44836.5764 | 0.204 | ON TIME | TIDE O , N/A | 6G |  | Plate | Block | Completed | 0.274145 | 0.715883 | 0.44268 | 37.83 | 0 | 744 | 185 | 185 | 8.55372 | 25.04406 | 16.49034 | 9.675384 | 14.026923 | 47.28 | A | 2022-10 (Oct) | 11.73
| New | AG19 |  | G | AG19-12 | 12 | 2022-10-03 00:55 | 44837.0382 | 2022-10-10 12:55 | 44844.5382 | 1 | ON TIME | TIDE O , N/A | 6G |  | Plate | Block | Completed | 1.479166 | 3.6525 | 2.17 | 180 | 11.08 | 744 | 180 | 180 | 46.52 | 123.9 | 77.38 | 11.975 | 12.633333 | 48.1 | A | 2022-10 (Oct) | 12.06
| New | AG19 |  | G | AG19-13 | 10 | 2022-10-11 01:15 | 44845.0521 | 2022-10-19 05:15 | 44853.2188 | 1 | HLD CLN | TIDE O , N/A | 6G |  | Plate | Block | Completed | 1.773 | 4.424 | 2.65 | 196 | 12.33 | 744 | 196 | 196 | 51.04 | 133.83 | 82.79 | 11.29 | 14.184 | 45.51 | A | 2022-10 (Oct) | 13.52
| New | AG19 |  | G | AG19-14 | 19 | 2022-10-19 18:00 | 44853.75 | 2022-10-29 01:20 | 44863.0556 | 1 | HLD CLN | TIDE O , N/A | 6G |  | Plate | Block | Completed | 0.916315 | 3.821052 | 2.9 | 223.33 | 12.75 | 744 | 223.2 | 223.33 | 23.88 | 113.2 | 89.32 | 8.388421 | 9.207894 | 43.23 | A | 2022-10 (Oct) | 12.99
| New | AG19 |  | G | AG19-15 | 16 | 2022-10-30 01:00 | 44864.0417 | 2022-11-02 07:00 | 44867.2917 | 0.602 | W LINE | M.O.T , N/A | 6G |  | Plate | Block | Completed | 0.391676 | 1.013994 | 0.62006 | 46.98 | 23.67 | 744 | 78 | 78 | 9.632 | 25.18166 | 15.54966 | 8.469375 | 9.5025 | 40.54 | A | 2022-10 (Oct) | 13.21
| New | AG20 |  | G | AG20-8 | 12 | 2022-09-24 06:50 | 44828.2847 | 2022-10-01 07:15 | 44835.3021 | 0.043 | MW | M.O.T , N/A | 6G |  | Plate | Block | Completed | 0.023793 | 0.121654 | 0.09804 | 7.25 | 0 | 744 | 168.25 | 168.42 | 0.71896 | 3.883975 | 3.165015 | 9.6725 | 13.903333 | 45.28 | A | 2022-10 (Oct) | 13.54
| New | BAA23 | A | A | BAA23-30 | 15 | 2022-10-22 01:15 | 44856.0521 | 2022-10-27 08:45 | 44861.3646 | 1 | ON TIME | M.O.T , N/A | 6G |  | Block | Block | Completed | 2.028666 | 3.426666 | 1.4 | 127.5 | 9.42 | 744 | 127.3 | 127.5 | 55.22 | 107.99 | 52.77 | 8.89 | 11.66 | 44.68 | B | 2022-10 (Oct) | 10.98
| New | BAA23 | A | A | BAA23-31 | 14 | 2022-10-27 16:30 | 44861.6875 | 2022-11-01 21:30 | 44866.8958 | 0.828 | MW | F2 , N/A | 6G |  | Plate | Block | Completed | 1.19232 | 2.39292 | 1.2006 | 103.48 | 7.75 | 744 | 125 | 125 | 27.4896 | 65.65212 | 38.16252 | 8.592857 | 10.984285 | 41 | B | 2022-10 (Oct) | 11.6
| New | BAA28 | A | A | BAA28-23 | 11 | 2022-10-09 23:10 | 44843.9653 | 2022-10-15 16:50 | 44849.7014 | 1 | HLM LT | HEAT , N/A | 6G |  | Block | Block | Completed | 2.121818 | 3.57 | 1.45 | 137.67 | 215.17 | 744 | 137.4 | 137.67 | 53.06 | 101.345 | 48.285 | 10.174545 | 12.121818 | 43.14 | B | 2022-10 (Oct) | 10.53
| New | BAA28 | A | A | BAA28-24 | 4 | 2022-10-16 00:50 | 44850.0347 | 2022-10-21 02:50 | 44855.1181 | 1 | ON TIME | TIDE O , N/A | 6G |  | Plate | Block | Completed | 1.9875 | 3.4425 | 1.46 | 122 | 8 | 744 | 122 | 122 | 53.53 | 97.385 | 43.855 | 18.97 | 19.7975 | 43.74 | B | 2022-10 (Oct) | 11.89
| New | BAA28 | A | A | BAA28-25 | 9 | 2022-10-21 15:35 | 44855.6493 | 2022-10-27 04:35 | 44861.191 | 1 | HLD CLN | TIDE O , N/A | 6G |  | Block | Block | Completed | 3.278888 | 4.728888 | 1.45 | 133 | 12.75 | 744 | 133 | 133 | 81.72 | 128.14 | 46.42 | 10.908888 | 14.474444 | 43.35 | B | 2022-10 (Oct) | 10.9
| New | BAA28 | A | A | BAA28-26 | 16 | 2022-10-27 12:20 | 44861.5139 | 2022-11-04 04:20 | 44869.1806 | 0.585 | ON TIME | TIDE O , N/A | 6G |  | Plate | Block | Completed | 0.997425 | 2.266509 | 1.26945 | 107.65 | 7.75 | 744 | 184 | 184 | 24.3594 | 67.79565 | 43.43625 | 8.746875 | 9.981875 | 42.26 | B | 2022-10 (Oct) | 11.79
| New | BAA37 | A | A | BAA37-24 | 4 | 2022-09-23 16:00 | 44827.6667 | 2022-10-01 16:00 | 44835.6667 | 0.083 | ON TIME | TIDE O , N/A | 7G |  | Plate | Block | Completed | 0.054988 | 0.241738 | 0.18675 | 16 | 0 | 744 | 192 | 192 | 1.52637 | 6.915145 | 5.388775 | 18.5225 | 19.005 | 42.36 | B | 2022-10 (Oct) | 11.72
| New | BAA37 | A | A | BAA37-25 | 16 | 2022-10-04 17:40 | 44838.7361 | 2022-10-12 05:40 | 44846.2361 | 1 | G1 | TIDE O , N/A | 6G |  | Plate | Block | Completed | 1.848125 | 3.936875 | 2.09 | 180 | 73.67 | 744 | 180 | 180 | 43.25 | 111.275 | 68.025 | 8.54375 | 9.8925 | 41.49 | B | 2022-10 (Oct) | 11.61
| New | BAA37 | A | A | BAA37-26 | 14 | 2022-10-12 13:40 | 44846.5694 | 2022-10-20 04:40 | 44854.1944 | 1 | ON TIME | TIDE O , N/A | 6G |  | Block | Makable | Completed | 3.579285 | 5.655 | 2.08 | 183 | 8 | 744 | 183 | 183 | 94.3 | 166.51 | 72.21 | 9.161428 | 11.925 | 44.26 | B | 2022-10 (Oct) | 11.37
| New | BAA37 | A | A | BAA37-27 | 4 | 2022-10-20 12:50 | 44854.5347 | 2022-10-25 16:20 | 44859.6806 | 1 | ON TIME | TIDE O , N/A | 6G |  | Plate | Block | Completed | 0.7175 | 2.395 | 1.68 | 123.5 | 8.17 | 744 | 123.3 | 123.5 | 18.11 | 63.065 | 44.955 | 17.585 | 18.545 | 40.75 | B | 2022-10 (Oct) | 13.52
| New | BAA37 | A | A | BAA37-28 | 16 | 2022-10-26 00:50 | 44860.0347 | 2022-11-03 03:50 | 44868.1597 | 0.734 | ON TIME | TIDE O , N/A | 6G |  | Plate | Block | Completed | 0.991818 | 2.629096 | 1.63682 | 143.15 | 8.5 | 744 | 195 | 195 | 24.16328 | 76.92687 | 52.76359 | 9.0275 | 9.605625 | 42.03 | B | 2022-10 (Oct) | 11.44
| New | BAA39 | A | A | BAA39-17 | 4 | 2022-10-09 17:00 | 44843.7083 | 2022-10-14 17:00 | 44848.7083 | 1 | POWER PROBLEM | TIDE O , N/A | 6G |  | Plate | Block | Completed | 0.3075 | 1.9175 | 1.61 | 120 | 209 | 744 | 120 | 120 | 9.31 | 53.045 | 43.735 | 18.54 | 19.1625 | 42.56 | B | 2022-10 (Oct) | 13.42
| New | BAA39 | A | A | BAA39-18 | 4 | 2022-10-15 00:20 | 44849.0139 | 2022-10-20 00:20 | 44854.0139 | 1 | ON TIME | TIDE O , N/A | 6G |  | Plate | Block | Completed | 0.515 | 2.1025 | 1.59 | 120 | 7.33 | 744 | 120 | 120 | 14.99 | 58.835 | 43.845 | 18.37 | 18.99 | 42.18 | B | 2022-10 (Oct) | 13.17
| New | BAA39 | A | A | BAA39-19 | 4 | 2022-10-20 08:30 | 44854.3542 | 2022-10-25 16:30 | 44859.6875 | 1 | ON TIME | TIDE O , N/A | 6G |  | Plate | Block | Completed | 0.4225 | 2.0725 | 1.65 | 128 | 8.17 | 744 | 128 | 128 | 12.27 | 53.835 | 41.565 | 17.305 | 18.9125 | 40.82 | B | 2022-10 (Oct) | 12.89
| New | BAA39 | A | A | BAA39-20 | 12 | 2022-10-26 01:45 | 44860.0729 | 2022-10-31 04:45 | 44865.1979 | 1 | ON TIME | TIDE O , N/A | 6G |  | Plate | Block | Completed | 0.996666 | 2.601666 | 1.61 | 123 | 9.25 | 744 | 123 | 123 | 25.62 | 76.885 | 51.265 | 10.385833 | 11.079166 | 43.71 | B | 2022-10 (Oct) | 13.01
| New | BAA39 | A | A | BAA39-21 | 19 | 2022-10-31 14:20 | 44865.5972 | 2022-11-01 20:20 | 44866.8472 | 0.322 | ON TIME | MOVE , N/A | 6G |  | Plate | Block | Failed | 0.313696 | 0.379112 | 0.0644 | 9.65 | 9.58 | 744 | 30 | 30 | 7.96628 | 11.69504 | 3.72876 | 8.32 | 9.118421 | 42.87 | B | 2022-10 (Oct) | 7
| New | BBD5 | B | D | BBD5-20 | 4 | 2022-09-28 19:45 | 44832.8229 | 2022-10-04 18:45 | 44838.7812 | 0.635 | ON TIME | TIDE O , N/A | 7G |  | Plate | Block | Completed | 0.385763 | 1.471613 | 1.08585 | 90.75 | 0 | 744 | 143 | 143 | 9.68375 | 38.735 | 29.05125 | 17.9 | 17.99 | 40.5 | B | 2022-10 (Oct) | 11.96
| New | BBD5 | B | D | BBD5-21 | 4 | 2022-10-05 04:00 | 44839.1667 | 2022-10-11 05:00 | 44845.2083 | 1 | ON TIME | TIDE O , N/A | 6G |  | Plate | Block | Completed | 0.3475 | 2.3475 | 2 | 145 | 9.25 | 744 | 145 | 145 | 10.92 | 63.89 | 52.97 | 18.6725 | 19.0575 | 42.58 | B | 2022-10 (Oct) | 13.79
| New | BBA5 | B | A | BBA5-18 | 4 | 2022-10-14 17:10 | 44848.7153 | 2022-10-21 16:40 | 44855.6944 | 1 | ON TIME | TIDE O , N/A | 6G |  | Plate | Block | Completed | 0.4475 | 2.7375 | 2.29 | 167.5 | 10.67 | 744 | 167.3 | 167.5 | 13.01 | 73.72 | 60.71 | 18.225 | 18.9625 | 41.96 | B | 2022-10 (Oct) | 13.67
| New | BBA5 | B | A | BBA5-19 | 9 | 2022-10-22 02:40 | 44856.1111 | 2022-10-28 08:40 | 44862.3611 | 1 | ON TIME | TIDE O , N/A | 6G |  | Block | Block | Completed | 3.324444 | 4.944444 | 1.62 | 150 | 10 | 744 | 150 | 150 | 89.29 | 145.965 | 56.675 | 12.872222 | 13.44 | 44.57 | B | 2022-10 (Oct) | 10.8
| New | BBA5 | B | A | BBA5-20 | 17 | 2022-10-28 17:40 | 44862.7361 | 2022-11-05 05:40 | 44870.2361 | 0.435 | ON TIME | TIDE O , N/A | 6G |  | Plate | Block | Completed | 0.740267 | 1.647882 | 0.90915 | 78.32 | 9 | 744 | 180 | 180 | 17.5305 | 46.521075 | 28.990575 | 8.424705 | 9.35 | 41.4 | B | 2022-10 (Oct) | 11.61
| New | BBA7 | B | A | BBA7-18 | 4 | 2022-09-30 02:10 | 44834.0903 | 2022-10-08 21:40 | 44842.9028 | 0.897 | ON TIME | TIDE O , N/A | 7G |  | Plate | Block | Completed | 0.446258 | 2.9601 | 2.5116 | 189.67 | 0 | 744 | 211.3 | 211.5 | 12.35169 | 81.541785 | 69.190095 | 17.8275 | 18.74 | 41.25 | B | 2022-10 (Oct) | 13.24
| New | BBA7 | B | A | BBA7-19 | 4 | 2022-10-12 23:50 | 44846.9931 | 2022-10-18 04:50 | 44852.2014 | 1 | CHL | TIDE O , N/A | 7G |  | Plate | Block | Completed | 0.575 | 2.345 | 1.77 | 125 | 98.17 | 744 | 125 | 125 | 13.36 | 58.295 | 44.935 | 16.42 | 17.995 | 38.79 | B | 2022-10 (Oct) | 14.24
| New | BBA7 | B | A | BBA7-20 | 4 | 2022-10-20 15:55 | 44854.6632 | 2022-10-25 16:55 | 44859.7049 | 1 | POWER PROBLEM | TIDE O , N/A | 7G |  | Plate | Block | Completed | 0.5375 | 2.2125 | 1.68 | 121 | 59.08 | 744 | 121 | 121 | 14.73 | 61.08 | 46.35 | 17.9175 | 18.33 | 40.9 | B | 2022-10 (Oct) | 13.8
| New | BBA7 | B | A | BBA7-21 | 16 | 2022-10-26 03:00 | 44860.125 | 2022-11-02 17:00 | 44867.7083 | 0.775 | ON TIME | TIDE O , N/A | 6G |  | Plate | Block | Completed | 0.971172 | 2.788547 | 1.82125 | 140.98 | 10.08 | 744 | 182 | 182 | 26.8925 | 92.09325 | 65.20075 | 8.995625 | 11.07 | 44.97 | B | 2022-10 (Oct) | 12.91
| New | BBE28 | B | E | BBE28-18 | 9 | 2022-09-28 13:30 | 44832.5625 | 2022-10-03 13:30 | 44837.5625 | 0.513 | ON TIME | TIDE O , N/A | 7G |  | Plate | Block | Completed | 0.22914 | 0.99066 | 0.75924 | 61.5 | 0 | 744 | 120 | 120 | 7.37181 | 34.814745 | 27.442935 | 12.362222 | 14.605555 | 46.39 | B | 2022-10 (Oct) | 12.33
| New | BBE28 | B | E | BBE28-19 | 4 | 2022-10-04 01:10 | 44838.0486 | 2022-10-09 05:10 | 44843.2153 | 1 | ON TIME | TIDE O , N/A | 7G |  | Plate | Block | Completed | 0.7125 | 2.44 | 1.73 | 124 | 11.67 | 744 | 124 | 124 | 17.68 | 64.96 | 47.28 | 17.9525 | 18.4725 | 41.1 | B | 2022-10 (Oct) | 13.95
| New | BBE28 | B | E | BBE28-20 | 4 | 2022-10-12 01:10 | 44846.0486 | 2022-10-15 08:25 | 44849.3507 | 1 | G1 | DOT , N/A | 7G |  | Plate | Block | Completed | 0.38 | 1.275 | 0.9 | 79.25 | 68 | 744 | 79.15 | 79.25 | 11.11 | 39.575 | 28.465 | 18.37 | 18.9625 | 42.13 | B | 2022-10 (Oct) | 11.23
| New | BBE28 | B | E | BBE28-21 | 4 | 2022-10-18 11:30 | 44852.4792 | 2022-10-22 16:30 | 44856.6875 | 1 | CHL | DLC BLB , N/A | 7G |  | Block | Block | Completed | 2.6375 | 3.9475 | 1.31 | 101 | 75.08 | 744 | 101 | 101 | 66.09 | 106.24 | 40.15 | 18.52 | 19.055 | 42.41 | B | 2022-10 (Oct) | 12.97
| New | BBE28 | B | E | BBE28-22 | 14 | 2022-10-23 04:30 | 44857.1875 | 2022-10-31 05:00 | 44865.2083 | 1 | PLN NS | TIDE O , N/A | 6G |  | Plate | Block | Completed | 1.171428 | 3.785 | 2.61 | 192.5 | 12 | 744 | 192.3 | 192.5 | 31.14 | 121.6 | 90.46 | 8.971428 | 12.047142 | 43.83 | B | 2022-10 (Oct) | 13.61
| New | BBE28 | B | E | BBE28-23 | 19 | 2022-10-31 13:20 | 44865.5556 | 2022-11-07 16:05 | 44872.6701 | 0.062 | ON TIME | W LINE , N/A | 6G |  | Plate | Block | Completed | 0.043139 | 0.181334 | 0.13826 | 10.65 | 8.33 | 744 | 170.45 | 170.75 | 0.98766 | 5.17917 | 4.19151 | 7.595789 | 8.636842 | 40.03 | B | 2022-10 (Oct) | 13
| Old | BBE30 | B | E | BBE30-21 | 13 | 2022-09-28 18:00 | 44832.75 | 2022-10-02 05:00 | 44836.2083 | 0.349 | FS2 | V LEAK , DLC BLB | 6G | Heavy | Plate | Block | Completed | 0.45021 | 0.968341 | 0.51652 | 29 | 0 | 744 | 83 | 83 | 9.88717 | 24.264225 | 14.377055 | 8.427692 | 11.48 | 40.18 | B | 2022-10 (Oct) | 17.83
| Old | BBE30 | B | E | BBE30-22 | 15 | 2022-10-03 18:20 | 44837.7639 | 2022-10-11 06:20 | 44845.2639 | 1 | G1 | TIDE O , N/A | 6G |  | Plate | Block | Completed | 1.649333 | 3.846666 | 2.2 | 180 | 37.33 | 744 | 180 | 180 | 35.05 | 101.945 | 66.895 | 8.572 | 9.355333 | 39.16 | B | 2022-10 (Oct) | 12.22
| Old | BBE30 | B | E | BBE30-23 | 16 | 2022-10-12 04:10 | 44846.1736 | 2022-10-18 03:20 | 44852.1389 | 1 | CHL | DOT , N/A | 6G |  | Plate | Block | Completed | 1.395 | 3.011875 | 1.62 | 143.17 | 21.83 | 744 | 143.1 | 143.17 | 34.68 | 87.375 | 52.695 | 9.22 | 9.67625 | 42.63 | B | 2022-10 (Oct) | 11.25
| Old | BBE30 | B | E | BBE30-24 | 16 | 2022-10-18 14:10 | 44852.5903 | 2022-10-23 13:10 | 44857.5486 | 1 | ON TIME | DOT , N/A | 6G |  | Plate | Block | Completed | 1.665 | 3.028125 | 1.36 | 119 | 10.83 | 744 | 119 | 119 | 36.07 | 76.875 | 40.805 | 8.53625 | 9.229375 | 40.06 | B | 2022-10 (Oct) | 11.51
| Old | BBE30 | B | E | BBE30-25 | 16 | 2022-10-24 02:05 | 44858.0868 | 2022-10-31 16:35 | 44865.691 | 1 | HLD CLN | TIDE O , N/A | 6G |  | Plate | Block | Completed | 1.23875 | 3.540625 | 2.3 | 182.5 | 12.92 | 744 | 182.3 | 182.5 | 29.29 | 102.775 | 73.485 | 8.734375 | 9.64375 | 41.42 | B | 2022-10 (Oct) | 12.6
| New | BAA16 | A | A | BAA16-27 | 4 | 2022-10-12 01:00 | 44846.0417 | 2022-10-18 16:00 | 44852.6667 | 1 | ON TIME | TIDE O , N/A | 7G |  | Plate | Block | Completed | 0.3925 | 2.34 | 1.95 | 159 | 8.17 | 744 | 159 | 159 | 9.61 | 58.78 | 49.17 | 16.6875 | 18.325 | 39.46 | B | 2022-10 (Oct) | 12.26
| New | BAA16 | A | A | BAA16-28 | 4 | 2022-10-19 14:00 | 44853.5833 | 2022-10-24 16:00 | 44858.6667 | 1 | POWER PROBLEM | TIDE O , N/A | 7G |  | Plate | Block | Completed | 1.8075 | 3.1025 | 1.3 | 122 | 22 | 744 | 122 | 122 | 43.78 | 83.53 | 39.75 | 18.0325 | 18.8125 | 41.56 | B | 2022-10 (Oct) | 10.57
| New | BAA16 | A | A | BAA16-29 | 4 | 2022-10-25 00:45 | 44859.0312 | 2022-10-30 04:45 | 44864.1979 | 1 | ON TIME | TIDE O , N/A | 7G |  | Plate | Block | Completed | 0.8875 | 2.285 | 1.4 | 124 | 8.75 | 744 | 124 | 124 | 23.06 | 61.42 | 38.36 | 18.3075 | 18.7425 | 41.81 | B | 2022-10 (Oct) | 11.29
| New | BAA16 | A | A | BAA16-30 | 16 | 2022-10-30 12:30 | 44864.5208 | 2022-11-07 04:00 | 44872.1667 | 0.193 | ON TIME | TIDE O , N/A | 6G |  | Plate | Block | Completed | 0.162603 | 0.603487 | 0.44004 | 35.48 | 7.75 | 744 | 183.3 | 183.5 | 4.26337 | 18.6245 | 14.36113 | 9.26 | 9.9125 | 43.25 | B | 2022-10 (Oct) | 12.48
| New | BAA32 | A | A | BAA32-24 | 16 | 2022-09-28 00:10 | 44832.0069 | 2022-10-05 17:10 | 44839.7153 | 0.612 | ON TIME | TIDE O , N/A | 6G |  | Block | Makable | Completed | 2.65455 | 3.798225 | 1.14444 | 113.17 | 0 | 744 | 185 | 185 | 69.77412 | 111.71142 | 41.9373 | 8.745 | 10.945 | 44.26 | B | 2022-10 (Oct) | 10.11
| New | BAA32 | A | A | BAA32-25 | 15 | 2022-10-06 02:35 | 44840.1076 | 2022-10-13 16:35 | 44847.691 | 1 | ON TIME | TIDE O , N/A | 6G |  | Block | Block | Completed | 3.266 | 5.274666 | 2.01 | 182 | 9.42 | 744 | 182 | 182 | 88.97 | 160.84 | 71.87 | 9.171333 | 11.385333 | 44.76 | B | 2022-10 (Oct) | 10.99
| New | BAA32 | A | A | BAA32-26 | 4 | 2022-10-14 00:50 | 44848.0347 | 2022-10-19 00:50 | 44853.0347 | 1 | ON TIME | TIDE O , N/A | 7G |  | Plate | Block | Completed | 0.5725 | 2.14 | 1.57 | 120 | 8.25 | 744 | 120 | 120 | 12.79 | 49.89 | 37.1 | 15.855 | 17.7975 | 37.91 | B | 2022-10 (Oct) | 13.08
| New | BAA32 | A | A | BAA32-27 | 4 | 2022-10-19 14:20 | 44853.5972 | 2022-10-26 04:20 | 44860.1806 | 1 | POWER PROBLEM | TIDE O , N/A | 7G |  | Plate | Block | Completed | 0.4425 | 2.43 | 1.99 | 158 | 13.5 | 744 | 158 | 158 | 12.19 | 63.37 | 51.18 | 17.9175 | 18.41 | 40.99 | B | 2022-10 (Oct) | 12.59
| New | BAA32 | A | A | BAA32-28 | 16 | 2022-10-26 13:10 | 44860.5486 | 2022-10-28 12:15 | 44862.5104 | 1 | ON TIME | POWER TRIP , MW PWR | 6G |  | Plate | Block | Completed | 1.6425 | 2.156875 | 0.51 | 47.08 | 8.83 | 744 | 47.5 | 47.08 | 36.12 | 51.405 | 15.285 | 8.350625 | 9.286875 | 39.79 | B | 2022-10 (Oct) | 11.04
| New | BAC23 | A | C | BAC23-24 | 4 | 2022-10-11 01:45 | 44845.0729 | 2022-10-18 23:45 | 44852.9896 | 1 | GENERAL MAINTENANCE | TIDE O , N/A | 6G |  | Plate | Block | Completed | 1.7875 | 4.07 | 2.28 | 190 | 13 | 744 | 190 | 190 | 45.1 | 110.03 | 64.93 | 18.18 | 19.1175 | 42.1 | B | 2022-10 (Oct) | 12
| New | BAC23 | A | C | BAC23-25 | 4 | 2022-10-20 18:00 | 44854.75 | 2022-10-27 | 44861 | 1 | HLM LT | TIDE O , N/A | 6G |  | Plate | Block | Completed | 0.385 | 2.3975 | 2.01 | 150 | 42.25 | 744 | 150 | 150 | 10.98 | 63.86 | 52.88 | 17.8975 | 18.7125 | 41.3 | B | 2022-10 (Oct) | 13.4
| New | BAC23 | A | C | BAC23-26 | 16 | 2022-10-27 10:20 | 44861.4306 | 2022-11-04 03:20 | 44869.1389 | 0.593 | ON TIME | TIDE O , N/A | 6G |  | Plate | Block | Completed | 1.136336 | 2.369776 | 1.23344 | 109.65 | 10.33 | 744 | 185 | 185 | 25.77178 | 64.9928 | 39.22102 | 8.61375 | 9.413125 | 40.69 | B | 2022-10 (Oct) | 11.24
| New | BAC27 | A | C | BAC27-22 | 9 | 2022-09-24 02:00 | 44828.0833 | 2022-10-02 10:00 | 44836.4167 | 0.17 | ON TIME | TIDE O , N/A | 6G |  | Plate | Block | Completed | 0.109555 | 0.504333 | 0.3944 | 34 | 0 | 744 | 200 | 200 | 2.9852 | 16.09135 | 13.10615 | 11.372222 | 14.857777 | 43.99 | B | 2022-10 (Oct) | 11.65
| New | BAC27 | A | C | BAC27-23 | 13 | 2022-10-08 01:10 | 44842.0486 | 2022-10-10 12:35 | 44844.5243 | 1 | G1 | MAINTENANCE , N/A | 6G |  | Plate | Block | Completed | 1.595384 | 2.180769 | 0.59 | 59.42 | 135.17 | 744 | 59.25 | 59.42 | 45.28 | 68.39 | 23.11 | 10.171538 | 11.220769 | 45.82 | B | 2022-10 (Oct) | 9.76
| New | BAC27 | A | C | BAC27-24 | 14 | 2022-10-11 03:30 | 44845.1458 | 2022-10-17 04:30 | 44851.1875 | 1 | GENERAL MAINTENANCE | DLC BLB , N/A | 6G |  | Block | Makable | Completed | 3.612142 | 5.045 | 1.43 | 145 | 14.92 | 744 | 145 | 145 | 101.02 | 156.71 | 55.69 | 10.028571 | 11.539285 | 45.81 | B | 2022-10 (Oct) | 9.86
| New | BAC27 | A | C | BAC27-25 | 4 | 2022-10-17 14:35 | 44851.6076 | 2022-10-22 21:35 | 44856.8993 | 1 | ON TIME | TIDE O , N/A | 6G |  | Plate | Block | Completed | 1.475 | 2.9725 | 1.5 | 127 | 10.08 | 744 | 127 | 127 | 37.37 | 77.79 | 40.42 | 18.32 | 18.51 | 41.57 | B | 2022-10 (Oct) | 11.73
| New | BAC27 | A | C | BAC27-26 | 16 | 2022-10-23 10:00 | 44857.4167 | 2022-10-31 03:00 | 44865.125 | 1 | HLD CLN | TIDE O , N/A | 6G |  | Plate | Block | Completed | 1.259375 | 3.503125 | 2.24 | 185 | 12.42 | 744 | 185 | 185 | 32.67 | 105.045 | 72.375 | 9.115 | 10.0675 | 43.26 | B | 2022-10 (Oct) | 12.11
| New | BAC27 | A | C | BAC27-27 | 16 | 2022-10-31 11:50 | 44865.4931 | 2022-11-07 23:50 | 44872.9931 | 0.068 | ON TIME | TIDE O , N/A | 6G |  | Plate | Block | Completed | 0.037273 | 0.18683 | 0.1496 | 12.15 | 8.83 | 744 | 180 | 180 | 0.80648 | 4.84772 | 4.04124 | 8.284375 | 8.94 | 38.88 | B | 2022-10 (Oct) | 12.22
| New | BBE37 | B | E | BBE37-19 | 4 | 2022-10-01 04:00 | 44835.1667 | 2022-10-06 04:00 | 44840.1667 | 1 | ON TIME | TIDE O , N/A | 7G |  | Plate | Block | Completed | 0.35 | 1.6875 | 1.34 | 120 | 4 | 744 | 120 | 120 | 10.19 | 48.625 | 38.435 | 17.8675 | 19.095 | 41.69 | B | 2022-10 (Oct) | 11.17
| New | BBE37 | B | E | BBE37-20 | 4 | 2022-10-19 16:20 | 44853.6806 | 2022-10-25 15:20 | 44859.6389 | 1 | G1 | TIDE O , N/A | 7G |  | Plate | Block | Completed | 0.785 | 2.43 | 1.65 | 143 | 324.33 | 744 | 143 | 143 | 20.49 | 67.875 | 47.385 | 18.0275 | 19.1275 | 41.91 | B | 2022-10 (Oct) | 11.54
| New | BBE37 | B | E | BBE37-21 | 16 | 2022-10-26 00:30 | 44860.0208 | 2022-11-02 17:00 | 44867.7083 | 0.778 | ON TIME | TIDE O , N/A | 6G |  | Plate | Block | Completed | 1.214653 | 2.879573 | 1.66492 | 143.48 | 9.17 | 744 | 184.3 | 184.5 | 28.37366 | 82.59248 | 54.21882 | 8.94875 | 9.310625 | 41.27 | B | 2022-10 (Oct) | 11.6
| New | BBA21 | B | A | BBA21-16 | 16 | 2022-10-24 18:00 | 44858.75 | 2022-11-01 12:00 | 44866.5 | 0.935 | POWER PROBLEM | TIDE O , N/A | 6G |  | Plate | Block | Completed | 1.457431 | 3.434956 | 1.9822 | 173.98 | 570 | 744 | 186 | 186 | 33.23925 | 95.5383 | 62.29905 | 8.59 | 9.44625 | 40.74 | B | 2022-10 (Oct) | 11.34
| New | BBA37 | B | A | BBA37-14 | 4 | 2022-09-29 17:50 | 44833.7431 | 2022-10-05 03:00 | 44839.125 | 0.766 | ON TIME | TIDE O , N/A | 7G |  | Plate | Block | Completed | 0.25278 | 1.537745 | 1.28688 | 99 | 0 | 744 | 129.1 | 129.17 | 7.2004 | 40.17287 | 32.97247 | 17.2125 | 18.605 | 40.38 | B | 2022-10 (Oct) | 13.01
| New | BBA37 | B | A | BBA37-15 | 4 | 2022-10-05 16:50 | 44839.7014 | 2022-10-18 16:50 | 44852.7014 | 1 | HLD CLN | TIDE O , N/A | 7G |  | Plate | Block | Completed | 0.33 | 4.2 | 3.87 | 312 | 13.83 | 744 | 312 | 312 | 10.15 | 121.615 | 111.465 | 18.1475 | 19.005 | 41.92 | B | 2022-10 (Oct) | 12.4
| New | BBA37 | B | A | BBA37-16 | 4 | 2022-10-19 16:15 | 44853.6771 | 2022-10-25 05:15 | 44859.2188 | 1 | POWER PROBLEM | TIDE O , N/A | 7G |  | Plate | Block | Completed | 0.56 | 2.205 | 1.65 | 133 | 23.42 | 744 | 133 | 133 | 14.35 | 59.305 | 44.955 | 17.8525 | 18.44 | 40.95 | B | 2022-10 (Oct) | 12.41
| New | BBA37 | B | A | BBA37-17 | 16 | 2022-10-25 16:10 | 44859.6736 | 2022-11-02 05:10 | 44867.2153 | 0.839 | ON TIME | TIDE O , N/A | 6G |  | Block | Block | Completed | 1.726243 | 3.513837 | 1.78707 | 151.82 | 10.92 | 744 | 181 | 181 | 42.72188 | 102.102105 | 59.380225 | 8.65 | 10.155 | 42.35 | B | 2022-10 (Oct) | 11.77
| New | BBA39 | B | A | BBA39-17 | 4 | 2022-09-30 14:40 | 44834.6111 | 2022-10-05 16:40 | 44839.6944 | 0.924 | ON TIME | TIDE O , N/A | 7G |  | Plate | Block | Completed | 0.53823 | 1.96119 | 1.42296 | 112.67 | 0 | 744 | 122 | 122 | 13.9524 | 53.56428 | 39.61188 | 17.8675 | 18.75 | 41.32 | B | 2022-10 (Oct) | 12.62
| New | BAC20 | A | C | BAC20-22 | 4 | 2022-10-05 00:25 | 44839.0174 | 2022-10-10 12:25 | 44844.5174 | 1 | G1 | MAINTENANCE , N/A | 6G |  | Plate | Block | Completed | 0.875 | 2.3575 | 1.48 | 132 | 80.42 | 744 | 132 | 132 | 23.65 | 66.625 | 42.975 | 18.675 | 18.9925 | 42.51 | B | 2022-10 (Oct) | 11.21
| New | BAC20 | A | C | BAC20-23 | 4 | 2022-10-11 02:00 | 44845.0833 | 2022-10-18 05:00 | 44852.2083 | 1 | GENERAL MAINTENANCE | TIDE O , N/A | 7G |  | Block | Block | Completed | 2.305 | 4.17 | 1.87 | 171 | 13.58 | 744 | 171 | 171 | 59.55 | 112.855 | 53.305 | 18.275 | 19.3475 | 42.45 | B | 2022-10 (Oct) | 10.88
| New | BAC20 | A | C | BAC20-24 | 4 | 2022-10-19 18:40 | 44853.7778 | 2022-10-22 03:40 | 44856.1528 | 1 | POWER PROBLEM | PCS AB GRW , N/A | 7G |  | Plate | Block | Completed | 0.555 | 1.2025 | 0.65 | 57 | 37.67 | 744 | 57 | 57 | 14.79 | 31.485 | 16.695 | 17.2875 | 18.3875 | 40.23 | B | 2022-10 (Oct) | 11.23
| New | BAC20 | A | C | BAC20-25 | 4 | 2022-10-22 14:25 | 44856.6007 | 2022-10-27 15:55 | 44861.6632 | 1 | ON TIME | TIDE O , N/A | 7G |  | Plate | Block | Completed | 1.0225 | 2.4625 | 1.44 | 121.5 | 10.75 | 744 | 121.3 | 121.5 | 24.99 | 63.74 | 38.75 | 17.735 | 18.4475 | 40.82 | B | 2022-10 (Oct) | 11.85
| New | BAC20 | A | C | BAC20-26 | 15 | 2022-10-28 02:00 | 44862.0833 | 2022-11-04 17:00 | 44869.7083 | 0.514 | ON TIME | TIDE O , N/A | 6G |  | Plate | Block | Completed | 0.764832 | 1.788377 | 1.02286 | 93.98 | 10.08 | 744 | 183 | 183 | 20.817 | 56.33954 | 35.52254 | 9.635333 | 10.648 | 44.4 | B | 2022-10 (Oct) | 10.87
| New | BAC22 | A | C | BAC22-21 | 4 | 2022-09-24 01:40 | 44828.0694 | 2022-10-02 13:40 | 44836.5694 | 0.185 | ON TIME | TIDE O , N/A | 7G |  | Plate | Block | Completed | 0.0814 | 0.5143 | 0.4329 | 37.67 | 0 | 744 | 204 | 204 | 2.32915 | 13.9527 | 11.62355 | 18.095 | 18.8125 | 41.67 | B | 2022-10 (Oct) | 11.47
| New | BAC22 | A | C | BAC22-22 | 15 | 2022-10-04 15:25 | 44838.6424 | 2022-10-10 12:10 | 44844.5069 | 1 | G1 | MAINTENANCE , N/A | 6G |  | Block | Block | Completed | 2.135333 | 3.692666 | 1.56 | 140.75 | 49.75 | 744 | 140.45 | 140.75 | 59.83 | 113.245 | 53.415 | 9.246666 | 11.349333 | 44.94 | B | 2022-10 (Oct) | 11.01
| New | BAC22 | A | C | BAC22-23 | 4 | 2022-10-11 14:30 | 44845.6042 | 2022-10-16 17:30 | 44850.7292 | 1 | GENERAL MAINTENANCE | TIDE O , N/A | 6G |  | Plate | Block | Completed | 0.445 | 1.96 | 1.52 | 123 | 26.33 | 744 | 123 | 123 | 12.15 | 53.535 | 41.385 | 18.245 | 18.8625 | 41.87 | B | 2022-10 (Oct) | 12.36
| New | BAC22 | A | C | BAC22-24 | 9 | 2022-10-17 02:30 | 44851.1042 | 2022-10-22 12:30 | 44856.5208 | 1 | ON TIME | TIDE O , N/A | 6G |  | Plate | Block | Completed | 1.294444 | 2.73 | 1.44 | 130 | 9 | 744 | 130 | 130 | 30.38 | 74.23 | 43.85 | 9.96 | 14.108888 | 41.42 | B | 2022-10 (Oct) | 11.08
| New | BBF24 | B | F | BBF24-20 | 4 | 2022-10-24 00:40 | 44858.0278 | 2022-10-29 03:40 | 44863.1528 | 1 | ON TIME | DLC BRK , TIDE O | 6G |  | Plate | Block | Completed | 0.8925 | 2.475 | 1.58 | 123 | 8.67 | 744 | 123 | 123 | 21.62 | 64.355 | 42.735 | 18.245 | 18.5925 | 41.57 | B | 2022-10 (Oct) | 12.93
| New | BBF24 | B | F | BBF24-21 | 16 | 2022-10-29 11:50 | 44863.4931 | 2022-11-06 03:50 | 44871.1597 | 0.327 | ON TIME | TIDE O , N/A | 6G |  | Plate | Block | Completed | 0.273045 | 1.002664 | 0.72921 | 60.15 | 8.17 | 744 | 184 | 184 | 7.20381 | 32.13102 | 24.92721 | 9.285 | 9.9525 | 43.37 | B | 2022-10 (Oct) | 12.12
| New | BBC6 | B | C | BBC6-24 | 15 | 2022-09-29 15:10 | 44833.6319 | 2022-10-03 05:10 | 44837.2153 | 0.618 | ON TIME | DOT , V LEAK | 6G | Minor | Plate | Block | Completed | 0.402112 | 1.196448 | 0.79722 | 53.17 | 0 | 744 | 86 | 86 | 9.10314 | 31.11321 | 22.01007 | 8.252 | 9.919333 | 39.74 | B | 2022-10 (Oct) | 15
| New | BBC6 | B | C | BBC6-25 | 4 | 2022-10-04 02:00 | 44838.0833 | 2022-10-06 08:30 | 44840.3542 | 1 | PLN NS | DOT , N/A | 6G |  | Plate | Block | Completed | 0.565 | 1.415 | 0.85 | 54.5 | 20.83 | 744 | 54.3 | 54.5 | 16.11 | 38.08 | 21.97 | 18.41 | 18.6825 | 41.86 | B | 2022-10 (Oct) | 15.6
| New | BBC6 | B | C | BBC6-26 | 16 | 2022-10-06 17:40 | 44840.7361 | 2022-10-12 08:40 | 44846.3611 | 1 | ON TIME | V LEAK , DOT | 6G | Heavy | Plate | Block | Completed | 1.546875 | 3.579375 | 2.03 | 135 | 9.17 | 744 | 135 | 135 | 39.04 | 104.325 | 65.285 | 8.66 | 10.40875 | 42.84 | B | 2022-10 (Oct) | 15.04
| New | BBC6 | B | C | BBC6-27 | 16 | 2022-10-14 01:00 | 44848.0417 | 2022-10-21 13:30 | 44855.5625 | 1 | HLM LT | TIDE O , N/A | 6G |  | Plate | Block | Completed | 1.5075 | 3.291875 | 1.78 | 180.5 | 40.33 | 744 | 180.3 | 180.5 | 33.17 | 89.245 | 56.075 | 8.394375 | 9.429375 | 40.19 | B | 2022-10 (Oct) | 9.86
| New | BBC6 | B | C | BBC6-28 | 17 | 2022-10-22 03:20 | 44856.1389 | 2022-10-22 09:10 | 44856.3819 | 1 | CHMB CNT | REF PWR ER , N/A | 6G |  | Plate | Block | Failed | 1.218235 | 1.247647 | 0.03 | 5.83 | 13.83 | 744 | 5.5 | 5.83 | 32.88 | 34.485 | 1.605 | 8.615882 | 10.431764 | 44.09 | B | 2022-10 (Oct) | 5.14
| New | BBC6 | B | C | BBC6-29 | 16 | 2022-10-22 19:30 | 44856.8125 | 2022-10-24 17:30 | 44858.7292 | 1 | REF. | MOVE , N/A | 6G |  | Plate | Block | Failed | 1.85625 | 2.178125 | 0.32 | 46 | 10.33 | 744 | 46 | 46 | 46.13 | 61.455 | 15.325 | 9.175625 | 9.7525 | 42.69 | B | 2022-10 (Oct) | 6.96
| New | BBC6 | B | C | BBC6-30 | 16 | 2022-10-25 03:10 | 44859.1319 | 2022-11-02 15:10 | 44867.6319 | 0.808 | ON TIME | TIDE O , N/A | 6G |  | Plate | Block | Completed | 0.835775 | 2.85628 | 2.02 | 164.82 | 9.67 | 744 | 204 | 204 | 21.20192 | 82.28672 | 61.0848 | 8.979375 | 9.739375 | 42.23 | B | 2022-10 (Oct) | 12.3
| New | BAC36 | A | C | BAC36-22 | 4 | 2022-09-23 14:20 | 44827.5972 | 2022-10-02 08:20 | 44836.3472 | 0.154 | ON TIME | TIDE O , N/A | 7G |  | Plate | Block | Completed | 0.121275 | 0.505505 | 0.385 | 32.33 | 0 | 744 | 210 | 210 | 3.06614 | 13.63978 | 10.57364 | 17.975 | 18.6575 | 41.33 | B | 2022-10 (Oct) | 11.86
| New | BAC36 | A | C | BAC36-23 | 15 | 2022-10-04 16:20 | 44838.6806 | 2022-10-10 12:20 | 44844.5139 | 1 | G1 | MAINTENANCE , N/A | 6G |  | Plate | Block | Completed | 1.35 | 2.944666 | 1.59 | 140 | 56 | 744 | 140 | 140 | 37.72 | 93.56 | 55.84 | 9.599333 | 11.045333 | 45.08 | B | 2022-10 (Oct) | 11.36
| New | BAC36 | A | C | BAC36-24 | 15 | 2022-10-11 02:00 | 44845.0833 | 2022-10-16 02:15 | 44850.0938 | 1 | GENERAL MAINTENANCE | F2 , N/A | 6G |  | Block | Makable | Completed | 4.696666 | 5.782666 | 1.09 | 120.25 | 13.67 | 744 | 120.15 | 120.25 | 129.36 | 170.475 | 41.115 | 8.944666 | 11.859333 | 45.27 | B | 2022-10 (Oct) | 8.98
| New | BAC36 | A | C | BAC36-25 | 4 | 2022-10-16 11:30 | 44850.4792 | 2022-10-21 16:30 | 44855.6875 | 1 | ON TIME | TIDE O , N/A | 6G |  | Plate | Block | Completed | 1.5725 | 3.0375 | 1.47 | 125 | 9.25 | 744 | 125 | 125 | 38.72 | 77.59 | 38.87 | 18.1475 | 18.385 | 41.22 | B | 2022-10 (Oct) | 11.76
| New | BAC36 | A | C | BAC36-26 | 14 | 2022-10-22 02:20 | 44856.0972 | 2022-10-29 14:20 | 44863.5972 | 1 | ON TIME | TIDE O , N/A | 6G |  | Plate | Block | Completed | 1.552857 | 3.425 | 1.87 | 180 | 9.83 | 744 | 180 | 180 | 34.78 | 90.405 | 55.625 | 8.668571 | 10.340714 | 40.02 | B | 2022-10 (Oct) | 10.44
| New | BAC36 | A | C | BAC36-27 | 16 | 2022-10-29 23:20 | 44863.9722 | 2022-11-06 16:20 | 44871.6806 | 0.263 | ON TIME | TIDE O , N/A | 6G |  | Plate | Block | Completed | 0.460414 | 0.978196 | 0.51811 | 48.65 | 9 | 744 | 185 | 185 | 10.55945 | 27.298085 | 16.738635 | 8.83125 | 9.336875 | 41.05 | B | 2022-10 (Oct) | 10.65
| New | BAC37 | A | C | BAC37-24 | 4 | 2022-10-01 04:20 | 44835.1806 | 2022-10-10 04:20 | 44844.1806 | 1 | ON TIME | TIDE O , N/A | 7G |  | Plate | Block | Completed | 0.6625 | 3.3675 | 2.71 | 216 | 4.33 | 744 | 216 | 216 | 17.45 | 88.62 | 71.17 | 17.7925 | 18.4025 | 40.84 | B | 2022-10 (Oct) | 12.55
| New | BAC37 | A | C | BAC37-25 | 4 | 2022-10-10 20:50 | 44844.8681 | 2022-10-17 04:50 | 44851.2014 | 1 | GENERAL MAINTENANCE | TIDE O , N/A | 7G |  | Plate | Block | Completed | 0.445 | 2.3175 | 1.87 | 152 | 16.5 | 744 | 152 | 152 | 11.7 | 59.21 | 47.51 | 17.555 | 18.2575 | 40.4 | B | 2022-10 (Oct) | 12.3
| New | BAC37 | A | C | BAC37-26 | 4 | 2022-10-17 12:40 | 44851.5278 | 2022-10-21 08:40 | 44855.3611 | 1 | ON TIME | DLC BLB , HEAT | 7G |  | Plate | Block | Completed | 1.8775 | 2.7725 | 0.9 | 92 | 7.83 | 744 | 92 | 92 | 47.78 | 77.175 | 29.395 | 18.6275 | 19.2675 | 42.77 | B | 2022-10 (Oct) | 9.67
| New | BAA32 | A | A | BAA32-29 | 16 | 2022-10-28 18:40 | 44862.7778 | 2022-11-04 04:10 | 44869.1736 | 0.504 |  | DLC BLB , N/A | 6G |  | Plate | Block | Completed | 0.73773 | 1.589805 | 0.85176 | 77.32 | 6.42 | 744 | 153.3 | 153.5 | 18.4968 | 47.93292 | 29.43612 | 8.77625 | 10.295 | 42.91 | B | 2022-10 (Oct) | 11.01
| New | BAA36 | A | A | BAA36-22 | 13 | 2022-09-24 05:30 | 44828.2292 | 2022-10-02 04:00 | 44836.1667 | 0.147 | HLM LT | V LEAK , TIDE O | 6G | Heavy | Block | Block | Completed | 0.407303 | 0.823991 | 0.41601 | 28 | 0 | 744 | 190.3 | 190.5 | 11.54832 | 26.3865 | 14.83818 | 9.733076 | 13.046923 | 45.74 | B | 2022-10 (Oct) | 14.91
| New | BAA36 | A | A | BAA36-23 | 4 | 2022-10-05 00:15 | 44839.0104 | 2022-10-10 04:15 | 44844.1771 | 1 | HLM LT | TIDE O , N/A | 6G |  | Plate | Block | Completed | 0.41 | 2.565 | 2.16 | 124 | 68.25 | 744 | 124 | 124 | 11.31 | 64.245 | 52.935 | 17.8275 | 18.29 | 40.76 | B | 2022-10 (Oct) | 17.34
| New | BAA36 | A | A | BAA36-24 | 4 | 2022-10-10 16:30 | 44844.6875 | 2022-10-15 17:30 | 44849.7292 | 1 | HLM LT | V LEAK , TIDE O | 6G | Heavy | Plate | Block | Completed | 0.4475 | 2.74 | 2.29 | 121 | 12.25 | 744 | 121 | 121 | 13.6 | 72.21 | 58.61 | 18.08 | 18.76 | 41.57 | B | 2022-10 (Oct) | 18.93
| New | BAA36 | A | A | BAA36-25 | 4 | 2022-10-16 01:10 | 44850.0486 | 2022-10-21 05:10 | 44855.2153 | 1 | ON TIME | TIDE O , V LEAK | 6G | Minor | Plate | Block | Completed | 1.7925 | 3.98 | 2.19 | 124 | 7.67 | 744 | 124 | 124 | 44.24 | 101.3 | 57.06 | 18.285 | 18.475 | 41.48 | B | 2022-10 (Oct) | 17.66
| New | BAA36 | A | A | BAA36-26 | 4 | 2022-10-21 18:40 | 44855.7778 | 2022-10-23 20:40 | 44857.8611 | 1 | NL T | HEAT , N/A | 7G |  | Plate | Block | Completed | 1.3325 | 1.98 | 0.65 | 50 | 13.5 | 744 | 50 | 50 | 31.55 | 50.05 | 18.5 | 17.435 | 18.47 | 40.51 | B | 2022-10 (Oct) | 13
| New | BAA36 | A | A | BAA36-27 | 4 | 2022-10-24 04:15 | 44858.1771 | 2022-10-29 16:15 | 44863.6771 | 1 | ON TIME | TIDE O , N/A | 7G |  | Plate | Block | Completed | 1.19 | 2.9 | 1.71 | 132 | 7.58 | 744 | 132 | 132 | 29.52 | 78.095 | 48.575 | 18.1475 | 18.6275 | 41.49 | B | 2022-10 (Oct) | 12.95
| New | BAA36 | A | A | BAA36-28 | 16 | 2022-10-30 01:00 | 44864.0417 | 2022-11-06 15:00 | 44871.625 | 0.258 | ON TIME | V LEAK , N/A | 6G | Heavy | Plate | Block | Completed | 0.24381 | 0.935734 | 0.69144 | 46.98 | 8.75 | 744 | 182 | 182 | 6.3468 | 29.58099 | 23.23419 | 9 | 10.295 | 43.48 | B | 2022-10 (Oct) | 14.78
| New | BBD3 | B | D | BBD3-15 | 15 | 2022-09-25 19:00 | 44829.7917 | 2022-10-03 09:00 | 44837.375 | 0.313 | FS2 | TIDE O , N/A | 6G |  | Block | Makable | Completed | 1.504278 | 2.067052 | 0.5634 | 57 | 0 | 744 | 182 | 182 | 42.79336 | 65.24172 | 22.44836 | 9.394 | 11.828666 | 46.03 | B | 2022-10 (Oct) | 9.84
| New | BAC37 | A | C | BAC37-27 | 4 | 2022-10-21 17:30 | 44855.7292 | 2022-10-27 04:30 | 44861.1875 | 1 | ON TIME | TIDE O , N/A | 7G |  | Plate | Block | Completed | 0.8075 | 2.6275 | 1.82 | 131 | 8.83 | 744 | 131 | 131 | 21.43 | 70.07 | 48.64 | 17.9125 | 18.6 | 41.19 | B | 2022-10 (Oct) | 13.89
| New | BAC37 | A | C | BAC37-28 | 15 | 2022-10-27 13:10 | 44861.5486 | 2022-11-04 03:10 | 44869.1319 | 0.587 | ON TIME | TIDE O , N/A | 6G |  | Plate | Block | Completed | 0.796363 | 1.962145 | 1.16813 | 106.82 | 8.67 | 744 | 182 | 182 | 18.55507 | 53.80442 | 35.24935 | 8.805333 | 9.991333 | 41.06 | B | 2022-10 (Oct) | 10.88
| New | BAC39 | A | C | BAC39-22 | 4 | 2022-09-29 17:20 | 44833.7222 | 2022-10-06 09:20 | 44840.3889 | 0.808 | ON TIME | TIDE O , N/A | 7G |  | Plate | Block | Completed | 0.54944 | 2.14322 | 1.59176 | 129.33 | 0 | 744 | 160 | 160 | 14.05112 | 56.40648 | 42.35536 | 17.4075 | 18.3475 | 40.36 | B | 2022-10 (Oct) | 12.31
| New | BAC39 | A | C | BAC39-23 | 4 | 2022-10-06 17:00 | 44840.7083 | 2022-10-10 12:50 | 44844.5347 | 1 | ON TIME | MAINTENANCE , N/A | 7G |  | Plate | Block | Completed | 0.515 | 1.7525 | 1.24 | 91.83 | 7.67 | 744 | 91.5 | 91.83 | 14.38 | 45.72 | 31.34 | 17.9825 | 18.6525 | 41.33 | B | 2022-10 (Oct) | 13.5
| New | BAC39 | A | C | BAC39-24 | 4 | 2022-10-11 04:00 | 44845.1667 | 2022-10-18 21:00 | 44852.875 | 1 | GENERAL MAINTENANCE | TIDE O , N/A | 6G |  | Block | Block | Completed | 3.32 | 5.435 | 2.12 | 185 | 15.17 | 744 | 185 | 185 | 81.37 | 144.055 | 62.685 | 18.4575 | 18.795 | 42.04 | B | 2022-10 (Oct) | 11.41
| New | BAC39 | A | C | BAC39-25 | 4 | 2022-10-20 23:15 | 44854.9688 | 2022-10-26 04:15 | 44860.1771 | 1 | POWER PROBLEM | TIDE O , N/A | 6G |  | Plate | Block | Completed | 0.4925 | 2.38 | 1.89 | 125 | 50.25 | 744 | 125 | 125 | 12.66 | 61.22 | 48.56 | 17.345 | 18.46 | 40.38 | B | 2022-10 (Oct) | 15.12
| New | BAC39 | A | C | BAC39-26 | 16 | 2022-10-26 13:25 | 44860.559 | 2022-10-30 17:25 | 44864.7257 | 1 | ON TIME | F2 , N/A | 6G |  | Plate | Block | Completed | 0.9375 | 2.1275 | 1.19 | 100 | 9.17 | 744 | 100 | 100 | 23.04 | 58.42 | 35.38 | 8.775625 | 9.72125 | 41.74 | B | 2022-10 (Oct) | 11.9
| New | BAC39 | A | C | BAC39-27 | 20 | 2022-10-31 03:00 | 44865.125 | 2022-11-02 01:00 | 44867.0417 | 0.456 | ON TIME | MOVE , N/A | 6G |  | Plate | Block | Failed | 0.349068 | 0.537168 | 0.18696 | 20.98 | 9.58 | 744 | 46 | 46 | 8.80992 | 16.30428 | 7.49436 | 8.115 | 8.611 | 42.22 | B | 2022-10 (Oct) | 8.91
| New | BAA9 | A | A | BAA9-13 | 4 | 2022-10-12 02:00 | 44846.0833 | 2022-10-17 16:30 | 44851.6875 | 1 | POWER PROBLEM | TIDE O , N/A | 7G |  | Plate | Block | Completed | 0.4375 | 1.945 | 1.51 | 134.5 | 266 | 744 | 134.3 | 134.5 | 14.07 | 60.745 | 46.675 | 19.535 | 19.8725 | 44.47 | B | 2022-10 (Oct) | 11.15
| New | BBC7 | B | C | BBC7-16 | 15 | 2022-09-22 15:55 | 44826.6632 | 2022-10-01 10:00 | 44835.4167 | 0.048 | ON TIME | TIDE O , N/A | 6G |  | Block | Block | Completed | 0.112032 | 0.230688 | 0.11856 | 10 | 0 | 744 | 210.5 | 210.08 | 2.66352 | 6.57744 | 3.91392 | 8.671333 | 10.464 | 41.77 | B | 2022-10 (Oct) | 11.8
| New | BBC7 | B | C | BBC7-17 | 4 | 2022-10-01 17:00 | 44835.7083 | 2022-10-08 15:15 | 44842.6354 | 1 | ON TIME | DLC BRK , TIDE O | 7G |  | Plate | Block | Completed | 0.54 | 2.48 | 1.94 | 166.25 | 7 | 744 | 166.15 | 166.25 | 14.03 | 69.72 | 55.69 | 17.925 | 18.7925 | 41.42 | B | 2022-10 (Oct) | 11.67
| New | BBC7 | B | C | BBC7-18 | 4 | 2022-10-09 22:15 | 44843.9271 | 2022-10-14 22:15 | 44848.9271 | 1 | CHL | TIDE O , N/A | 7G |  | Plate | Block | Completed | 0.675 | 2.0625 | 1.39 | 120 | 31 | 744 | 120 | 120 | 17.5 | 58.31 | 40.81 | 17.32 | 19.09 | 41.03 | B | 2022-10 (Oct) | 11.5
| New | BBC7 | B | C | BBC7-19 | 4 | 2022-10-15 06:00 | 44849.25 | 2022-10-23 05:00 | 44857.2083 | 1 | ON TIME | TIDE O , N/A | 7G |  | Plate | Block | Completed | 0.395 | 2.7175 | 2.32 | 191 | 7.75 | 744 | 191 | 191 | 10.75 | 73.455 | 62.705 | 17.8375 | 18.465 | 40.96 | B | 2022-10 (Oct) | 12.15
| New | BBC7 | B | C | BBC7-20 | 16 | 2022-10-23 13:25 | 44857.559 | 2022-10-31 04:25 | 44865.184 | 1 | ON TIME | TIDE O , N/A | 6G |  | Plate | Block | Completed | 1.059375 | 3.3375 | 2.28 | 183 | 8.42 | 744 | 183 | 183 | 29.01 | 105.43 | 76.42 | 9.19625 | 10.438125 | 44.21 | B | 2022-10 (Oct) | 12.46
| New | BBC7 | B | C | BBC7-21 | 17 | 2022-10-31 14:10 | 44865.5903 | 2022-11-09 09:10 | 44874.3819 | 0.047 | ON TIME | TIDE O , N/A | 6G |  | Plate | Block | Completed | 0.021592 | 0.15181 | 0.13019 | 9.82 | 9.75 | 744 | 211 | 211 | 0.54896 | 4.662635 | 4.113675 | 8.322941 | 10.727647 | 44.02 | B | 2022-10 (Oct) | 13.13
| New | BBC21 | B | C | BBC21-16 | 4 | 2022-09-30 06:10 | 44834.2569 | 2022-10-07 21:40 | 44841.9028 | 0.903 | ON TIME | TIDE O , N/A | 7G |  | Plate | Block | Completed | 0.616298 | 2.6187 | 2.00466 | 165.67 | 0 | 744 | 183.3 | 183.5 | 16.44363 | 70.917105 | 54.473475 | 18.0775 | 18.465 | 41.23 | B | 2022-10 (Oct) | 12.1
| New | BBC21 | B | C | BBC21-17 | 14 | 2022-10-13 12:10 | 44847.5069 | 2022-10-21 05:10 | 44855.2153 | 1 | G1 | TIDE O , N/A | 6G |  | Block | Makable | Completed | 4.83 | 6.865 | 2.04 | 185 | 134.5 | 744 | 185 | 185 | 138.55 | 214.415 | 75.865 | 9.628571 | 12.330714 | 46.09 | B | 2022-10 (Oct) | 11.03
| New | BBC21 | B | C | BBC21-18 | 14 | 2022-10-21 14:10 | 44855.5903 | 2022-10-29 07:10 | 44863.2986 | 1 | ON TIME | TIDE O , N/A | 6G |  | Block | Makable | Completed | 4.547142 | 6.457142 | 1.91 | 185 | 9 | 744 | 185 | 185 | 117.53 | 189.095 | 71.565 | 9.381428 | 11.567857 | 44.03 | B | 2022-10 (Oct) | 10.32
| New | BAC43 | A | C | BAC43-10 | 16 | 2022-10-10 06:45 | 44844.2812 | 2022-10-10 15:45 | 44844.6562 | 1 | MW | MAINTENANCE , N/A | 6G |  | Plate | Block | Failed | 1.48375 | 1.529375 | 0.05 | 9 | 222.75 | 744 | 9 | 9 | 38.62 | 41.46 | 2.84 | 9.28125 | 9.980625 | 43.45 | B | 2022-10 (Oct) | 5.56
| New | BAC43 | A | C | BAC43-11 | 12 | 2022-10-11 11:30 | 44845.4792 | 2022-10-18 23:30 | 44852.9792 | 1 | GENERAL MAINTENANCE | TIDE O , N/A | 6G |  | Plate | Block | Completed | 1.5975 | 3.76 | 2.16 | 180 | 19.75 | 744 | 180 | 180 | 43.61 | 116.87 | 73.26 | 9.889166 | 12.041666 | 44.23 | B | 2022-10 (Oct) | 12
| New | BAC43 | A | C | BAC43-12 | 4 | 2022-10-20 18:10 | 44854.7569 | 2022-10-26 04:10 | 44860.1736 | 1 | POWER PROBLEM | TIDE O , N/A | 6G |  | Plate | Block | Completed | 0.475 | 2.27 | 1.8 | 130 | 42.67 | 744 | 130 | 130 | 12.67 | 59.36 | 46.69 | 17.6275 | 18.37 | 40.61 | B | 2022-10 (Oct) | 13.85
| New | BAC43 | A | C | BAC43-13 | 16 | 2022-10-26 14:30 | 44860.6042 | 2022-11-03 02:30 | 44868.1042 | 0.719 | PMP | TIDE O , N/A | 6G |  | Plate | Block | Completed | 1.046594 | 2.5884 | 1.53866 | 129.48 | 10.33 | 744 | 180 | 180 | 23.92113 | 71.19538 | 47.27425 | 8.5175 | 9.448125 | 40.53 | B | 2022-10 (Oct) | 11.89
| New | BAA4 | A | A | BAA4-21 | 15 | 2022-09-28 12:10 | 44832.5069 | 2022-10-06 04:00 | 44840.1667 | 0.675 | ON TIME | TIDE O , N/A | 6G |  | Block | Makable | Completed | 2.8341 | 4.03425 | 1.2015 | 124 | 0 | 744 | 183.5 | 183.83 | 89.17425 | 139.843125 | 50.668875 | 10.076 | 12.23 | 48.47 | B | 2022-10 (Oct) | 9.68
| New | BAA4 | A | A | BAA4-22 | 4 | 2022-10-06 13:30 | 44840.5625 | 2022-10-11 17:30 | 44845.7292 | 1 | ON TIME | TIDE O , N/A | 6G |  | Plate | Block | Completed | 0.36 | 1.9525 | 1.59 | 124 | 9.5 | 744 | 124 | 124 | 10.43 | 54.225 | 43.795 | 18.08 | 18.73 | 41.53 | B | 2022-10 (Oct) | 12.82
| New | BAA4 | A | A | BAA4-23 | 11 | 2022-10-12 00:20 | 44846.0139 | 2022-10-15 04:20 | 44849.1806 | 1 |  | HEAT , N/A | 6G |  | Plate | Block | Completed | 1.146363 | 2.037272 | 0.89 | 76 | 6.83 | 744 | 76 | 76 | 36.44 | 70.07 | 33.63 | 10.947272 | 13.246363 | 47.28 | B | 2022-10 (Oct) | 11.71
| New | BAA4 | A | A | BAA4-24 | 4 | 2022-10-15 13:05 | 44849.5451 | 2022-10-20 16:05 | 44854.6701 | 1 | ON TIME | TIDE O , N/A | 6G |  | Block | Block | Completed | 2.3975 | 3.8425 | 1.45 | 123 | 8.75 | 744 | 123 | 123 | 57.06 | 95.83 | 38.77 | 17.9375 | 18.265 | 40.85 | B | 2022-10 (Oct) | 11.71
| New | BAA4 | A | A | BAA4-25 | 4 | 2022-10-21 00:20 | 44855.0139 | 2022-10-26 04:20 | 44860.1806 | 1 | ON TIME | TIDE O , N/A | 6G |  | Plate | Block | Completed | 0.645 | 2.19 | 1.55 | 124 | 8.25 | 744 | 124 | 124 | 17.13 | 57.445 | 40.315 | 18.4175 | 18.8975 | 42.1 | B | 2022-10 (Oct) | 12.5
| New | AG20 |  | G | AG20-9 | 16 | 2022-10-01 19:00 | 44835.7917 | 2022-10-04 19:20 | 44838.8056 | 1 | ON TIME | M.O.T , N/A | 6G |  | Plate | Block | Completed | 1.6425 | 2.5425 | 0.9 | 72.33 | 11.75 | 744 | 72.2 | 72.33 | 43.74 | 71.665 | 27.925 | 8.760625 | 10.898125 | 44.22 | A | 2022-10 (Oct) | 12.44
| New | AG20 |  | G | AG20-10 | 18 | 2022-10-05 05:30 | 44839.2292 | 2022-10-11 19:40 | 44845.8194 | 1 | ON TIME | M.O.T , V LEAK | 6G | Minor | Plate | Block | Completed | 0.958333 | 3.111111 | 2.15 | 158.17 | 10.17 | 744 | 158.1 | 158.17 | 26.29 | 96.275 | 69.985 | 8.865 | 9.757777 | 44.52 | A | 2022-10 (Oct) | 13.59
| New | AG20 |  | G | AG20-11 | 17 | 2022-10-12 08:20 | 44846.3472 | 2022-10-21 17:20 | 44855.7222 | 1 | MW | TIDE O , N/A | 6G |  | Plate | Block | Completed | 1.625294 | 4.558235 | 2.93 | 225 | 12.67 | 744 | 225 | 225 | 45.73 | 141.76 | 96.03 | 8.895882 | 10.271176 | 44.53 | A | 2022-10 (Oct) | 13.02
| New | AG20 |  | G | AG20-12 | 16 | 2022-10-22 18:50 | 44856.7847 | 2022-11-02 04:50 | 44867.2014 | 0.885 | ELECTRICITY | TIDE O , N/A | 6G |  | Plate | Block | Completed | 0.708 | 3.544425 | 2.84085 | 221.15 | 25.5 | 744 | 250 | 250 | 19.4346 | 111.69585 | 92.26125 | 9.251875 | 10.208125 | 43.87 | A | 2022-10 (Oct) | 12.8
| New | BBD3 | B | D | BBD3-16 | 4 | 2022-10-04 07:50 | 44838.3264 | 2022-10-07 22:50 | 44841.9514 | 1 | G1 | MOVE , N/A | 7G |  | Plate | Block | Completed | 0.5275 | 1.42 | 0.89 | 87 | 22.83 | 744 | 87 | 87 | 16.68 | 41.83 | 25.15 | 19.3575 | 19.9075 | 44.31 | B | 2022-10 (Oct) | 10.23
| New | BBD3 | B | D | BBD3-17 | 4 | 2022-10-10 00:30 | 44844.0208 | 2022-10-23 13:30 | 44857.5625 | 1 | NL T | TIDE O , N/A | 7G |  | Plate | Block | Completed | 0.445 | 4.205 | 3.76 | 325 | 49.67 | 744 | 325 | 325 | 12.52 | 120.4 | 107.88 | 17.91 | 18.42 | 41 | B | 2022-10 (Oct) | 11.57
| New | BBD3 | B | D | BBD3-18 | 4 | 2022-10-24 04:40 | 44858.1944 | 2022-10-30 00:40 | 44864.0278 | 1 | HLD CLN | TIDE O , N/A | 7G |  | Plate | Block | Completed | 0.7975 | 2.52 | 1.72 | 140 | 15.17 | 744 | 140 | 140 | 20.05 | 66.47 | 46.42 | 18.1225 | 18.4275 | 41.24 | B | 2022-10 (Oct) | 12.29
| New | BBD3 | B | D | BBD3-19 | 16 | 2022-10-30 08:30 | 44864.3542 | 2022-11-07 10:30 | 44872.4375 | 0.204 | ON TIME | TIDE O , N/A | 6G |  | Plate | Block | Completed | 0.181178 | 0.684548 | 0.50388 | 39.48 | 7.83 | 744 | 194 | 194 | 4.73688 | 20.37756 | 15.64068 | 9.0575 | 9.790625 | 42.57 | B | 2022-10 (Oct) | 12.73
| New | BBD35 | B | D | BBD35-17 | 15 | 2022-09-27 18:00 | 44831.75 | 2022-10-06 05:00 | 44840.2083 | 0.616 | QRD CNT | TIDE O , N/A | 6G |  | Plate | Block | Completed | 1.083749 | 2.544901 | 1.45992 | 125 | 0 | 744 | 203 | 203 | 31.4468 | 85.89504 | 54.44824 | 9.444 | 11.816 | 46.23 | B | 2022-10 (Oct) | 11.67
| New | BBD35 | B | D | BBD35-18 | 4 | 2022-10-06 14:40 | 44840.6111 | 2022-10-10 04:40 | 44844.1944 | 1 | ON TIME | HEAT , N/A | 6G |  | Block | Block | Completed | 2.985 | 4.07 | 1.09 | 86 | 9.67 | 744 | 86 | 86 | 75.43 | 108.98 | 33.55 | 18.6775 | 18.925 | 42.43 | B | 2022-10 (Oct) | 12.67
| New | BBD35 | B | D | BBD35-19 | 4 | 2022-10-10 21:00 | 44844.875 | 2022-10-18 16:00 | 44852.6667 | 1 | HLD CLN | TIDE O , N/A | 6G |  | Block | Block | Completed | 2.3425 | 4.5975 | 2.26 | 187 | 16.33 | 744 | 187 | 187 | 58.29 | 125.485 | 67.195 | 18.205 | 19.0325 | 42.03 | B | 2022-10 (Oct) | 12.09
| New | BBD35 | B | D | BBD35-20 | 4 | 2022-10-19 15:30 | 44853.6458 | 2022-10-26 03:30 | 44860.1458 | 1 | POWER PROBLEM | TIDE O , N/A | 6G |  | Plate | Block | Completed | 1.43 | 3.32 | 1.89 | 156 | 23.5 | 744 | 156 | 156 | 36.49 | 91.795 | 55.305 | 18.0825 | 18.8575 | 41.69 | B | 2022-10 (Oct) | 12.12
| New | BBD35 | B | D | BBD35-21 | 16 | 2022-10-26 14:30 | 44860.6042 | 2022-11-03 05:30 | 44868.2292 | 0.708 | ON TIME | TIDE O , N/A | 6G |  | Plate | Block | Completed | 0.826148 | 2.478 | 1.64964 | 129.48 | 11 | 744 | 183 | 183 | 20.47536 | 74.10282 | 53.62746 | 8.699375 | 10.129375 | 42.39 | B | 2022-10 (Oct) | 12.73
| New | BBE16 | B | E | BBE16-21 | 4 | 2022-09-26 16:50 | 44830.7014 | 2022-10-01 20:50 | 44835.8681 | 0.168 | ON TIME | TIDE O , N/A | 7G |  | Plate | Block | Completed | 0.11004 | 0.36708 | 0.25704 | 20.83 | 0 | 744 | 124 | 124 | 2.8644 | 9.954 | 7.0896 | 17.8375 | 18.6875 | 41.2 | B | 2022-10 (Oct) | 12.34
| New | BBE16 | B | E | BBE16-22 | 4 | 2022-10-05 18:00 | 44839.75 | 2022-10-11 07:00 | 44845.2917 | 1 | G1 | TIDE O , N/A | 7G |  | Plate | Block | Completed | 0.67 | 2.29 | 1.62 | 133 | 93.17 | 744 | 133 | 133 | 17.84 | 63.54 | 45.7 | 17.955 | 18.9625 | 41.66 | B | 2022-10 (Oct) | 12.18
| New | BBE16 | B | E | BBE16-23 | 4 | 2022-10-13 00:25 | 44847.0174 | 2022-10-18 09:25 | 44852.3924 | 1 | CHL | TIDE O , N/A | 7G |  | Plate | Block | Completed | 0.5 | 2.0575 | 1.56 | 129 | 41.42 | 744 | 129 | 129 | 13.32 | 56.65 | 43.33 | 18.0475 | 19.04 | 41.85 | B | 2022-10 (Oct) | 12.09
| New | BBE16 | B | E | BBE16-24 | 4 | 2022-10-18 18:40 | 44852.7778 | 2022-10-24 07:40 | 44858.3194 | 1 | ON TIME | TIDE O , N/A | 7G |  | Block | Block | Completed | 2.52 | 4.05 | 1.53 | 133 | 9.25 | 744 | 133 | 133 | 64.73 | 110.675 | 45.945 | 18.705 | 19.0725 | 42.65 | B | 2022-10 (Oct) | 11.5
| New | BBE16 | B | E | BBE16-25 | 4 | 2022-10-24 16:30 | 44858.6875 | 2022-10-29 19:30 | 44863.8125 | 1 | ON TIME | TIDE O , N/A | 7G |  | Block | Makable | Completed | 3.9575 | 5.425 | 1.47 | 123 | 8.83 | 744 | 123 | 123 | 93.59 | 135.87 | 42.28 | 17.9625 | 18.59 | 41.24 | B | 2022-10 (Oct) | 11.87
| New | BBE16 | B | E | BBE16-26 | 16 | 2022-10-30 06:30 | 44864.2708 | 2022-11-07 04:30 | 44872.1875 | 0.218 | ON TIME | TIDE O , N/A | 6G |  | Plate | Block | Completed | 0.165135 | 0.699371 | 0.5341 | 41.48 | 11 | 744 | 190 | 190 | 4.3055 | 21.36618 | 17.06068 | 9.17125 | 9.881875 | 42.96 | B | 2022-10 (Oct) | 12.89
| New | BBE18 | B | E | BBE18-20 | 15 | 2022-09-25 11:40 | 44829.4861 | 2022-10-03 17:00 | 44837.7083 | 0.329 | ON TIME | TIDE O , N/A | 6G |  | Block | Makable | Completed | 1.288803 | 2.105819 | 0.81592 | 65 | 0 | 744 | 197.2 | 197.33 | 39.16087 | 72.141475 | 32.980605 | 9.454666 | 12.534666 | 47.65 | B | 2022-10 (Oct) | 12.57
| New | BBE18 | B | E | BBE18-21 | 4 | 2022-10-04 04:10 | 44838.1736 | 2022-10-09 05:10 | 44843.2153 | 1 | ON TIME | TIDE O , N/A | 7G |  | Plate | Block | Completed | 0.4275 | 2.1125 | 1.69 | 121 | 11.17 | 744 | 121 | 121 | 12.24 | 57.505 | 45.265 | 18.005 | 18.5375 | 41.23 | B | 2022-10 (Oct) | 13.88
| New | BBE18 | B | E | BBE18-22 | 4 | 2022-10-13 20:30 | 44847.8542 | 2022-10-18 20:30 | 44852.8542 | 1 | CHL | TIDE O , N/A | 7G |  | Plate | Block | Completed | 0.4825 | 2.0125 | 1.53 | 120 | 111.33 | 744 | 120 | 120 | 10.85 | 50.62 | 39.77 | 15.9375 | 18.2325 | 38.47 | B | 2022-10 (Oct) | 12.75
| New | BAA4 | A | A | BAA4-26 | 16 | 2022-10-26 12:30 | 44860.5208 | 2022-11-03 04:00 | 44868.1667 | 0.717 | ON TIME | TIDE O , N/A | 6G |  | Plate | Block | Completed | 0.740303 | 2.375063 | 1.63476 | 131.48 | 8.17 | 744 | 183.3 | 183.5 | 17.3514 | 64.65906 | 47.30766 | 8.695 | 9.45 | 40.91 | B | 2022-10 (Oct) | 12.43
| New | BAA20 | A | A | BAA20-26 | 4 | 2022-09-26 02:20 | 44830.0972 | 2022-10-01 04:20 | 44835.1806 | 0.035 | FS2 | TIDE O , N/A | 7G |  | Plate | Block | Completed | 0.024325 | 0.074288 | 0.05005 | 4.33 | 0 | 744 | 122 | 122 | 0.62545 | 1.93725 | 1.3118 | 17.5875 | 18.2525 | 40.45 | B | 2022-10 (Oct) | 11.64
| New | BAA20 | A | A | BAA20-27 | 14 | 2022-10-01 12:30 | 44835.5208 | 2022-10-07 15:30 | 44841.6458 | 1 | ON TIME | DLC BLB , N/A | 6G |  | Block | Makable | Completed | 4.457857 | 5.881428 | 1.42 | 147 | 8.17 | 744 | 147 | 147 | 111.23 | 162.055 | 50.825 | 9.127857 | 11.420714 | 43.24 | B | 2022-10 (Oct) | 9.66
| New | BAA20 | A | A | BAA20-28 | 14 | 2022-10-07 23:50 | 44841.9931 | 2022-10-15 16:50 | 44849.7014 | 1 | ON TIME | TIDE O , N/A | 6G |  | Block | Block | Completed | 3.207142 | 5.236428 | 2.03 | 185 | 8.33 | 744 | 185 | 185 | 88.58 | 163.03 | 74.45 | 9.495714 | 11.896428 | 45.01 | B | 2022-10 (Oct) | 10.97
| New | BAA20 | A | A | BAA20-29 | 16 | 2022-10-16 01:30 | 44850.0625 | 2022-10-23 14:30 | 44857.6042 | 1 | ON TIME | TIDE O , N/A | 6G |  | Block | Block | Completed | 3 | 5.089375 | 2.09 | 181 | 8.67 | 744 | 181 | 181 | 79.56 | 155.025 | 75.465 | 9.02375 | 10.535625 | 44.11 | B | 2022-10 (Oct) | 11.55
| New | BAA20 | A | A | BAA20-30 | 4 | 2022-10-23 23:45 | 44857.9896 | 2022-10-29 04:45 | 44863.1979 | 1 | ON TIME | TIDE O , N/A | 6G |  | Plate | Block | Completed | 0.8425 | 2.465 | 1.62 | 125 | 9.25 | 744 | 125 | 125 | 20.29 | 61.41 | 41.12 | 17.725 | 18.1375 | 40.47 | B | 2022-10 (Oct) | 12.96
| New | BAA20 | A | A | BAA20-31 | 16 | 2022-10-29 13:50 | 44863.5764 | 2022-11-06 03:50 | 44871.1597 | 0.32 | PLN NS | TIDE O , N/A | 6G |  | Plate | Block | Completed | 0.4016 | 1.1458 | 0.7456 | 58.15 | 9.08 | 744 | 182 | 182 | 8.8672 | 30.84 | 21.9728 | 8.34125 | 9.415 | 40.04 | B | 2022-10 (Oct) | 12.75
| New | BAA31 | A | A | BAA31-23 | 16 | 2022-09-28 13:00 | 44832.5417 | 2022-10-06 04:00 | 44840.1667 | 0.678 | ON TIME | TIDE O , N/A | 6G |  | Plate | Block | Completed | 1.316168 | 2.720051 | 1.40346 | 124 | 0 | 744 | 183 | 183 | 30.60492 | 75.48174 | 44.87682 | 8.885625 | 9.5075 | 41.53 | B | 2022-10 (Oct) | 11.31
| New | BAA31 | A | A | BAA31-24 | 4 | 2022-10-06 13:00 | 44840.5417 | 2022-10-11 17:00 | 44845.7083 | 1 | ON TIME | TIDE O , N/A | 6G |  | Plate | Block | Completed | 0.47 | 2.1625 | 1.69 | 124 | 9 | 744 | 124 | 124 | 11.09 | 52.765 | 41.675 | 16.38 | 18.34 | 39.11 | B | 2022-10 (Oct) | 13.63
| New | BBC21 | B | C | BBC21-19 | 16 | 2022-10-29 16:10 | 44863.6736 | 2022-11-06 09:10 | 44871.3819 | 0.302 | ON TIME | TIDE O , N/A | 6G |  | Plate | Block | Completed | 0.209701 | 0.908265 | 0.69762 | 55.82 | 9 | 744 | 185 | 185 | 5.16722 | 26.63187 | 21.46465 | 8.898125 | 9.67375 | 41.89 | B | 2022-10 (Oct) | 12.54
| New | BBC37 | B | C | BBC37-9 | 4 | 2022-10-14 17:20 | 44848.7222 | 2022-10-20 07:20 | 44854.3056 | 1 | ARC | TIDE O , N/A | 6G |  | Plate | Block | Completed | 0.37 | 1.9375 | 1.57 | 134 | 329.33 | 744 | 134 | 134 | 11.87 | 60.64 | 48.77 | 19.2425 | 19.9275 | 44.19 | B | 2022-10 (Oct) | 11.72
| New | BBC37 | B | C | BBC37-10 | 4 | 2022-10-20 23:00 | 44854.9583 | 2022-10-22 21:30 | 44856.8958 | 1 | G1 | DOT , N/A | 6G |  | Plate | Block | Completed | 0.4575 | 1.065 | 0.61 | 46.5 | 15.67 | 744 | 46.3 | 46.5 | 13.61 | 29.84 | 16.23 | 18.72 | 19.2025 | 42.81 | B | 2022-10 (Oct) | 12.9
| New | BBC37 | B | C | BBC37-11 | 16 | 2022-10-23 04:45 | 44857.1979 | 2022-10-30 16:55 | 44864.7049 | 1 | ON TIME | TIDE O , N/A | 6G |  | Plate | Block | Completed | 1.764375 | 3.8025 | 2.04 | 180.17 | 7.25 | 744 | 180.1 | 180.17 | 48.75 | 123.175 | 74.425 | 9.4625 | 10.43125 | 44.87 | B | 2022-10 (Oct) | 11.32
| New | BBC37 | B | C | BBC37-12 | 16 | 2022-10-31 02:35 | 44865.1076 | 2022-11-06 08:35 | 44871.3576 | 0.143 | POWER PROBLEM | HEAT , DOT | 6G |  | Plate | Block | Completed | 0.110736 | 0.378771 | 0.26741 | 21.4 | 9.67 | 744 | 150 | 150 | 2.86858 | 11.44572 | 8.57714 | 9.293125 | 9.66125 | 42.78 | B | 2022-10 (Oct) | 12.53
| New | BBE17 | B | E | BBE17-17 | 12 | 2022-09-30 04:00 | 44834.1667 | 2022-10-08 12:00 | 44842.5 | 0.9 | ON TIME | TIDE O , N/A | 6G |  | Block | Makable | Completed | 3.9105 | 5.7495 | 1.836 | 180 | 0 | 744 | 200 | 200 | 89.946 | 152.046 | 62.1 | 9.146666 | 12.205 | 41.24 | B | 2022-10 (Oct) | 10.25
| New | BBE17 | B | E | BBE17-18 | 4 | 2022-10-10 04:00 | 44844.1667 | 2022-10-17 05:15 | 44851.2188 | 1 | CHL | TIDE O , N/A | 6G |  | Block | Block | Completed | 2.145 | 4.005 | 1.86 | 169.25 | 40 | 744 | 169.15 | 169.25 | 51.56 | 111.105 | 59.545 | 18.0025 | 18.545 | 41.24 | B | 2022-10 (Oct) | 10.93
| New | BBE17 | B | E | BBE17-19 | 4 | 2022-10-17 16:40 | 44851.6944 | 2022-10-22 16:40 | 44856.6944 | 1 | ON TIME | TIDE O , N/A | 6G |  | Block | Block | Completed | 3.2125 | 4.6025 | 1.39 | 120 | 11.42 | 744 | 120 | 120 | 78.63 | 122.325 | 43.695 | 18.1625 | 19.0875 | 42.05 | B | 2022-10 (Oct) | 11.58
| New | BBE17 | B | E | BBE17-20 | 4 | 2022-10-23 02:30 | 44857.1042 | 2022-10-28 22:30 | 44862.9375 | 1 | ON TIME | TIDE O , N/A | 6G |  | Plate | Block | Completed | 0.835 | 2.4775 | 1.64 | 140 | 9.83 | 744 | 140 | 140 | 20.84 | 67.08 | 46.24 | 18.0625 | 18.57 | 41.34 | B | 2022-10 (Oct) | 11.71
| New | BAA14 | A | A | BAA14-27 | 16 | 2022-10-27 12:40 | 44861.5278 | 2022-11-03 04:10 | 44868.1736 | 0.673 | ON TIME | HEAT , N/A | 6G |  | Plate | Block | Completed | 0.832417 | 2.23436 | 1.39984 | 107.32 | 8.67 | 744 | 159.3 | 159.5 | 18.80362 | 62.444305 | 43.640685 | 8.4775 | 9.33125 | 40.18 | B | 2022-10 (Oct) | 13.04
| New | BBD9 | B | D | BBD9-22 | 4 | 2022-09-27 15:20 | 44831.6389 | 2022-10-01 20:20 | 44835.8472 | 0.201 | ON TIME | HEAT , N/A | 7G |  | Plate | Block | Completed | 0.115073 | 0.362303 | 0.24723 | 20.33 | 0 | 744 | 101 | 101 | 3.23811 | 9.433935 | 6.195825 | 18.0925 | 18.7425 | 41.56 | B | 2022-10 (Oct) | 12.18
| New | BBD9 | B | D | BBD9-23 | 4 | 2022-10-04 00:10 | 44838.0069 | 2022-10-10 16:10 | 44844.6736 | 1 | G1 | TIDE O , N/A | 7G |  | Plate | Block | Completed | 0.4725 | 2.3925 | 1.92 | 160 | 51.83 | 744 | 160 | 160 | 12.47 | 63.52 | 51.05 | 18.2875 | 18.735 | 41.8 | B | 2022-10 (Oct) | 12
| New | BBD9 | B | D | BBD9-24 | 4 | 2022-10-11 15:10 | 44845.6319 | 2022-10-17 16:40 | 44851.6944 | 1 | CHL | TIDE O , N/A | 7G |  | Plate | Block | Completed | 0.6325 | 2.4025 | 1.77 | 145.5 | 23 | 744 | 145.3 | 145.5 | 16.97 | 62.805 | 45.835 | 17.9975 | 18.6425 | 41.34 | B | 2022-10 (Oct) | 12.16
| New | BBD9 | B | D | BBD9-25 | 4 | 2022-10-20 17:25 | 44854.7257 | 2022-10-26 03:25 | 44860.1424 | 1 | POWER PROBLEM | TIDE O , N/A | 7G |  | Plate | Block | Completed | 0.3675 | 2.2175 | 1.85 | 130 | 72.75 | 744 | 130 | 130 | 9.83 | 53.63 | 43.8 | 16.915 | 18.3025 | 39.71 | B | 2022-10 (Oct) | 14.23
| New | BBD9 | B | D | BBD9-26 | 16 | 2022-10-26 17:50 | 44860.7431 | 2022-11-03 15:50 | 44868.6597 | 0.664 | PLASMA STRIKE | TIDE O , N/A | 6G |  | Plate | Block | Completed | 0.75862 | 2.420695 | 1.66 | 126.15 | 14.42 | 744 | 190 | 190 | 17.2972 | 66.46972 | 49.17252 | 8.364375 | 9.57875 | 40.47 | B | 2022-10 (Oct) | 13.21
| New | BBF45 | B | F | BBF45-17 | 13 | 2022-10-22 06:45 | 44856.2812 | 2022-10-28 03:45 | 44862.1562 | 1 | NL T | TIDE O , N/A | 6G |  | Plate | Block | Completed | 1.396923 | 3.027692 | 1.63 | 141 | 510.75 | 744 | 141 | 141 | 39.13 | 94.4 | 55.27 | 10.145384 | 11.035384 | 45.03 | B | 2022-10 (Oct) | 11.56
| New | BBF45 | B | F | BBF45-18 | 16 | 2022-10-28 13:50 | 44862.5764 | 2022-11-05 14:50 | 44870.6181 | 0.426 | ON TIME | TIDE O , N/A | 6G |  | Block | Block | Completed | 0.850669 | 1.75938 | 0.90738 | 82.15 | 10.08 | 744 | 193 | 193 | 22.47576 | 54.81555 | 32.33979 | 8.694375 | 10.8275 | 43.99 | B | 2022-10 (Oct) | 11.04
| New | BBF47 | B | F | BBF47-19 | 15 | 2022-09-29 01:30 | 44833.0625 | 2022-10-07 02:30 | 44841.1042 | 0.759 | ON TIME | TIDE O , N/A | 6G |  | Block | Makable | Completed | 3.871405 | 5.364612 | 1.49523 | 146.5 | 0 | 744 | 193 | 193 | 93.94143 | 147.89874 | 53.95731 | 9.138 | 10.285333 | 42.47 | B | 2022-10 (Oct) | 10.21
| New | BAA9 | A | A | BAA9-14 | 4 | 2022-10-18 01:10 | 44852.0486 | 2022-10-23 04:10 | 44857.1736 | 1 | ON TIME | TIDE O , N/A | 7G |  | Block | Block | Completed | 2.61 | 3.885 | 1.28 | 123 | 8.67 | 744 | 123 | 123 | 63.92 | 100.52 | 36.6 | 18.235 | 18.7575 | 41.74 | B | 2022-10 (Oct) | 10.33
| New | BAA9 | A | A | BAA9-15 | 15 | 2022-10-23 13:50 | 44857.5764 | 2022-10-29 20:20 | 44863.8472 | 1 | REF. | REF PWR ER , N/A | 6G |  | Plate | Block | Completed | 1.235333 | 3.282666 | 2.05 | 150.5 | 9.67 | 744 | 150.3 | 150.5 | 29.25 | 88.19 | 58.94 | 8.495333 | 10.566 | 41.4 | B | 2022-10 (Oct) | 13.55
| New | BAA9 | A | A | BAA9-16 | 16 | 2022-10-30 08:00 | 44864.3333 | 2022-11-07 04:00 | 44872.1667 | 0.213 | REF. | TIDE O , N/A | 6G |  | Plate | Block | Completed | 0.203681 | 0.740175 | 0.53676 | 39.98 | 11.67 | 744 | 188 | 188 | 4.89261 | 20.549175 | 15.656565 | 8.94875 | 9.5175 | 41.71 | B | 2022-10 (Oct) | 13.4
| New | BAA10 | A | A | BAA10-26 | 4 | 2022-09-30 23:45 | 44834.9896 | 2022-10-06 03:45 | 44840.1562 | 0.998 | ON TIME | TIDE O , N/A | 7G |  | Plate | Block | Completed | 0.356785 | 1.838815 | 1.48702 | 123.75 | 0 | 744 | 124 | 124 | 11.35724 | 55.44888 | 44.09164 | 19.1575 | 19.9225 | 44.09 | B | 2022-10 (Oct) | 11.94
| New | BAA10 | A | A | BAA10-27 | 4 | 2022-10-06 13:00 | 44840.5417 | 2022-10-11 17:00 | 44845.7083 | 1 | ON TIME | TIDE O , N/A | 7G |  | Plate | Block | Completed | 0.3675 | 1.875 | 1.51 | 124 | 9.25 | 744 | 124 | 124 | 10.41 | 51.415 | 41.005 | 17.89 | 18.32 | 40.86 | B | 2022-10 (Oct) | 12.18
| New | BAA10 | A | A | BAA10-28 | 4 | 2022-10-12 00:30 | 44846.0208 | 2022-10-17 16:30 | 44851.6875 | 1 | ON TIME | TIDE O , N/A | 7G |  | Plate | Block | Completed | 0.5325 | 2.025 | 1.49 | 136 | 7.5 | 744 | 136 | 136 | 16.45 | 61.895 | 45.445 | 18.7825 | 19.9025 | 43.64 | B | 2022-10 (Oct) | 10.96
| New | BAA10 | A | A | BAA10-29 | 10 | 2022-10-18 01:00 | 44852.0417 | 2022-10-23 16:00 | 44857.6667 | 1 | ON TIME | TIDE O , N/A | 7G |  | Block | Block | Completed | 2.393 | 3.746 | 1.35 | 135 | 8.5 | 744 | 135 | 135 | 78 | 134.725 | 56.725 | 12.685 | 14.137 | 48.96 | B | 2022-10 (Oct) | 10.07
| New | BAA10 | A | A | BAA10-30 | 9 | 2022-10-24 01:00 | 44858.0417 | 2022-10-27 19:00 | 44861.7917 | 1 | ON TIME | F2 , N/A | 7G |  | Plate | Block | Completed | 0.615555 | 1.685555 | 1.07 | 90 | 9 | 744 | 90 | 90 | 20.34 | 59.855 | 39.515 | 13.403333 | 14.642222 | 48.05 | B | 2022-10 (Oct) | 11.89
| New | BAA10 | A | A | BAA10-31 | 17 | 2022-10-28 02:50 | 44862.1181 | 2022-11-04 14:50 | 44869.6181 | 0.518 | ON TIME | TIDE O , N/A | 6G |  | Plate | Block | Completed | 0.914422 | 2.019895 | 1.10334 | 93.15 | 7.83 | 744 | 180 | 180 | 21.86996 | 58.07816 | 36.2082 | 8.503529 | 9.488235 | 41.77 | B | 2022-10 (Oct) | 11.83
| New | BBD36 | B | D | BBD36-17 | 11 | 2022-09-27 17:00 | 44831.7083 | 2022-10-01 22:00 | 44835.9167 | 0.218 | ON TIME | HEAT , N/A | 6G |  | Plate | Block | Completed | 0.268734 | 0.530533 | 0.2616 | 22 | 0 | 744 | 101 | 101 | 7.65398 | 17.04978 | 9.3958 | 10.574545 | 13.788181 | 45.3 | B | 2022-10 (Oct) | 11.88
| New | BBD36 | B | D | BBD36-18 | 4 | 2022-10-03 22:00 | 44837.9167 | 2022-10-08 05:00 | 44842.2083 | 1 | NL T | MOVE , N/A | 7G |  | Plate | Block | Completed | 0.42 | 1.275 | 0.86 | 103 | 48 | 744 | 103 | 103 | 11.55 | 36.33 | 24.78 | 18.735 | 19.18 | 42.81 | B | 2022-10 (Oct) | 8.35
| New | BBD36 | B | D | BBD36-19 | 4 | 2022-10-10 02:30 | 44844.1042 | 2022-10-15 02:30 | 44849.1042 | 1 | CHL | TIDE O , N/A | 7G |  | Plate | Block | Completed | 0.4475 | 1.9175 | 1.47 | 120 | 45.5 | 744 | 120 | 120 | 12.86 | 51.225 | 38.365 | 17.98 | 18.8825 | 41.58 | B | 2022-10 (Oct) | 12.25
| New | BBD36 | B | D | BBD36-20 | 11 | 2022-10-15 15:15 | 44849.6354 | 2022-10-18 08:15 | 44852.3438 | 1 | HLD CLN | HEAT , N/A | 7G |  | Plate | Block | Completed | 1.565454 | 2.196363 | 0.63 | 65 | 12.75 | 744 | 65 | 65 | 46.07 | 70.715 | 24.645 | 11.204545 | 12.643636 | 45.88 | B | 2022-10 (Oct) | 9.69
| New | BBD36 | B | D | BBD36-21 | 4 | 2022-10-19 16:30 | 44853.6875 | 2022-10-25 16:30 | 44859.6875 | 1 | POWER PROBLEM | TIDE O , N/A | 7G |  | Plate | Block | Completed | 1.5325 | 2.9925 | 1.46 | 144 | 32.25 | 744 | 144 | 144 | 37.47 | 82.065 | 44.595 | 17.995 | 18.905 | 41.65 | B | 2022-10 (Oct) | 10.14
| New | BBD36 | B | D | BBD36-22 | 10 | 2022-10-26 04:20 | 44860.1806 | 2022-10-30 08:50 | 44864.3681 | 1 | CHMB CNT | V LEAK , N/A | 7G | Heavy | Block | Makable | Completed | 3.85 | 5.48 | 1.63 | 100.5 | 11.83 | 744 | 100.3 | 100.5 | 101.78 | 160.115 | 58.335 | 10.64 | 13.307 | 44 | B | 2022-10 (Oct) | 16.22
| New | BBD36 | B | D | BBD36-23 | 16 | 2022-10-31 02:50 | 44865.1181 | 2022-11-07 14:50 | 44872.6181 | 0.118 | NL T | TIDE O , N/A | 6G |  | Plate | Block | Completed | 0.091229 | 0.359015 | 0.26786 | 21.15 | 18 | 744 | 180 | 180 | 2.15586 | 10.42589 | 8.27003 | 8.44125 | 9.82625 | 41.12 | B | 2022-10 (Oct) | 12.61
| New | BBF1 | B | F | BBF1-20 | 4 | 2022-10-01 05:00 | 44835.2083 | 2022-10-07 07:30 | 44841.3125 | 1 | ON TIME | TIDE O , N/A | 7G |  | Plate | Block | Completed | 0.5825 | 2.1475 | 1.57 | 146.5 | 5 | 744 | 146.3 | 146.5 | 16.36 | 63.08 | 46.72 | 18.4725 | 19.0475 | 42.33 | B | 2022-10 (Oct) | 10.72
| New | BBF1 | B | F | BBF1-21 | 4 | 2022-10-07 16:00 | 44841.6667 | 2022-10-17 08:00 | 44851.3333 | 1 | ON TIME | TIDE O , N/A | 7G |  | Plate | Block | Completed | 0.43 | 3.19 | 2.76 | 232 | 8.5 | 744 | 232 | 232 | 14.52 | 100.355 | 85.835 | 18.7125 | 19.5525 | 43.19 | B | 2022-10 (Oct) | 11.9
| New | BAA11 | A | A | BAA11-24 | 9 | 2022-09-26 15:50 | 44830.6597 | 2022-10-03 03:50 | 44837.1597 | 0.332 | ON TIME | TIDE O , N/A | 6G |  | Plate | Block | Completed | 0.240147 | 0.8964 | 0.65736 | 51.83 | 0 | 744 | 156 | 156 | 6.12872 | 26.6596 | 20.53088 | 12.018888 | 13.232222 | 42.76 | B | 2022-10 (Oct) | 12.69
| New | BAA11 | A | A | BAA11-25 | 13 | 2022-10-04 17:45 | 44838.7396 | 2022-10-10 03:45 | 44844.1562 | 1 | G1 | HEAT , N/A | 6G |  | Plate | Block | Completed | 1.682307 | 3.248461 | 1.57 | 130 | 37.92 | 744 | 130 | 130 | 43.04 | 95.075 | 52.035 | 9.213846 | 12.130769 | 43.15 | B | 2022-10 (Oct) | 12.08
| New | BAA11 | A | A | BAA11-26 | 4 | 2022-10-10 16:10 | 44844.6736 | 2022-10-17 04:10 | 44851.1736 | 1 | MW | TIDE O , N/A | 6G |  | Block | Block | Completed | 2.4075 | 4.37 | 1.96 | 156 | 12.42 | 744 | 156 | 156 | 60 | 117.25 | 57.25 | 18.535 | 19.0025 | 42.37 | B | 2022-10 (Oct) | 12.56
| New | BAA11 | A | A | BAA11-27 | 4 | 2022-10-17 12:40 | 44851.5278 | 2022-10-22 16:10 | 44856.6736 | 1 | ON TIME | TIDE O , N/A | 6G |  | Block | Block | Completed | 2.3225 | 4.0975 | 1.78 | 123.5 | 8.5 | 744 | 123.3 | 123.5 | 57.12 | 102.095 | 44.975 | 18.255 | 18.745 | 41.75 | B | 2022-10 (Oct) | 14.41
| New | BAA11 | A | A | BAA11-28 | 4 | 2022-10-23 00:30 | 44857.0208 | 2022-10-28 04:30 | 44862.1875 | 1 | ON TIME | TIDE O , N/A | 6G |  | Plate | Block | Completed | 1.045 | 3.075 | 2.03 | 124 | 8.33 | 744 | 124 | 124 | 26.32 | 80.725 | 54.405 | 18.0275 | 18.4625 | 41.18 | B | 2022-10 (Oct) | 16.37
| New | BAA11 | A | A | BAA11-29 | 16 | 2022-10-28 13:00 | 44862.5417 | 2022-11-05 04:00 | 44870.1667 | 0.453 | ON TIME | TIDE O , V LEAK | 6G | Minor | Block | Block | Completed | 0.931764 | 2.099089 | 1.16874 | 82.98 | 8.5 | 744 | 183 | 183 | 20.99202 | 57.28638 | 36.29436 | 8.58375 | 9.47125 | 40.75 | B | 2022-10 (Oct) | 14.04
| New | BAA26 | A | A | BAA26-26 | 4 | 2022-09-30 23:00 | 44834.9583 | 2022-10-06 04:00 | 44840.1667 | 0.992 | ON TIME | TIDE O , N/A | 7G |  | Plate | Block | Completed | 0.61504 | 2.11296 | 1.49792 | 124 | 0 | 744 | 125 | 125 | 16.33824 | 56.41504 | 40.0768 | 18.005 | 18.595 | 41.3 | B | 2022-10 (Oct) | 12.08
| New | BAA26 | A | A | BAA26-27 | 4 | 2022-10-06 12:40 | 44840.5278 | 2022-10-12 16:40 | 44846.6944 | 1 | ON TIME | TIDE O , N/A | 7G |  | Plate | Block | Completed | 0.48 | 2.21 | 1.73 | 148 | 8.67 | 744 | 148 | 148 | 12.64 | 58.025 | 45.385 | 17.5725 | 18.4775 | 40.67 | B | 2022-10 (Oct) | 11.69
| New | BAA26 | A | A | BAA26-28 | 4 | 2022-10-13 01:00 | 44847.0417 | 2022-10-15 06:45 | 44849.2812 | 1 | ON TIME | M.O.T , N/A | 7G |  | Plate | Block | Completed | 0.5875 | 1.2075 | 0.62 | 53.75 | 8.33 | 744 | 53.45 | 53.75 | 15.77 | 33.115 | 17.345 | 18.25 | 18.7825 | 41.78 | B | 2022-10 (Oct) | 11.53
| New | BAA31 | A | A | BAA31-25 | 4 | 2022-10-12 00:50 | 44846.0347 | 2022-10-18 15:50 | 44852.6597 | 1 | ON TIME | TIDE O , N/A | 7G |  | Plate | Block | Completed | 0.4725 | 2.415 | 1.94 | 159 | 7.83 | 744 | 159 | 159 | 13.46 | 69.96 | 56.5 | 18.6175 | 19.26 | 42.73 | B | 2022-10 (Oct) | 12.26
| New | BAA31 | A | A | BAA31-26 | 4 | 2022-10-19 14:30 | 44853.6042 | 2022-10-24 16:00 | 44858.6667 | 1 | POWER PROBLEM | TIDE O , N/A | 7G |  | Plate | Block | Completed | 0.455 | 1.9575 | 1.5 | 121.5 | 22.67 | 744 | 121.3 | 121.5 | 12.65 | 54.545 | 41.895 | 18.315 | 18.56 | 41.61 | B | 2022-10 (Oct) | 12.43
| New | BAA31 | A | A | BAA31-27 | 4 | 2022-10-25 00:45 | 44859.0312 | 2022-10-30 04:45 | 44864.1979 | 1 | ON TIME | TIDE O , N/A | 7G |  | Plate | Block | Completed | 1.535 | 2.945 | 1.41 | 124 | 8.75 | 744 | 124 | 124 | 39.7 | 76.19 | 36.49 | 18.465 | 18.8525 | 42.13 | B | 2022-10 (Oct) | 11.37
| New | BAA31 | A | A | BAA31-28 | 16 | 2022-10-30 13:10 | 44864.5486 | 2022-11-07 04:10 | 44872.1736 | 0.19 | ON TIME | TIDE O , N/A | 6G |  | Plate | Block | Completed | 0.149506 | 0.585319 | 0.4351 | 34.82 | 8.42 | 744 | 183 | 183 | 3.7867 | 17.2064 | 13.4197 | 8.688125 | 10.0275 | 42.15 | B | 2022-10 (Oct) | 12.51
| New | BAA38 | A | A | BAA38-21 | 16 | 2022-09-29 13:10 | 44833.5486 | 2022-10-07 03:10 | 44841.1319 | 0.809 | ON TIME | M.O.T , TIDE O | 6G |  | Block | Block | Completed | 2.0225 | 3.574769 | 1.55328 | 147.17 | 0 | 744 | 182 | 182 | 52.65781 | 106.788 | 54.13019 | 9.143125 | 10.35875 | 43.99 | B | 2022-10 (Oct) | 10.55
| New | BAA38 | A | A | BAA38-22 | 10 | 2022-10-07 11:10 | 44841.4653 | 2022-10-15 04:10 | 44849.1736 | 1 | ON TIME | TIDE O , N/A | 6G |  | Block | Block | Completed | 2.504 | 4.54 | 2.04 | 185 | 8 | 744 | 185 | 185 | 72.72 | 148.51 | 75.79 | 11.492 | 14.162 | 46.6 | B | 2022-10 (Oct) | 11.03
| New | BAA38 | A | A | BAA38-23 | 10 | 2022-10-15 12:50 | 44849.5347 | 2022-10-21 15:50 | 44855.6597 | 1 | ON TIME | TIDE O , N/A | 6G |  | Block | Block | Completed | 3.28 | 4.827 | 1.55 | 147 | 8.67 | 744 | 147 | 147 | 88.16 | 146.13 | 57.97 | 10.311 | 14.025 | 44.34 | B | 2022-10 (Oct) | 10.54
| New | BAA38 | A | A | BAA38-24 | 14 | 2022-10-22 00:20 | 44856.0139 | 2022-10-27 16:20 | 44861.6806 | 1 | ON TIME | TIDE O , N/A | 6G |  | Block | Makable | Completed | 3.706428 | 5.142857 | 1.44 | 136 | 8.5 | 744 | 136 | 136 | 101.35 | 153.985 | 52.635 | 9.785714 | 11.217142 | 44.89 | B | 2022-10 (Oct) | 10.51
| New | BAA38 | A | A | BAA38-25 | 16 | 2022-10-28 00:50 | 44862.0347 | 2022-11-04 16:50 | 44869.7014 | 0.517 | ON TIME | TIDE O , N/A | 6G |  | Plate | Block | Completed | 0.519262 | 1.618533 | 1.10121 | 95.15 | 8.5 | 744 | 184 | 184 | 13.71084 | 51.159735 | 37.448895 | 9.4225 | 9.755625 | 43.29 | B | 2022-10 (Oct) | 11.58
| New | BBD5 | B | D | BBD5-22 | 4 | 2022-10-12 01:05 | 44846.0451 | 2022-10-21 16:05 | 44855.6701 | 1 | CHL | TIDE O , N/A | 7G |  | Plate | Block | Completed | 0.37 | 3.0375 | 2.67 | 231 | 20.08 | 744 | 231 | 231 | 10.14 | 85.1 | 74.96 | 17.8025 | 18.4425 | 40.89 | B | 2022-10 (Oct) | 11.56
| New | BBD5 | B | D | BBD5-23 | 13 | 2022-10-22 06:45 | 44856.2812 | 2022-10-29 04:15 | 44863.1771 | 1 | HLD CLN | TIDE O , N/A | 7G |  | Block | Block | Completed | 3.1 | 4.981538 | 1.88 | 165.5 | 14.67 | 744 | 165.3 | 165.5 | 90.35 | 162.865 | 72.515 | 10.103846 | 12.746923 | 46.34 | B | 2022-10 (Oct) | 11.36
| New | BBD5 | B | D | BBD5-24 | 17 | 2022-10-29 18:10 | 44863.7569 | 2022-11-06 09:15 | 44871.3854 | 0.294 | HLD CLN | TIDE O , N/A | 6G |  | Plate | Block | Completed | 0.327378 | 1.046121 | 0.71736 | 53.82 | 13.92 | 744 | 183.5 | 183.08 | 7.90272 | 29.64549 | 21.74277 | 8.278235 | 9.592941 | 41.53 | B | 2022-10 (Oct) | 13.38
| New | BBD7 | B | D | BBD7-18 | 4 | 2022-09-28 17:10 | 44832.7153 | 2022-10-04 03:10 | 44838.1319 | 0.578 | MW | TIDE O , N/A | 7G |  | Plate | Block | Completed | 0.36703 | 1.32362 | 0.95948 | 75.17 | 0 | 744 | 130 | 130 | 9.4214 | 34.7667 | 25.3453 | 17.735 | 18.2725 | 40.63 | B | 2022-10 (Oct) | 12.69
| New | BBD7 | B | D | BBD7-19 | 4 | 2022-10-04 21:25 | 44838.8924 | 2022-10-10 04:25 | 44844.184 | 1 | G1 | TIDE O , V LEAK | 6G | Minor | Plate | Block | Completed | 0.4725 | 2.1375 | 1.67 | 127 | 18.25 | 744 | 127 | 127 | 13.38 | 59.925 | 46.545 | 18.9 | 19.2775 | 43.1 | B | 2022-10 (Oct) | 13.15
| New | BBD7 | B | D | BBD7-20 | 9 | 2022-10-11 02:10 | 44845.0903 | 2022-10-15 20:10 | 44849.8403 | 1 | HLM LT | HEAT , N/A | 6G |  | Block | Block | Completed | 2.872222 | 4.174444 | 1.3 | 114 | 21.75 | 744 | 114 | 114 | 86.29 | 138.835 | 52.545 | 12.408888 | 14.977777 | 46.88 | B | 2022-10 (Oct) | 11.4
| New | BBD7 | B | D | BBD7-21 | 10 | 2022-10-16 05:55 | 44850.2465 | 2022-10-21 15:55 | 44855.6632 | 1 | ON TIME | TIDE O , N/A | 6G |  | Block | Block | Completed | 2.702 | 4.302 | 1.6 | 130 | 9.75 | 744 | 130 | 130 | 74.72 | 132.73 | 58.01 | 11.474 | 13.43 | 45.13 | B | 2022-10 (Oct) | 12.31
| New | BBD7 | B | D | BBD7-22 | 10 | 2022-10-22 06:45 | 44856.2812 | 2022-10-25 21:25 | 44859.8924 | 1 | HLD CLN | G1 FC , N/A | 6G |  | Block | Block | Completed | 3.404 | 4.366 | 0.96 | 86.67 | 14.83 | 744 | 86.4 | 86.67 | 92.93 | 131.61 | 38.68 | 10.728 | 14.118 | 45.11 | B | 2022-10 (Oct) | 11.19
| New | BBD7 | B | D | BBD7-23 | 17 | 2022-10-26 11:30 | 44860.4792 | 2022-11-03 04:30 | 44868.1875 | 0.716 | HLD CLN | TIDE O , N/A | 6G |  | Plate | Block | Completed | 1.170028 | 2.801666 | 1.63248 | 132.48 | 14.08 | 744 | 185 | 185 | 31.79756 | 90.97496 | 59.1774 | 8.612941 | 10.651176 | 44.68 | B | 2022-10 (Oct) | 12.32
| New | BAA26 | A | A | BAA26-29 | 4 | 2022-10-15 14:30 | 44849.6042 | 2022-10-20 16:00 | 44854.6667 | 1 | ON TIME | TIDE O , N/A | 7G |  | Block | Block | Completed | 2.11 | 3.62 | 1.51 | 121.5 | 7.75 | 744 | 121.3 | 121.5 | 51.13 | 91.465 | 40.335 | 17.8925 | 18.6275 | 41.2 | B | 2022-10 (Oct) | 12.43
| New | BAA26 | A | A | BAA26-30 | 4 | 2022-10-21 00:45 | 44855.0312 | 2022-10-26 04:45 | 44860.1979 | 1 | ON TIME | TIDE O , N/A | 7G |  | Plate | Block | Completed | 0.3975 | 1.8875 | 1.49 | 124 | 8.75 | 744 | 124 | 124 | 10.3 | 48.31 | 38.01 | 17.69 | 17.9075 | 40.17 | B | 2022-10 (Oct) | 12.02
| New | BAA26 | A | A | BAA26-31 | 16 | 2022-10-26 16:30 | 44860.6875 | 2022-11-03 04:30 | 44868.1875 | 0.708 | HLM LT | TIDE O , N/A | 6G |  | Plate | Block | Completed | 1.033238 | 2.548358 | 1.51512 | 127.48 | 11.75 | 744 | 180 | 180 | 24.82248 | 71.97174 | 47.14926 | 8.779375 | 11.02 | 44.56 | B | 2022-10 (Oct) | 11.89
| New | BAA41 | A | A | BAA41-15 | 4 | 2022-10-09 16:30 | 44843.6875 | 2022-10-14 19:30 | 44848.8125 | 1 | PLN NS | TIDE O , N/A | 6G |  | Plate | Block | Completed | 0.4475 | 2.26 | 1.81 | 123 | 208.5 | 744 | 123 | 123 | 11.72 | 56.32 | 44.6 | 17.28 | 17.8675 | 39.65 | B | 2022-10 (Oct) | 14.72
| New | BAA41 | A | A | BAA41-16 | 4 | 2022-10-15 03:10 | 44849.1319 | 2022-10-20 16:10 | 44854.6736 | 1 | ON TIME | TIDE O , N/A | 6G |  | Plate | Block | Completed | 0.3825 | 2.4 | 2.02 | 133 | 7.67 | 744 | 133 | 133 | 11.45 | 64.46 | 53.01 | 18.0275 | 18.5575 | 41.28 | B | 2022-10 (Oct) | 15.19
| New | BAA41 | A | A | BAA41-17 | 10 | 2022-10-21 15:20 | 44855.6389 | 2022-10-25 05:20 | 44859.2222 | 1 | HLM LT | HEAT , N/A | 6G |  | Plate | Block | Completed | 0.701 | 1.675 | 0.97 | 86 | 23.17 | 744 | 86 | 86 | 21.46 | 58.78 | 37.32 | 11.968 | 14.276 | 47.28 | B | 2022-10 (Oct) | 11.4
| New | BAA41 | A | A | BAA41-18 | 13 | 2022-10-25 14:10 | 44859.5903 | 2022-10-30 16:10 | 44864.6736 | 1 | ON TIME | TIDE O , N/A | 7G |  | Plate | Block | Completed | 0.814615 | 2.096153 | 1.28 | 122 | 8.83 | 744 | 122 | 122 | 22.89 | 71.535 | 48.645 | 10.078461 | 11.21 | 45.02 | B | 2022-10 (Oct) | 10.57
| New | BAA41 | A | A | BAA41-19 | 16 | 2022-10-31 00:45 | 44865.0312 | 2022-11-07 16:45 | 44872.6979 | 0.126 | ON TIME | TIDE O , N/A | 6G |  | Plate | Block | Completed | 0.145136 | 0.425329 | 0.27972 | 23.23 | 8.58 | 744 | 184 | 184 | 3.213 | 11.50821 | 8.29521 | 8.450625 | 9.394375 | 40.25 | B | 2022-10 (Oct) | 12.12
| New | BAA42 | A | A | BAA42-13 | 4 | 2022-10-09 16:30 | 44843.6875 | 2022-10-14 16:30 | 44848.6875 | 1 | POWER PROBLEM | TIDE O , N/A | 6G |  | Plate | Block | Completed | 0.43 | 1.97 | 1.54 | 120 | 208.5 | 744 | 120 | 120 | 13.26 | 57.265 | 44.005 | 18.405 | 19.185 | 42.41 | B | 2022-10 (Oct) | 12.83
| New | BAA40 | A | A | BAA40-22 | 13 | 2022-09-25 23:55 | 44829.9965 | 2022-10-03 16:55 | 44837.7049 | 0.351 | ON TIME | TIDE O , N/A | 6G |  | Block | Makable | Completed | 1.41858 | 2.06064 | 0.64233 | 64.92 | 0 | 744 | 185 | 185 | 31.95855 | 52.79391 | 20.83536 | 8.966153 | 11.165384 | 40.79 | B | 2022-10 (Oct) | 9.89
| New | BAA40 | A | A | BAA40-23 | 4 | 2022-10-04 18:20 | 44838.7639 | 2022-10-10 04:20 | 44844.1806 | 1 | G1 | TIDE O , N/A | 6G |  | Plate | Block | Completed | 0.3075 | 2.0725 | 1.77 | 130 | 25.42 | 744 | 130 | 130 | 10.89 | 60.475 | 49.585 | 18.605 | 18.955 | 42.41 | B | 2022-10 (Oct) | 13.54
| New | BAA40 | A | A | BAA40-24 | 4 | 2022-10-10 13:00 | 44844.5417 | 2022-10-15 17:00 | 44849.7083 | 1 | ON TIME | TIDE O , N/A | 6G |  | Block | Block | Completed | 2.1625 | 3.55 | 1.39 | 124 | 8.67 | 744 | 124 | 124 | 55.62 | 98.845 | 43.225 | 18.535 | 19.235 | 42.61 | B | 2022-10 (Oct) | 11.21
| New | BAA40 | A | A | BAA40-25 | 4 | 2022-10-16 01:10 | 44850.0486 | 2022-10-21 05:10 | 44855.2153 | 1 | ON TIME | TIDE O , N/A | 6G |  | Plate | Block | Completed | 1.845 | 3.5225 | 1.68 | 124 | 8.17 | 744 | 124 | 124 | 45.54 | 90.015 | 44.475 | 17.935 | 18.6675 | 41.29 | B | 2022-10 (Oct) | 13.47
| New | BAA40 | A | A | BAA40-26 | 15 | 2022-10-21 15:30 | 44855.6458 | 2022-10-29 03:30 | 44863.1458 | 1 | ON TIME | TIDE O , N/A | 6G |  | Block | Makable | Completed | 5.082 | 6.9 | 1.82 | 180 | 10.33 | 744 | 180 | 180 | 126.24 | 193.685 | 67.445 | 9.271333 | 10.410666 | 43.01 | B | 2022-10 (Oct) | 10.11
| New | BAA40 | A | A | BAA40-27 | 16 | 2022-10-29 11:10 | 44863.4653 | 2022-11-06 04:10 | 44871.1736 | 0.329 | ON TIME | TIDE O , N/A | 6G |  | Plate | Block | Completed | 0.357788 | 1.110992 | 0.75341 | 60.82 | 7.67 | 744 | 185 | 185 | 9.20542 | 34.5779 | 25.37248 | 8.97125 | 10.27125 | 43.37 | B | 2022-10 (Oct) | 12.38
| New | BBF30 | B | F | BBF30-20 | 13 | 2022-09-30 02:11 | 44834.091 | 2022-10-03 16:31 | 44837.6882 | 0.747 | HLD CLN | DLC BLB , N/A | 6G |  | Block | Makable | Completed | 3.467803 | 4.12344 | 0.65736 | 64.52 | 0 | 744 | 86.2 | 86.33 | 77.69547 | 101.54718 | 23.85171 | 9.12923 | 11.156923 | 41.04 | B | 2022-10 (Oct) | 10.19
| New | BBF30 | B | F | BBF30-21 | 4 | 2022-10-04 03:40 | 44838.1528 | 2022-10-11 01:40 | 44845.0694 | 1 | ON TIME | TIDE O , N/A | 7G |  | Plate | Block | Completed | 0.4175 | 2.6325 | 2.22 | 166 | 11.15 | 744 | 166 | 166 | 11.51 | 70.765 | 59.255 | 17.9275 | 18.51 | 41.11 | B | 2022-10 (Oct) | 13.31
| New | BBF30 | B | F | BBF30-22 | 4 | 2022-10-11 15:05 | 44845.6285 | 2022-10-17 15:05 | 44851.6285 | 1 | PLN NS | TIDE O , N/A | 7G |  | Plate | Block | Completed | 0.61 | 2.435 | 1.83 | 144 | 13.42 | 744 | 144 | 144 | 16.79 | 66.155 | 49.365 | 17.955 | 18.685 | 41.34 | B | 2022-10 (Oct) | 12.64
| New | BBD14 | B | D | BBD14-22 | 16 | 2022-09-26 17:00 | 44830.7083 | 2022-10-04 15:00 | 44838.625 | 0.458 | FS2 | TIDE O , N/A | 6G |  | Plate | Block | Completed | 0.716484 | 1.723798 | 1.0076 | 87 | 0 | 744 | 190 | 190 | 18.25588 | 51.296 | 33.04012 | 8.553125 | 10.608125 | 43.11 | B | 2022-10 (Oct) | 11.58
| New | BBD14 | B | D | BBD14-23 | 15 | 2022-10-05 02:00 | 44839.0833 | 2022-10-13 05:00 | 44847.2083 | 1 | ON TIME | TIDE O , N/A | 6G |  | Block | Block | Completed | 2.167333 | 4.250666 | 2.08 | 195 | 11 | 744 | 195 | 195 | 57.51 | 130.975 | 73.465 | 8.767333 | 11.718666 | 44.38 | B | 2022-10 (Oct) | 10.67
| New | BBD14 | B | D | BBD14-24 | 10 | 2022-10-13 21:00 | 44847.875 | 2022-10-17 05:00 | 44851.2083 | 1 | HLD CLN | HEAT , N/A | 6G |  | Block | Block | Completed | 3.33 | 4.05 | 0.72 | 80 | 16 | 744 | 80 | 80 | 98.62 | 130.87 | 32.25 | 11.435 | 13.869 | 46.84 | B | 2022-10 (Oct) | 9
| New | BBD14 | B | D | BBD14-25 | 4 | 2022-10-17 17:00 | 44851.7083 | 2022-10-25 02:00 | 44859.0833 | 1 | ON TIME | TIDE O , N/A | 6G |  | Plate | Block | Completed | 1.7725 | 3.8725 | 2.1 | 177 | 12 | 744 | 177 | 177 | 44.66 | 103.86 | 59.2 | 18.245 | 18.92 | 41.97 | B | 2022-10 (Oct) | 11.86
| New | BBD14 | B | D | BBD14-26 | 13 | 2022-10-25 14:30 | 44859.6042 | 2022-10-31 16:30 | 44865.6875 | 1 | HOLDER CLEANING | TIDE O , N/A | 7G |  | Plate | Block | Completed | 1.010769 | 2.621538 | 1.61 | 146 | 12.5 | 744 | 146 | 146 | 27.7 | 85.955 | 58.255 | 9.932307 | 11.044615 | 44.36 | B | 2022-10 (Oct) | 11.03
| New | BBD30 | B | D | BBD30-21 | 16 | 2022-09-29 08:40 | 44833.3611 | 2022-10-05 19:40 | 44839.8194 | 0.746 | ON TIME | V LEAK , N/A | 6G | Minor | Block | Block | Completed | 2.455739 | 3.892721 | 1.43978 | 115.67 | 0 | 744 | 155 | 155 | 72.53358 | 127.99495 | 55.46137 | 9.634375 | 11.178125 | 46.99 | B | 2022-10 (Oct) | 12.45
| New | BBD30 | B | D | BBD30-22 | 4 | 2022-10-06 12:45 | 44840.5312 | 2022-10-11 14:00 | 44845.5833 | 1 | HLM LT | HEAT , TIDE O | 6G |  | Plate | Block | Completed | 0.645 | 2.61 | 1.97 | 121.25 | 17.08 | 744 | 121.15 | 121.25 | 15.38 | 65.065 | 49.685 | 17.21 | 18.5275 | 40.3 | B | 2022-10 (Oct) | 16.16
| New | BBD30 | B | D | BBD30-23 | 4 | 2022-10-12 14:00 | 44846.5833 | 2022-10-14 21:00 | 44848.875 | 1 | HLM LT | HEAT , V LEAK | 6G | Minor | Plate | Block | Completed | 0.395 | 1.165 | 0.77 | 55 | 24 | 744 | 55 | 55 | 11.7 | 32.665 | 20.965 | 18.2525 | 18.785 | 41.79 | B | 2022-10 (Oct) | 14
| New | BBD30 | B | D | BBD30-24 | 4 | 2022-10-15 17:20 | 44849.7222 | 2022-10-20 07:35 | 44854.316 | 1 | HLM LT | HEAT , V LEAK | 6G | Minor | Plate | Block | Completed | 0.7475 | 2.445 | 1.7 | 110.25 | 20.33 | 744 | 110.15 | 110.25 | 19.58 | 65.64 | 46.06 | 18.295 | 18.945 | 42.03 | B | 2022-10 (Oct) | 15.33
| New | BAA42 | A | A | BAA42-14 | 4 | 2022-10-15 00:20 | 44849.0139 | 2022-10-19 08:20 | 44853.3472 | 1 | ON TIME | HEAT , N/A | 6G |  | Plate | Block | Completed | 0.355 | 1.9075 | 1.55 | 104 | 7.83 | 744 | 104 | 104 | 10.79 | 51.425 | 40.635 | 18.1925 | 18.7175 | 41.66 | B | 2022-10 (Oct) | 15
| New | BAA42 | A | A | BAA42-15 | 4 | 2022-10-19 16:10 | 44853.6736 | 2022-10-24 16:10 | 44858.6736 | 1 | ON TIME | TIDE O , N/A | 7G |  | Plate | Block | Completed | 0.5325 | 1.9225 | 1.39 | 120 | 7.83 | 744 | 120 | 120 | 14.29 | 53.595 | 39.305 | 17.74 | 18.5275 | 40.93 | B | 2022-10 (Oct) | 11.58
| New | BAA42 | A | A | BAA42-16 | 12 | 2022-10-25 02:50 | 44859.1181 | 2022-10-29 05:10 | 44863.2153 | 1 | PMP | PSSOC , N/A | 7G |  | Plate | Block | Completed | 1.394166 | 2.4975 | 1.1 | 98.33 | 10.67 | 744 | 98.2 | 98.33 | 41.59 | 82.925 | 41.335 | 10.869166 | 12.176666 | 46.78 | B | 2022-10 (Oct) | 11.29
| New | BAA42 | A | A | BAA42-17 | 16 | 2022-10-29 12:20 | 44863.5139 | 2022-11-05 04:20 | 44870.1806 | 0.373 | ON TIME | DLC BLB , N/A | 6G |  | Plate | Block | Completed | 0.481636 | 1.195698 | 0.71243 | 59.65 | 7.17 | 744 | 160 | 160 | 10.88787 | 32.80535 | 21.91748 | 8.43375 | 9.388125 | 40.17 | B | 2022-10 (Oct) | 12
| New | BBD10 | B | D | BBD10-20 | 4 | 2022-09-26 15:50 | 44830.6597 | 2022-10-04 03:50 | 44838.1597 | 0.421 | ON TIME | TIDE O , V LEAK | 7G | Minor | Plate | Block | Completed | 0.219973 | 1.14933 | 0.93041 | 75.83 | 0 | 744 | 180 | 180 | 6.58444 | 33.85261 | 27.26817 | 19.0125 | 19.4 | 43.36 | B | 2022-10 (Oct) | 12.28
| New | BBD10 | B | D | BBD10-21 | 4 | 2022-10-04 18:50 | 44838.7847 | 2022-10-10 01:25 | 44844.059 | 1 | NL T | TIDE O , N/A | 6G |  | Plate | Block | Completed | 0.51 | 2.2225 | 1.71 | 126.58 | 15 | 744 | 126.35 | 126.58 | 14.44 | 63.475 | 49.035 | 18.835 | 19.275 | 43.02 | B | 2022-10 (Oct) | 13.51
| New | BBD10 | B | D | BBD10-22 | 4 | 2022-10-10 23:30 | 44844.9792 | 2022-10-18 15:30 | 44852.6458 | 1 | CHL | TIDE O , N/A | 6G |  | Plate | Block | Completed | 1.8375 | 4.2575 | 2.42 | 184 | 22.08 | 744 | 184 | 184 | 49.39 | 120.65 | 71.26 | 18.7975 | 19.22 | 42.92 | B | 2022-10 (Oct) | 13.15
| New | BBD10 | B | D | BBD10-23 | 9 | 2022-10-19 18:40 | 44853.7778 | 2022-10-23 07:40 | 44857.3194 | 1 | POWER PROBLEM | HEAT , N/A | 6G |  | Block | Block | Completed | 2.436666 | 3.502222 | 1.07 | 85 | 27.17 | 744 | 85 | 85 | 79.36 | 123.175 | 43.815 | 13.4 | 15 | 48.64 | B | 2022-10 (Oct) | 12.47
| New | BBD10 | B | D | BBD10-24 | 4 | 2022-10-24 02:30 | 44858.1042 | 2022-10-29 04:45 | 44863.1979 | 1 | PLN NS | TIDE O , N/A | 6G |  | Plate | Block | Completed | 0.7575 | 2.4975 | 1.74 | 122.25 | 18.83 | 744 | 122.15 | 122.25 | 19.27 | 67.445 | 48.175 | 18.005 | 18.7325 | 41.44 | B | 2022-10 (Oct) | 14.23
| New | BBF30 | B | F | BBF30-23 | 4 | 2022-10-18 01:05 | 44852.0451 | 2022-10-23 13:05 | 44857.5451 | 1 | ON TIME | TIDE O , N/A | 7G |  | Block | Makable | Completed | 3.8575 | 5.4225 | 1.57 | 132 | 10 | 744 | 132 | 132 | 90.54 | 136.255 | 45.715 | 18.075 | 18.525 | 41.3 | B | 2022-10 (Oct) | 11.82
| New | BBF30 | B | F | BBF30-24 | 4 | 2022-10-24 00:05 | 44858.0035 | 2022-10-29 09:35 | 44863.3993 | 1 | ON TIME | TIDE O , N/A | 7G |  | Plate | Block | Completed | 0.7925 | 2.425 | 1.63 | 129.5 | 11 | 744 | 129.3 | 129.5 | 18.76 | 62.855 | 44.095 | 17.6475 | 18.21 | 40.45 | B | 2022-10 (Oct) | 12.66
| New | BBF30 | B | F | BBF30-25 | 16 | 2022-10-29 18:25 | 44863.7674 | 2022-11-06 06:25 | 44871.2674 | 0.298 | ON TIME | TIDE O , N/A | 6G |  | Plate | Block | Completed | 0.243429 | 0.921193 | 0.67646 | 53.57 | 8.83 | 744 | 180 | 180 | 6.25502 | 29.20549 | 22.95047 | 9.04875 | 9.844375 | 42.58 | B | 2022-10 (Oct) | 12.61
| New | BBF44 | B | F | BBF44-18 | 16 | 2022-09-30 02:40 | 44834.1111 | 2022-10-07 07:40 | 44841.3194 | 0.877 | ON TIME | TIDE O , N/A | 6G |  | Block | Makable | Completed | 4.679343 | 6.268358 | 1.58737 | 151.67 | 0 | 744 | 173 | 173 | 118.18452 | 178.149395 | 59.964875 | 8.928125 | 10.27125 | 43.37 | B | 2022-10 (Oct) | 10.46
| New | BBF44 | B | F | BBF44-19 | 11 | 2022-10-07 18:30 | 44841.7708 | 2022-10-08 23:30 | 44842.9792 | 1 | ON TIME | HEAT , N/A | 6G |  | Block | Block | Failed | 2.467272 | 2.75909 | 0.29 | 29 | 10.83 | 744 | 29 | 29 | 69.68 | 82.835 | 13.155 | 10.808181 | 12.692727 | 45.58 | B | 2022-10 (Oct) | 10
| New | BBF44 | B | F | BBF44-20 | 16 | 2022-10-19 16:50 | 44853.7014 | 2022-10-27 04:50 | 44861.2014 | 1 | G1 | TIDE O , N/A | 6G |  | Block | Makable | Completed | 3.618125 | 5.659375 | 2.04 | 180 | 257.33 | 744 | 180 | 180 | 106.14 | 188.445 | 82.305 | 9.11 | 11.563125 | 46.47 | B | 2022-10 (Oct) | 11.33
| New | BBF44 | B | F | BBF44-21 | 15 | 2022-10-27 14:00 | 44861.5833 | 2022-11-03 09:41 | 44868.4035 | 0.647 | ON TIME | M.O.T , N/A | 6G |  | Plate | Block | Completed | 1.127936 | 2.4944 | 1.36517 | 105.98 | 9.17 | 744 | 163.41 | 163.68 | 24.77363 | 64.560895 | 39.787265 | 8.528666 | 9.673333 | 39.73 | B | 2022-10 (Oct) | 12.95
| New | BBF46 | B | F | BBF46-20 | 16 | 2022-09-28 05:00 | 44832.2083 | 2022-10-05 17:00 | 44839.7083 | 0.628 | ON TIME | TIDE O , N/A | 6G |  | Block | Makable | Completed | 2.561848 | 3.77742 | 1.21832 | 113 | 0 | 744 | 180 | 180 | 67.28392 | 113.60834 | 46.32442 | 8.729375 | 11.035 | 44.38 | B | 2022-10 (Oct) | 10.72
| New | BBF46 | B | F | BBF46-21 | 4 | 2022-10-06 05:30 | 44840.2292 | 2022-10-11 05:30 | 44845.2292 | 1 | HLD CLN | TIDE O , DOT | 7G |  | Plate | Block | Completed | 1.88 | 3.3975 | 1.52 | 120 | 12.5 | 744 | 120 | 120 | 46.56 | 90.95 | 44.39 | 18.3125 | 18.7075 | 41.79 | B | 2022-10 (Oct) | 12.67
| New | BBD30 | B | D | BBD30-25 | 4 | 2022-10-21 02:00 | 44855.0833 | 2022-10-25 14:00 | 44859.5833 | 1 | REF. | DLC BLB , N/A | 6G |  | Plate | Block | Completed | 0.385 | 2.15 | 1.77 | 108 | 18.42 | 744 | 108 | 108 | 10.44 | 57.05 | 46.61 | 17.3175 | 18.5025 | 40.39 | B | 2022-10 (Oct) | 16.3
| New | BBD30 | B | D | BBD30-26 | 19 | 2022-10-26 05:00 | 44860.2083 | 2022-10-31 05:00 | 44865.2083 | 1 | HLM LT | HEAT , N/A | 6G |  | Plate | Block | Completed | 1.572631 | 3.35421 | 1.78 | 120 | 15 | 744 | 120 | 120 | 46.69 | 112.89 | 66.2 | 9.047368 | 9.9 | 46.61 | B | 2022-10 (Oct) | 14.83
| New | BBF4 | B | F | BBF4-18 | 16 | 2022-09-25 18:50 | 44829.7847 | 2022-10-03 08:00 | 44837.3333 | 0.309 | ON TIME | TIDE O , N/A | 6G |  | Block | Block | Completed | 0.914061 | 1.526846 | 0.61182 | 56 | 0 | 744 | 181.1 | 181.17 | 26.59563 | 50.38863 | 23.793 | 9.493125 | 11.075625 | 46.54 | B | 2022-10 (Oct) | 10.93
| New | BBF4 | B | F | BBF4-19 | 4 | 2022-10-03 20:40 | 44837.8611 | 2022-10-15 22:40 | 44849.9444 | 1 | HLD CLN | TIDE O , N/A | 7G |  | Plate | Block | Completed | 0.46 | 3.8525 | 3.39 | 290 | 12.67 | 744 | 290 | 290 | 11.66 | 111.31 | 99.65 | 18.0325 | 18.44 | 41.15 | B | 2022-10 (Oct) | 11.69
| New | BBF4 | B | F | BBF4-20 | 4 | 2022-10-16 06:50 | 44850.2847 | 2022-10-23 02:50 | 44857.1181 | 1 | ON TIME | TIDE O , N/A | 7G |  | Plate | Block | Completed | 0.495 | 2.595 | 2.1 | 164 | 8.17 | 744 | 164 | 164 | 13.71 | 70.765 | 57.055 | 18.205 | 18.87 | 41.84 | B | 2022-10 (Oct) | 12.87
| New | BBF4 | B | F | BBF4-21 | 16 | 2022-10-23 13:45 | 44857.5729 | 2022-10-31 16:45 | 44865.6979 | 1 | ON TIME | TIDE O , N/A | 6G |  | Plate | Block | Completed | 1.45 | 3.833125 | 2.38 | 195 | 10.92 | 744 | 195 | 195 | 32.88 | 108.525 | 75.645 | 8.61625 | 9.3875 | 40.67 | B | 2022-10 (Oct) | 12.21
| New | BBF20 | B | F | BBF20-17 | 4 | 2022-09-28 20:40 | 44832.8611 | 2022-10-04 08:10 | 44838.3403 | 0.61 | HLD CLN | TIDE O , N/A | 7G |  | Plate | Block | Completed | 0.30195 | 1.30845 | 1.0065 | 80.17 | 0 | 744 | 131.3 | 131.5 | 8.9975 | 38.83565 | 29.83815 | 19.2425 | 19.45 | 43.67 | B | 2022-10 (Oct) | 12.62
| New | BBF20 | B | F | BBF20-18 | 4 | 2022-10-05 00:20 | 44839.0139 | 2022-10-11 02:20 | 44845.0972 | 1 | G1 | TIDE O , N/A | 6G |  | Plate | Block | Completed | 0.315 | 1.4675 | 1.15 | 146 | 16.17 | 744 | 146 | 146 | 9.88 | 67.545 | 57.665 | 18.04 | 18.4225 | 41.14 | B | 2022-10 (Oct) | 7.88
| New | BBF20 | B | F | BBF20-19 | 4 | 2022-10-11 14:05 | 44845.5868 | 2022-10-17 15:05 | 44851.6285 | 1 | ON TIME | TIDE O , N/A | 6G |  | Plate | Block | Completed | 0.495 | 2.455 | 1.96 | 145 | 11.75 | 744 | 145 | 145 | 11.35 | 61.39 | 50.04 | 16.7425 | 17.735 | 38.89 | B | 2022-10 (Oct) | 13.52
| New | BBD10 | B | D | BBD10-25 | 20 | 2022-10-29 15:00 | 44863.625 | 2022-11-06 05:00 | 44871.2083 | 0.313 | ON TIME | TIDE O , N/A | 6G |  | Plate | Block | Completed | 0.211275 | 1.006452 | 0.79502 | 56.98 | 10.25 | 744 | 182 | 182 | 5.84371 | 33.19052 | 27.34681 | 8.2565 | 9.168 | 44.01 | B | 2022-10 (Oct) | 13.96
| New | BBD43 | B | D | BBD43-19 | 14 | 2022-09-25 14:50 | 44829.6181 | 2022-10-03 04:50 | 44837.2014 | 0.29 | ON TIME | TIDE O , N/A | 6G |  | Block | Makable | Completed | 1.174086 | 1.801314 | 0.6264 | 52.83 | 0 | 744 | 182 | 182 | 33.2398 | 56.5355 | 23.2957 | 8.960714 | 13.109285 | 45.77 | B | 2022-10 (Oct) | 11.87
| New | BBD43 | B | D | BBD43-20 | 4 | 2022-10-04 18:40 | 44838.7778 | 2022-10-07 19:40 | 44841.8194 | 1 | NL T | HEAT , N/A | 6G |  | Plate | Block | Completed | 0.74 | 1.795 | 1.06 | 73 | 37.83 | 744 | 73 | 73 | 20.69 | 48.965 | 28.275 | 18.365 | 18.7275 | 41.86 | B | 2022-10 (Oct) | 14.52
| New | BBD43 | B | D | BBD43-21 | 4 | 2022-10-09 23:40 | 44843.9861 | 2022-10-18 16:40 | 44852.6944 | 1 | NL T | TIDE O , N/A | 7G |  | Plate | Block | Completed | 0.4 | 2.935 | 2.54 | 209 | 52 | 744 | 209 | 209 | 10.25 | 72.185 | 61.935 | 17.2525 | 17.9 | 39.66 | B | 2022-10 (Oct) | 12.15
| New | BBD43 | B | D | BBD43-22 | 4 | 2022-10-19 15:20 | 44853.6389 | 2022-10-25 14:20 | 44859.5972 | 1 | POWER PROBLEM | TIDE O , N/A | 7G |  | Plate | Block | Completed | 0.8625 | 2.7825 | 1.92 | 143 | 22.67 | 744 | 143 | 143 | 24.14 | 79.755 | 55.615 | 18.9175 | 19.485 | 43.33 | B | 2022-10 (Oct) | 13.43
| New | BBD43 | B | D | BBD43-23 | 16 | 2022-10-26 03:45 | 44860.1562 | 2022-10-28 09:00 | 44862.375 | 1 | HLD CLN | V LEAK , N/A | 6G | Heavy | Plate | Block | Completed | 1.35625 | 2.445 | 1.09 | 53.25 | 13.42 | 744 | 53.15 | 53.25 | 33.66 | 65.325 | 31.665 | 8.831875 | 10.031875 | 42.51 | B | 2022-10 (Oct) | 20.47
| New | BBD43 | B | D | BBD43-24 | 16 | 2022-10-29 06:50 | 44863.2847 | 2022-11-05 19:50 | 44870.8264 | 0.36 | NL T | TIDE O , N/A | 6G |  | Plate | Block | Completed | 0.6642 | 1.464075 | 0.7992 | 65.15 | 21.83 | 744 | 181 | 181 | 13.986 | 37.7982 | 23.8122 | 8.271875 | 9.060625 | 39.1 | B | 2022-10 (Oct) | 12.27
| New | BBF7 | B | F | BBF7-18 | 9 | 2022-09-27 02:30 | 44831.1042 | 2022-10-04 16:00 | 44838.6667 | 0.485 | ON TIME | TIDE O , N/A | 6G |  | Plate | Block | Completed | 0.290461 | 1.329978 | 1.0379 | 88 | 0 | 744 | 181.3 | 181.5 | 8.0704 | 43.67425 | 35.60385 | 12.092222 | 14.061111 | 44.2 | B | 2022-10 (Oct) | 11.79
| New | BBF7 | B | F | BBF7-19 | 11 | 2022-10-15 13:30 | 44849.5625 | 2022-10-20 13:30 | 44854.5625 | 1 | G1 | TIDE O , N/A | 6G |  | Block | Block | Completed | 2.5 | 3.956363 | 1.46 | 120 | 261.5 | 744 | 120 | 120 | 68.01 | 121.2 | 53.19 | 10.72 | 12.39909 | 44.67 | B | 2022-10 (Oct) | 12.17
| New | BBF46 | B | F | BBF46-22 | 10 | 2022-10-13 00:30 | 44847.0208 | 2022-10-15 05:30 | 44849.2292 | 1 | CHL | HEAT , N/A | 6G |  | Plate | Block | Completed | 0.681 | 1.317 | 0.64 | 53 | 43 | 744 | 53 | 53 | 21.75 | 46.55 | 24.8 | 11.678 | 14.587 | 47.75 | B | 2022-10 (Oct) | 12.08
| New | BBF46 | B | F | BBF46-23 | 13 | 2022-10-15 16:30 | 44849.6875 | 2022-10-23 04:30 | 44857.1875 | 1 | ON TIME | TIDE O , N/A | 6G |  | Block | Makable | Completed | 4.25 | 6.204615 | 1.95 | 180 | 11 | 744 | 180 | 180 | 128.19 | 209.95 | 81.76 | 9.897692 | 13.53 | 47.16 | B | 2022-10 (Oct) | 10.83
| New | BBF46 | B | F | BBF46-24 | 16 | 2022-10-23 14:10 | 44857.5903 | 2022-10-31 17:10 | 44865.7153 | 1 | ON TIME | TIDE O , N/A | 6G |  | Plate | Block | Completed | 1.0675 | 3.485 | 2.42 | 195 | 9.67 | 744 | 195 | 195 | 27.72 | 107.01 | 79.29 | 8.91625 | 10.2875 | 43.22 | B | 2022-10 (Oct) | 12.41
| New | BBF53 | B | F | BBF53-22 | 14 | 2022-09-26 01:55 | 44830.0799 | 2022-10-03 14:00 | 44837.5833 | 0.344 | ON TIME | TIDE O , N/A | 6G |  | Block | Makable | Completed | 1.208668 | 1.870131 | 0.66048 | 62 | 0 | 744 | 180.5 | 180.08 | 33.54688 | 58.88248 | 25.3356 | 9.029285 | 12.756428 | 45.43 | B | 2022-10 (Oct) | 10.72
| New | BBF53 | B | F | BBF53-23 | 4 | 2022-10-04 02:35 | 44838.1076 | 2022-10-10 21:35 | 44844.8993 | 1 | HLD CLN | TIDE O , N/A | 7G |  | Plate | Block | Completed | 0.49 | 2.495 | 2.01 | 163 | 12.58 | 744 | 163 | 163 | 14.09 | 71.79 | 57.7 | 18.6225 | 19.24 | 42.74 | B | 2022-10 (Oct) | 12.33
| New | BBF53 | B | F | BBF53-24 | 14 | 2022-10-11 08:20 | 44845.3472 | 2022-10-19 04:30 | 44853.1875 | 1 | ON TIME | TIDE O , N/A | 6G |  | Block | Block | Completed | 3.359285 | 5.481428 | 2.12 | 188.17 | 10.75 | 744 | 188.1 | 188.17 | 94.93 | 172.675 | 77.745 | 9.389285 | 12.316428 | 45.52 | B | 2022-10 (Oct) | 11.27
| New | BBF53 | B | F | BBF53-25 | 14 | 2022-10-19 18:10 | 44853.7569 | 2022-10-27 06:10 | 44861.2569 | 1 | POWER PROBLEM | TIDE O , N/A | 6G |  | Block | Makable | Completed | 3.862857 | 5.81 | 1.95 | 180 | 13.67 | 744 | 180 | 180 | 104.89 | 174.995 | 70.105 | 9.246428 | 12.067142 | 44.66 | B | 2022-10 (Oct) | 10.83
| New | BBF53 | B | F | BBF53-26 | 16 | 2022-10-27 15:25 | 44861.6424 | 2022-11-06 16:25 | 44871.684 | 0.434 | ON TIME | TIDE O , N/A | 6G |  | Plate | Block | Completed | 0.76167 | 2.021084 | 1.2586 | 104.57 | 9.25 | 744 | 241 | 241 | 17.9676 | 59.5448 | 41.5772 | 8.584375 | 9.988125 | 41.81 | B | 2022-10 (Oct) | 12.03
| New | BBE22 | B | E | BBE22-14 | 13 | 2022-09-29 08:45 | 44833.3646 | 2022-10-04 03:45 | 44838.1562 | 0.659 | HLM LT | DLC BLB , V LEAK | 6G | Minor | Plate | Block | Completed | 0.736052 | 1.822388 | 1.08735 | 75.75 | 0 | 744 | 115 | 115 | 23.48017 | 63.491355 | 40.011185 | 10.297692 | 13.597692 | 47.99 | B | 2022-10 (Oct) | 14.35
| New | AG29 |  | G | AG29-10 | 12 | 2022-09-24 18:30 | 44828.7708 | 2022-10-03 05:30 | 44837.2292 | 0.264 | ON TIME | TIDE O , N/A | 6G |  | Plate | Block | Completed | 0.1452 | 0.81906 | 0.6732 | 53.5 | 0 | 744 | 203 | 203 | 4.62528 | 27.85464 | 23.22936 | 9.706666 | 14.511666 | 46.34 | A | 2022-10 (Oct) | 12.56
| New | AG29 |  | G | AG29-11 | 9 | 2022-10-03 16:15 | 44837.6771 | 2022-10-11 04:15 | 44845.1771 | 1 | ON TIME | TIDE O , N/A | 6G |  | Plate | Block | Completed | 1.035555 | 3.33 | 2.29 | 180 | 10.75 | 744 | 180 | 180 | 28.56 | 97.48 | 68.92 | 11.997777 | 14.272222 | 44.12 | A | 2022-10 (Oct) | 12.72
| New | AG29 |  | G | AG29-12 | 9 | 2022-10-11 14:00 | 44845.5833 | 2022-10-15 10:30 | 44849.4375 | 1 | ON TIME | HEAT , N/A | 6G |  | Plate | Block | Completed | 0.857777 | 2.042222 | 1.18 | 92.5 | 9.75 | 744 | 92.3 | 92.5 | 23.43 | 58.08 | 34.65 | 11.991111 | 13.804444 | 44.03 | A | 2022-10 (Oct) | 12.76
| New | AG29 |  | G | AG29-13 | 16 | 2022-10-16 08:35 | 44850.3576 | 2022-10-24 16:35 | 44858.691 | 1 | PLN NS | TIDE O , N/A | 6G |  | Plate | Block | Completed | 1.145625 | 3.713125 | 2.57 | 200 | 22.08 | 744 | 200 | 200 | 29.11 | 105.195 | 76.085 | 8.998125 | 9.809375 | 42.43 | A | 2022-10 (Oct) | 12.8
| New | AG29 |  | G | AG29-14 | 15 | 2022-10-25 02:30 | 44859.1042 | 2022-10-28 06:50 | 44862.2847 | 1 | ON TIME | POWER TRIP , N/A | 6G |  | Plate | Block | Completed | 1.551333 | 2.438 | 0.89 | 76.33 | 9.92 | 744 | 76.2 | 76.33 | 40.07 | 66.68 | 26.61 | 8.894666 | 11.127333 | 43.58 | A | 2022-10 (Oct) | 11.66
| New | AG29 |  | G | AG29-15 | 12 | 2022-10-28 16:20 | 44862.6806 | 2022-10-29 17:23 | 44863.7243 | 1 | ELECTRICITY | MNFLD , N/A | 6G |  | Plate | Block | Failed | 0.7575 | 1.0125 | 0.26 | 25.05 | 9.5 | 744 | 25.3 | 25.05 | 17.35 | 25.36 | 8.01 | 9.024166 | 11.88 | 40.41 | A | 2022-10 (Oct) | 9.98
| New | AG29 |  | G | AG29-16 | 17 | 2022-10-30 06:30 | 44864.2708 | 2022-11-09 04:30 | 44874.1875 | 0.174 | W LINE | TIDE O , N/A | 6G |  | Plate | Block | Completed | 0.143601 | 0.677269 | 0.53418 | 41.48 | 13.12 | 744 | 238 | 238 | 3.66618 | 20.445 | 16.77882 | 8.619411 | 9.611176 | 42.36 | A | 2022-10 (Oct) | 12.86
| New | AG43 |  | G | AG43-6 | 12 | 2022-09-29 00:20 | 44833.0139 | 2022-10-02 14:20 | 44836.5972 | 0.446 | HLM LT | MOVE , N/A | 6G |  | Plate | Block | Completed | 0.324093 | 0.75151 | 0.42816 | 38.33 | 0 | 744 | 86 | 86 | 10.9939 | 26.42996 | 15.43606 | 10.688333 | 14.569166 | 48.85 | A | 2022-10 (Oct) | 11.05
| New | AG43 |  | G | AG43-7 | 13 | 2022-10-03 02:10 | 44837.0903 | 2022-10-10 15:10 | 44844.6319 | 1 | ON TIME | TIDE O , V LEAK | 6G | Minor | Plate | Block | Completed | 1.593076 | 3.616153 | 2.02 | 181 | 11.83 | 744 | 181 | 181 | 55.45 | 137.7 | 82.25 | 11.618461 | 13.206923 | 50.56 | A | 2022-10 (Oct) | 11.22
| New | BBF20 | B | F | BBF20-20 | 4 | 2022-10-18 01:30 | 44852.0625 | 2022-10-23 02:30 | 44857.1042 | 1 | ON TIME | TIDE O , N/A | 6G |  | Block | Block | Completed | 2.3925 | 3.875 | 1.48 | 121 | 10.42 | 744 | 121 | 121 | 59.85 | 103.29 | 43.44 | 18.42 | 18.87 | 42.12 | B | 2022-10 (Oct) | 12.31
| New | BBF20 | B | F | BBF20-21 | 23 | 2022-10-23 15:00 | 44857.625 | 2022-10-31 03:30 | 44865.1458 | 1 | HLD CLN | TIDE O , N/A | 6G |  | Plate | Block | Completed | 1.567391 | 3.764347 | 2.2 | 180.5 | 12.5 | 744 | 180.3 | 180.5 | 54.97 | 154.965 | 99.995 | 8.872608 | 9.803913 | 50.5 | B | 2022-10 (Oct) | 12.13
| New | BBF20 | B | F | BBF20-22 | 15 | 2022-10-31 14:20 | 44865.5972 | 2022-11-05 15:00 | 44870.625 | 0.08 | ON TIME | HEAT , DOT | 6G |  | Plate | Block | Completed | 0.026987 | 0.14784 | 0.1208 | 9.65 | 10.83 | 744 | 120.4 | 120.67 | 0.6376 | 4.0824 | 3.4448 | 8.350666 | 9.91 | 39.79 | B | 2022-10 (Oct) | 12.51
| New | BBF29 | B | F | BBF29-19 | 4 | 2022-09-30 23:25 | 44834.9757 | 2022-10-09 07:45 | 44843.3229 | 0.997 | ON TIME | TIDE O , N/A | 7G |  | Plate | Block | Completed | 0.513455 | 2.998478 | 2.48253 | 199.75 | 0 | 744 | 200.2 | 200.33 | 14.30695 | 84.36614 | 70.05919 | 17.955 | 18.6225 | 41.27 | B | 2022-10 (Oct) | 12.43
| New | BBF29 | B | F | BBF29-20 | 4 | 2022-10-09 21:20 | 44843.8889 | 2022-10-19 16:20 | 44853.6806 | 1 | HLD CLN | TIDE O , N/A | 7G |  | Plate | Block | Completed | 0.625 | 3.3225 | 2.7 | 235 | 13.58 | 744 | 235 | 235 | 16.94 | 94.635 | 77.695 | 18.295 | 18.9675 | 42.06 | B | 2022-10 (Oct) | 11.45
| New | BBF29 | B | F | BBF29-21 | 4 | 2022-10-20 04:00 | 44854.1667 | 2022-10-27 02:40 | 44861.1111 | 1 | ON TIME | TIDE O , N/A | 7G |  | Plate | Block | Completed | 0.61 | 2.7 | 2.09 | 166.67 | 11.67 | 744 | 166.4 | 166.67 | 15.03 | 66.555 | 51.525 | 17.2775 | 18.175 | 39.99 | B | 2022-10 (Oct) | 12.54
| New | BBF29 | B | F | BBF29-22 | 16 | 2022-10-27 17:45 | 44861.7396 | 2022-11-05 02:45 | 44870.1146 | 0.509 | HLD CLN | TIDE O , N/A | 6G |  | Plate | Block | Completed | 0.760001 | 1.97492 | 1.21651 | 102.23 | 15.08 | 744 | 201 | 201 | 17.00569 | 55.320665 | 38.314975 | 8.38875 | 9.483125 | 40.4 | B | 2022-10 (Oct) | 11.89
| New | BBF36 | B | F | BBF36-19 | 4 | 2022-09-30 02:40 | 44834.1111 | 2022-10-06 03:40 | 44840.1528 | 0.853 | ON TIME | TIDE O , N/A | 7G |  | Plate | Block | Completed | 0.612028 | 2.33722 | 1.72306 | 123.67 | 0 | 744 | 145 | 145 | 16.2923 | 61.334965 | 45.042665 | 18.25 | 18.5675 | 41.54 | B | 2022-10 (Oct) | 13.93
| New | BBF36 | B | F | BBF36-20 | 4 | 2022-10-06 12:50 | 44840.5347 | 2022-10-12 20:50 | 44846.8681 | 1 | ON TIME | TIDE O , N/A | 7G |  | Plate | Block | Completed | 1.2825 | 3.0875 | 1.81 | 152 | 9.17 | 744 | 152 | 152 | 32.67 | 86.44 | 53.77 | 18.4225 | 19.0225 | 42.26 | B | 2022-10 (Oct) | 11.91
| New | BBE22 | B | E | BBE22-15 | 4 | 2022-10-19 18:45 | 44853.7812 | 2022-10-25 05:00 | 44859.2083 | 1 | HLM LT | TIDE O , N/A | 6G |  | Plate | Block | Completed | 1.8925 | 3.4875 | 1.6 | 130.25 | 375 | 744 | 130.15 | 130.25 | 49.68 | 99.38 | 49.7 | 18.7125 | 19.1775 | 42.78 | B | 2022-10 (Oct) | 12.28
| New | BBE22 | B | E | BBE22-16 | 12 | 2022-10-25 13:35 | 44859.566 | 2022-10-30 13:35 | 44864.566 | 1 | ON TIME | TIDE O , N/A | 7G |  | Plate | Block | Completed | 1.12 | 2.489166 | 1.37 | 120 | 8.58 | 744 | 120 | 120 | 28.7 | 74.99 | 46.29 | 10.229166 | 11.151666 | 43.59 | B | 2022-10 (Oct) | 11.42
| New | BBE22 | B | E | BBE22-17 | 19 | 2022-10-30 20:45 | 44864.8646 | 2022-11-06 17:00 | 44871.7083 | 0.166 | ON TIME | DLC BLB , N/A | 6G |  | Plate | Block | Completed | 0.155953 | 0.494156 | 0.33864 | 27.23 | 7.17 | 744 | 164.15 | 164.25 | 3.9342 | 14.84372 | 10.90952 | 8.167894 | 9.081052 | 42.4 | B | 2022-10 (Oct) | 12.42
| Old | BBC44 | B | C | BBC44-18 | 15 | 2022-10-01 02:40 | 44835.1111 | 2022-10-08 16:40 | 44842.6944 | 1 | ON TIME | TIDE O , N/A | 6G |  | Block | Makable | Completed | 3.916666 | 5.857333 | 1.94 | 182 | 2.67 | 744 | 182 | 182 | 97.55 | 165.665 | 68.115 | 8.83 | 10.894 | 42.99 | B | 2022-10 (Oct) | 10.66
| Old | BBC44 | B | C | BBC44-19 | 15 | 2022-10-21 06:45 | 44855.2812 | 2022-10-29 04:45 | 44863.1979 | 1 | G1 | TIDE O , N/A | 6G |  | Block | Makable | Completed | 4.338666 | 6.365333 | 2.03 | 190 | 302.08 | 744 | 190 | 190 | 110.06 | 180.84 | 70.78 | 8.953333 | 11.084 | 43.64 | B | 2022-10 (Oct) | 10.68
| Old | BBC44 | B | C | BBC44-20 | 20 | 2022-10-29 13:00 | 44863.5417 | 2022-11-06 11:00 | 44871.4583 | 0.31 | ON TIME | TIDE O , N/A | 6G |  | Plate | Block | Completed | 0.3596 | 1.08376 | 0.7254 | 58.98 | 8.25 | 744 | 190 | 190 | 9.0334 | 33.70475 | 24.67135 | 8.0945 | 8.868 | 42.77 | B | 2022-10 (Oct) | 12.32
| New | BBE39 | B | E | BBE39-18 | 4 | 2022-09-30 18:40 | 44834.7778 | 2022-10-05 19:40 | 44839.8194 | 0.956 |  | TIDE O , N/A | 7G |  | Plate | Block | Completed | 0.31548 | 1.70646 | 1.39576 | 115.67 | 0 | 744 | 121 | 121 | 9.29232 | 47.59924 | 38.30692 | 17.58 | 18.93 | 41.17 | B | 2022-10 (Oct) | 12.07
| New | BBE39 | B | E | BBE39-19 | 13 | 2022-10-06 03:50 | 44840.1597 | 2022-10-13 16:00 | 44847.6667 | 1 | ON TIME | TIDE O , N/A | 6G |  | Block | Makable | Completed | 4.323846 | 6.258461 | 1.93 | 180.17 | 8.17 | 744 | 180.1 | 180.17 | 123.8 | 202.39 | 78.59 | 9.716153 | 13.1 | 45.86 | B | 2022-10 (Oct) | 10.77
| New | BBE39 | B | E | BBE39-20 | 14 | 2022-10-14 01:10 | 44848.0486 | 2022-10-21 16:10 | 44855.6736 | 1 | ON TIME | TIDE O , N/A | 6G |  | Block | Makable | Completed | 4.394285 | 6.449285 | 2.06 | 183 | 9.17 | 744 | 183 | 183 | 113.01 | 189.05 | 76.04 | 9.324285 | 11.467142 | 43.62 | B | 2022-10 (Oct) | 11.26
| New | BBF7 | B | F | BBF7-20 | 10 | 2022-10-21 02:45 | 44855.1146 | 2022-10-26 03:45 | 44860.1562 | 1 | HLD CLN | TIDE O , N/A | 6G |  | Plate | Block | Completed | 1.773 | 3.304 | 1.53 | 121 | 13.25 | 744 | 121 | 121 | 45.98 | 95.97 | 49.99 | 10.268 | 13.363 | 43.21 | B | 2022-10 (Oct) | 12.64
| New | BBF7 | B | F | BBF7-21 | 16 | 2022-10-26 13:35 | 44860.566 | 2022-10-26 19:00 | 44860.7917 | 1 | ON TIME | V LEAK , N/A | 6G | Heavy | Plate | Block | Failed | 1.710625 | 1.768125 | 0.06 | 5.42 | 9.83 | 744 | 5.25 | 5.42 | 38.47 | 42.745 | 4.275 | 8.559375 | 9.35375 | 40.44 | B | 2022-10 (Oct) | 11.08
| New | BBF7 | B | F | BBF7-22 | 16 | 2022-10-27 13:00 | 44861.5417 | 2022-11-05 03:00 | 44870.125 | 0.519 | HLM LT | TIDE O , N/A | 6G |  | Plate | Block | Completed | 0.745738 | 2.097409 | 1.3494 | 106.98 | 18 | 744 | 206 | 206 | 18.72552 | 58.50168 | 39.77616 | 8.77 | 10.10875 | 42.55 | B | 2022-10 (Oct) | 12.62
| New | BBF9 | B | F | BBF9-18 | 4 | 2022-09-26 14:30 | 44830.6042 | 2022-10-02 17:50 | 44836.7431 | 0.284 | ON TIME | TIDE O , N/A | 7G |  | Plate | Block | Completed | 0.142 | 0.64326 | 0.50268 | 41.83 | 0 | 744 | 147.2 | 147.33 | 4.33952 | 19.77066 | 15.43114 | 19.045 | 19.665 | 43.68 | B | 2022-10 (Oct) | 12.01
| New | BBF9 | B | F | BBF9-19 | 4 | 2022-10-04 05:20 | 44838.2222 | 2022-10-10 21:20 | 44844.8889 | 1 | G1 | TIDE O , N/A | 7G |  | Plate | Block | Completed | 0.7725 | 2.75 | 1.98 | 160 | 35.5 | 744 | 160 | 160 | 19.84 | 78.35 | 58.51 | 18.38 | 18.6725 | 41.83 | B | 2022-10 (Oct) | 12.38
| New | BBF9 | B | F | BBF9-20 | 11 | 2022-10-11 06:30 | 44845.2708 | 2022-10-13 04:30 | 44847.1875 | 1 | ON TIME | HEAT , N/A | 6G |  | Block | Block | Failed | 2.372727 | 2.875454 | 0.5 | 46 | 9.17 | 744 | 46 | 46 | 70.97 | 90.895 | 19.925 | 11.612727 | 13.208181 | 47.09 | B | 2022-10 (Oct) | 11.09
| New | BBF9 | B | F | BBF9-21 | 11 | 2022-10-13 17:10 | 44847.7153 | 2022-10-21 05:10 | 44855.2153 | 1 | HLD CLN | TIDE O , N/A | 6G |  | Block | Block | Completed | 2.270909 | 4.367272 | 2.1 | 180 | 12.67 | 744 | 180 | 180 | 65.34 | 143.5 | 78.16 | 11.451818 | 12.512727 | 45.93 | B | 2022-10 (Oct) | 11.67
| New | BBF9 | B | F | BBF9-22 | 4 | 2022-10-21 17:10 | 44855.7153 | 2022-10-27 03:10 | 44861.1319 | 1 | ON TIME | TIDE O , N/A | 7G |  | Plate | Block | Completed | 1.04 | 2.65 | 1.61 | 130 | 12 | 744 | 130 | 130 | 24.26 | 66.55 | 42.29 | 16.8175 | 18.1975 | 39.48 | B | 2022-10 (Oct) | 12.38
| New | BBF9 | B | F | BBF9-23 | 15 | 2022-10-27 16:20 | 44861.6806 | 2022-11-04 01:20 | 44869.0556 | 0.586 | HLD CLN | MNFLD , N/A | 6G |  | Plate | Block | Completed | 0.776645 | 2.047484 | 1.27162 | 103.65 | 13.17 | 744 | 177 | 177 | 17.35146 | 60.2701 | 42.91864 | 8.626666 | 9.838 | 40.29 | B | 2022-10 (Oct) | 12.2
| New | AG43 |  | G | AG43-8 | 13 | 2022-10-11 03:40 | 44845.1528 | 2022-10-19 16:40 | 44853.6944 | 1 | HLD CLN | TIDE O , N/A | 6G |  | Plate | Block | Completed | 0.557692 | 3.09 | 2.53 | 205 | 12.5 | 744 | 205 | 205 | 18.47 | 110.47 | 92 | 9.565384 | 13.840769 | 46.94 | A | 2022-10 (Oct) | 12.34
| New | AG43 |  | G | AG43-9 | 16 | 2022-10-20 05:00 | 44854.2083 | 2022-10-29 10:00 | 44863.4167 | 1 | HLD CLN | TIDE O , N/A | 6G |  | Plate | Block | Completed | 1.063125 | 3.81375 | 2.75 | 221 | 12.33 | 744 | 221 | 221 | 25.07 | 102.745 | 77.675 | 8.709375 | 9.445625 | 41.02 | A | 2022-10 (Oct) | 12.44
| New | AG43 |  | G | AG43-10 | 16 | 2022-10-30 16:20 | 44864.6806 | 2022-11-09 04:20 | 44874.1806 | 0.139 | W LINE | TIDE O , N/A | 6G |  | Plate | Block | Completed | 0.118932 | 0.499705 | 0.38086 | 31.65 | 30.33 | 744 | 228 | 228 | 2.7244 | 13.62617 | 10.90177 | 8.45875 | 9.396875 | 40.25 | A | 2022-10 (Oct) | 12.02
| New | AG50 |  | G | AG50-6 | 12 | 2022-09-23 02:20 | 44827.0972 | 2022-10-02 11:20 | 44836.4722 | 0.157 | ON TIME | TIDE O , N/A | 6G |  | Plate | Block | Completed | 0.098256 | 0.549238 | 0.45059 | 35.33 | 0 | 744 | 225 | 225 | 2.82443 | 17.75356 | 14.92913 | 9.871666 | 13.293333 | 44.72 | A | 2022-10 (Oct) | 12.76
| New | AG50 |  | G | AG50-7 | 9 | 2022-10-02 22:00 | 44836.9167 | 2022-10-11 06:00 | 44845.25 | 1 | ON TIME | TIDE O , N/A | 6G |  | Block | Block | Completed | 2.655555 | 4.993333 | 2.34 | 200 | 10.67 | 744 | 200 | 200 | 66.58 | 141.07 | 74.49 | 12.196666 | 13.144444 | 42.85 | A | 2022-10 (Oct) | 11.65
| New | AG50 |  | G | AG50-8 | 12 | 2022-10-11 14:40 | 44845.6111 | 2022-10-17 09:00 | 44851.375 | 1 | ON TIME | PSSOC , N/A | 6G |  | Plate | Block | Completed | 1.383333 | 3.225 | 1.84 | 138.33 | 8.67 | 744 | 138.2 | 138.33 | 39.87 | 96.785 | 56.915 | 9.3275 | 14.791666 | 45.9 | A | 2022-10 (Oct) | 13.37
| New | AG50 |  | G | AG50-9 | 17 | 2022-10-18 01:20 | 44852.0556 | 2022-10-20 17:20 | 44854.7222 | 1 | HLD CLN | HEAT , N/A | 6G |  | Plate | Block | Completed | 1.983529 | 2.84 | 0.86 | 64 | 16.33 | 744 | 64 | 64 | 52.17 | 76.855 | 24.685 | 8.515294 | 10.204117 | 43.47 | A | 2022-10 (Oct) | 13.44
| New | AG50 |  | G | AG50-10 | 23 | 2022-10-22 23:20 | 44856.9722 | 2022-10-28 13:36 | 44862.5667 | 1 | POWER PROBLEM | F2 , V LEAK | 6G | Minor | Plate | Block | Completed | 1.74 | 3.394347 | 1.65 | 134.27 | 54 | 744 | 134.16 | 134.27 | 60.72 | 127.815 | 67.095 | 8.571739 | 10.076086 | 50.3 | A | 2022-10 (Oct) | 12.29
| New | AG50 |  | G | AG50-11 | 16 | 2022-10-30 10:41 | 44864.4451 | 2022-11-06 09:30 | 44871.3958 | 0.224 | W LINE | PSSOV , N/A | 6G |  | Plate | Block | Completed | 0.16912 | 0.6622 | 0.4928 | 37.3 | 45.08 | 744 | 166.49 | 166.82 | 4.15968 | 17.65568 | 13.496 | 8.551875 | 9.8625 | 41.47 | A | 2022-10 (Oct) | 13.19
| New | BBE39 | B | E | BBE39-21 | 16 | 2022-10-23 06:25 | 44857.2674 | 2022-10-27 21:25 | 44861.8924 | 1 | HLM LT | HEAT , N/A | 6G |  | Plate | Block | Completed | 1.3375 | 2.785 | 1.45 | 111 | 38.25 | 744 | 111 | 111 | 35.44 | 82.15 | 46.71 | 9.2425 | 10.12875 | 43.7 | B | 2022-10 (Oct) | 13.06
| New | BBE39 | B | E | BBE39-22 | 16 | 2022-10-28 06:10 | 44862.2569 | 2022-11-05 04:10 | 44870.1736 | 0.473 | ON TIME | TIDE O , N/A | 6G |  | Plate | Block | Completed | 0.906386 | 2.013206 | 1.10682 | 89.82 | 8.75 | 744 | 190 | 190 | 21.34649 | 57.665795 | 36.319305 | 8.598125 | 9.74625 | 41.31 | B | 2022-10 (Oct) | 12.32
| New | BBE46 | B | E | BBE46-18 | 9 | 2022-09-29 08:00 | 44833.3333 | 2022-10-06 05:00 | 44840.2083 | 0.758 |  | TIDE O , N/A | 7G |  | Plate | Block | Completed | 0.656091 | 2.232731 | 1.57664 | 125 | 0 | 744 | 165 | 165 | 17.40368 | 70.17943 | 52.77575 | 11.104444 | 14.718888 | 43.94 | B | 2022-10 (Oct) | 12.61
| New | BBE46 | B | E | BBE46-19 | 9 | 2022-10-06 16:15 | 44840.6771 | 2022-10-10 05:15 | 44844.2188 | 1 | ON TIME | HEAT , N/A | 7G |  | Plate | Block | Completed | 0.508888 | 1.574444 | 1.07 | 85 | 11.25 | 744 | 85 | 85 | 16.83 | 57.34 | 40.51 | 12.547777 | 15.485555 | 47.89 | B | 2022-10 (Oct) | 12.47
| New | BBE46 | B | E | BBE46-20 | 4 | 2022-10-13 02:45 | 44847.1146 | 2022-10-18 07:45 | 44852.3229 | 1 | G1 | TIDE O , N/A | 7G |  | Plate | Block | Completed | 0.525 | 2.4075 | 1.88 | 125 | 69.5 | 744 | 125 | 125 | 14.37 | 60.31 | 45.94 | 17.62 | 17.905 | 40.09 | B | 2022-10 (Oct) | 15.04
| New | BBE46 | B | E | BBE46-21 | 4 | 2022-10-18 16:00 | 44852.6667 | 2022-10-22 23:00 | 44856.9583 | 1 | ON TIME | DLC BLB , N/A | 7G |  | Block | Block | Completed | 2.8725 | 4.3 | 1.43 | 103 | 8.25 | 744 | 103 | 103 | 68.48 | 107.395 | 38.915 | 17.82 | 18.825 | 41.34 | B | 2022-10 (Oct) | 13.88
| New | BBE46 | B | E | BBE46-22 | 16 | 2022-10-23 14:10 | 44857.5903 | 2022-10-31 05:00 | 44865.2083 | 1 | PLN NS | TIDE O , N/A | 6G |  | Plate | Block | Completed | 1.224375 | 3.618125 | 2.39 | 182.83 | 15.17 | 744 | 182.5 | 182.83 | 32.3 | 112.53 | 80.23 | 9.493125 | 10.230625 | 44.51 | B | 2022-10 (Oct) | 13.13
| New | BBE46 | B | E | BBE46-23 | 16 | 2022-10-31 13:10 | 44865.5486 | 2022-11-04 08:00 | 44869.3333 | 0.119 | ON TIME | HEAT , DOT | 6G |  | Plate | Block | Completed | 0.043138 | 0.192036 | 0.14875 | 10.82 | 8.17 | 744 | 90.5 | 90.83 | 0.98532 | 5.05274 | 4.06742 | 8.43 | 9.239375 | 39.9 | B | 2022-10 (Oct) | 13.76
| Old | BBE53 | B | E | BBE53-19 | 15 | 2022-09-30 05:30 | 44834.2292 | 2022-10-05 21:30 | 44839.8958 | 0.864 | FS2 | DLC BLB , N/A | 6G |  | Block | Makable | Completed | 3.158784 | 4.385088 | 1.22688 | 117.5 | 0 | 744 | 136 | 136 | 86.51232 | 133.6824 | 47.17008 | 9.419333 | 11.292 | 45.31 | B | 2022-10 (Oct) | 10.44
| New | BBA39 | B | A | BBA39-18 | 4 | 2022-10-06 01:00 | 44840.0417 | 2022-10-11 04:00 | 44845.1667 | 1 | ON TIME | TIDE O , N/A | 7G |  | Plate | Block | Completed | 0.6925 | 2.3425 | 1.65 | 123 | 8.33 | 744 | 123 | 123 | 17.25 | 62.85 | 45.6 | 17.8075 | 18.6875 | 41.17 | B | 2022-10 (Oct) | 13.41
| New | BBA39 | B | A | BBA39-19 | 4 | 2022-10-11 14:15 | 44845.5938 | 2022-10-16 14:15 | 44850.5938 | 1 | ON TIME | TIDE O , N/A | 7G |  | Plate | Block | Completed | 0.385 | 2.1125 | 1.73 | 120 | 10.25 | 744 | 120 | 120 | 11.74 | 55.93 | 44.19 | 18.2575 | 18.705 | 41.71 | B | 2022-10 (Oct) | 14.33
| New | BBA39 | B | A | BBA39-20 | 4 | 2022-10-17 01:30 | 44851.0625 | 2022-10-22 05:30 | 44856.2292 | 1 | ON TIME | TIDE O , N/A | 7G |  | Plate | Block | Completed | 0.7475 | 2.1925 | 1.45 | 124 | 11.25 | 744 | 124 | 124 | 22.18 | 67.04 | 44.86 | 14.865 | 19.97 | 38.87 | B | 2022-10 (Oct) | 11.61
| New | BBA39 | B | A | BBA39-21 | 4 | 2022-10-22 14:30 | 44856.6042 | 2022-10-27 15:00 | 44861.625 | 1 | ON TIME | TIDE O , N/A | 7G |  | Plate | Block | Completed | 0.8575 | 2.5325 | 1.68 | 120.5 | 9 | 744 | 120.3 | 120.5 | 21.3 | 67.63 | 46.33 | 18.1875 | 18.515 | 41.42 | B | 2022-10 (Oct) | 13.86
| New | BBA39 | B | A | BBA39-22 | 16 | 2022-10-28 02:20 | 44862.0972 | 2022-11-04 09:20 | 44869.3889 | 0.535 | ON TIME | DLC BLB , N/A | 6G |  | Plate | Block | Completed | 0.814538 | 1.959103 | 1.1449 | 93.65 | 11.33 | 744 | 175 | 175 | 18.08835 | 56.00915 | 37.9208 | 8.6275 | 9.13125 | 40.14 | B | 2022-10 (Oct) | 12.23
| New | BBB16 | B | B | BBB16-16 | 14 | 2022-10-01 06:40 | 44835.2778 | 2022-10-09 09:40 | 44843.4028 | 1 | REF. | TIDE O , N/A | 6G |  | Block | Block | Completed | 3.488571 | 5.478571 | 1.99 | 195 | 6.67 | 744 | 195 | 195 | 90.68 | 160.05 | 69.37 | 9.336428 | 11.475714 | 43.8 | B | 2022-10 (Oct) | 10.21
| New | BBB16 | B | B | BBB16-17 | 10 | 2022-10-12 00:50 | 44846.0347 | 2022-10-17 00:50 | 44851.0347 | 1 | CHL | TIDE O , HEAT | 6G |  | Plate | Block | Completed | 0.732 | 2.075 | 1.34 | 120 | 63.17 | 744 | 120 | 120 | 19.78 | 64.91 | 45.13 | 10.842 | 13.21 | 43.42 | B | 2022-10 (Oct) | 11.25
| New | BBB16 | B | B | BBB16-18 | 4 | 2022-10-17 07:00 | 44851.2917 | 2022-10-23 05:00 | 44857.2083 | 1 | ON TIME | TIDE O , N/A | 6G |  | Plate | Block | Completed | 0.625 | 2.495 | 1.87 | 142 | 6.17 | 744 | 142 | 142 | 17.11 | 66.72 | 49.61 | 18.2325 | 18.575 | 41.53 | B | 2022-10 (Oct) | 13.17
| New | BBB16 | B | B | BBB16-19 | 17 | 2022-10-23 17:30 | 44857.7292 | 2022-10-31 21:00 | 44865.875 | 1 | HLD CLN | TIDE O , N/A | 6G |  | Plate | Block | Completed | 1.334705 | 3.700588 | 2.37 | 195.5 | 12.5 | 744 | 195.3 | 195.5 | 30.44 | 99.295 | 68.855 | 8.341176 | 9.058235 | 40.56 | B | 2022-10 (Oct) | 12.12
| New | BBF36 | B | F | BBF36-21 | 4 | 2022-10-13 05:30 | 44847.2292 | 2022-10-18 05:30 | 44852.2292 | 1 | ON TIME | TIDE O , N/A | 7G |  | Plate | Block | Completed | 0.4575 | 2.0725 | 1.62 | 120 | 8.67 | 744 | 120 | 120 | 12.32 | 53.08 | 40.76 | 17.6725 | 18.2025 | 40.48 | B | 2022-10 (Oct) | 13.42
| New | BBF36 | B | F | BBF36-22 | 4 | 2022-10-18 13:30 | 44852.5625 | 2022-10-23 14:30 | 44857.6042 | 1 | ON TIME | TIDE O , N/A | 7G |  | Plate | Block | Completed | 1.7525 | 3.5075 | 1.76 | 121 | 8 | 744 | 121 | 121 | 45.28 | 91 | 45.72 | 18.195 | 19.1475 | 42.14 | B | 2022-10 (Oct) | 14.55
| New | BBF36 | B | F | BBF36-23 | 10 | 2022-10-23 23:35 | 44857.9826 | 2022-10-29 16:35 | 44863.691 | 1 | ON TIME | TIDE O , N/A | 7G |  | Block | Makable | Completed | 4.047 | 5.819 | 1.77 | 137 | 9.08 | 744 | 137 | 137 | 111.69 | 175.51 | 63.82 | 11.307 | 13.286 | 45.15 | B | 2022-10 (Oct) | 12.92
| New | BBF36 | B | F | BBF36-24 | 16 | 2022-10-30 04:05 | 44864.1701 | 2022-11-01 14:05 | 44866.5868 | 0.757 | ON TIME | V LEAK , N/A | 6G | Heavy | Plate | Block | Completed | 0.713946 | 1.524882 | 0.80999 | 43.9 | 11.5 | 744 | 58 | 58 | 19.15967 | 45.48813 | 26.32846 | 9.37 | 10.17375 | 44.07 | B | 2022-10 (Oct) | 18.45
| New | BBC1 | B | C | BBC1-19 | 16 | 2022-09-28 02:10 | 44832.0903 | 2022-10-07 09:10 | 44841.3819 | 0.687 | ON TIME | TIDE O , N/A | 6G |  | Plate | Block | Completed | 1.134409 | 2.959682 | 1.82742 | 153.17 | 0 | 744 | 223 | 223 | 29.98755 | 93.744585 | 63.757035 | 9.045 | 10.51 | 44.06 | B | 2022-10 (Oct) | 11.93
| New | BBC1 | B | C | BBC1-20 | 12 | 2022-10-07 17:10 | 44841.7153 | 2022-10-15 09:10 | 44849.3819 | 1 | ON TIME | TIDE O , N/A | 6G |  | Plate | Block | Completed | 1.07 | 3.3375 | 2.27 | 184 | 8 | 744 | 184 | 184 | 27.48 | 103.735 | 76.255 | 10.125 | 11.0275 | 43.21 | B | 2022-10 (Oct) | 12.34
| New | BBC1 | B | C | BBC1-21 | 9 | 2022-10-15 16:50 | 44849.7014 | 2022-10-22 02:50 | 44856.1181 | 1 | ON TIME | TIDE O , N/A | 6G |  | Plate | Block | Completed | 0.935555 | 2.837777 | 1.9 | 154 | 7.67 | 744 | 154 | 154 | 31.05 | 102.51 | 71.46 | 12.575555 | 15.577777 | 47.84 | B | 2022-10 (Oct) | 12.34
| New | BBC1 | B | C | BBC1-22 | 4 | 2022-10-22 15:30 | 44856.6458 | 2022-10-24 14:56 | 44858.6222 | 1 | INVENTORY SHORTAGE | PSSOC , N/A | 6G |  | Plate | Block | Completed | 0.9675 | 1.6 | 0.63 | 47.43 | 12.67 | 744 | 47.26 | 47.43 | 25.38 | 42.48 | 17.1 | 18.3125 | 18.93 | 42.03 | B | 2022-10 (Oct) | 13.28
| New | BBC1 | B | C | BBC1-23 | 4 | 2022-10-25 00:50 | 44859.0347 | 2022-10-30 04:50 | 44864.2014 | 1 | MW | TIDE O , N/A | 6G |  | Plate | Block | Completed | 0.5675 | 2.21 | 1.64 | 124 | 9.9 | 744 | 124 | 124 | 17.55 | 65.625 | 48.075 | 19.415 | 20.0175 | 44.49 | B | 2022-10 (Oct) | 13.23
| New | BBF23 | B | F | BBF23-19 | 4 | 2022-09-30 02:15 | 44834.0938 | 2022-10-06 04:15 | 44840.1771 | 0.851 | PLN NS | TIDE O , N/A | 7G |  | Plate | Block | Completed | 0.687183 | 2.370035 | 1.68498 | 124.25 | 0 | 744 | 146 | 146 | 17.08808 | 61.42518 | 44.3371 | 17.9375 | 18.765 | 41.41 | B | 2022-10 (Oct) | 13.49
| New | BBF23 | B | F | BBF23-20 | 4 | 2022-10-06 12:30 | 44840.5208 | 2022-10-11 16:30 | 44845.6875 | 1 | ON TIME | TIDE O , N/A | 7G |  | Plate | Block | Completed | 0.395 | 1.865 | 1.47 | 124 | 8.25 | 744 | 124 | 124 | 11.05 | 53.11 | 42.06 | 18.0775 | 18.7625 | 41.56 | B | 2022-10 (Oct) | 11.85
| New | BBF23 | B | F | BBF23-21 | 4 | 2022-10-12 03:20 | 44846.1389 | 2022-10-20 11:20 | 44854.4722 | 1 | PLN NS | TIDE O , N/A | 7G |  | Plate | Block | Completed | 0.58 | 3.12 | 2.54 | 200 | 10.83 | 744 | 200 | 200 | 15.35 | 84.78 | 69.43 | 17.73 | 18.4775 | 40.85 | B | 2022-10 (Oct) | 12.7
| New | BBF23 | B | F | BBF23-22 | 4 | 2022-10-20 18:50 | 44854.7847 | 2022-10-27 16:50 | 44861.7014 | 1 | ON TIME | TIDE O , N/A | 7G |  | Plate | Block | Completed | 0.4275 | 2.4625 | 2.04 | 166 | 7.5 | 744 | 166 | 166 | 12.15 | 67.93 | 55.78 | 18.0325 | 18.7225 | 41.48 | B | 2022-10 (Oct) | 12.23
| New | BBF23 | B | F | BBF23-23 | 16 | 2022-10-28 02:00 | 44862.0833 | 2022-11-04 15:00 | 44869.625 | 0.519 | ON TIME | TIDE O , N/A | 6G |  | Plate | Block | Completed | 0.788556 | 1.873914 | 1.08471 | 93.98 | 9.17 | 744 | 181 | 181 | 21.25305 | 59.80956 | 38.55651 | 8.62 | 11.246875 | 44.4 | B | 2022-10 (Oct) | 11.55
| New | BBF26 | B | F | BBF26-18 | 14 | 2022-09-29 03:00 | 44833.125 | 2022-10-06 15:00 | 44840.625 | 0.75 | ON TIME | TIDE O , N/A | 6G |  | Block | Makable | Completed | 3.004286 | 4.441071 | 1.44 | 135 | 0 | 744 | 180 | 180 | 74.4525 | 126 | 51.5475 | 8.923571 | 11.440714 | 42.97 | B | 2022-10 (Oct) | 10.61
| New | BBF26 | B | F | BBF26-19 | 10 | 2022-10-07 01:40 | 44841.0694 | 2022-10-11 08:00 | 44845.3333 | 1 | ON TIME | DOT , N/A | 6G |  | Block | Block | Completed | 3.484 | 4.603 | 1.12 | 102.33 | 10.67 | 744 | 102.2 | 102.33 | 94.24 | 136.14 | 41.9 | 11.594 | 13.119 | 44.86 | B | 2022-10 (Oct) | 10.94
| New | BBF26 | B | F | BBF26-20 | 10 | 2022-10-12 02:30 | 44846.1042 | 2022-10-19 09:30 | 44853.3958 | 1 | G1 | TIDE O , N/A | 6G |  | Block | Block | Completed | 3.132 | 5.172 | 2.04 | 175 | 18.5 | 744 | 175 | 175 | 93.01 | 173.075 | 80.065 | 11.626 | 14.115 | 46.54 | B | 2022-10 (Oct) | 11.66
| New | BBF26 | B | F | BBF26-21 | 10 | 2022-10-19 18:10 | 44853.7569 | 2022-10-25 08:10 | 44859.3403 | 1 | ON TIME | TIDE O , N/A | 6G |  | Block | Makable | Completed | 4.187 | 6.379 | 2.19 | 134 | 8.67 | 744 | 134 | 134 | 114.13 | 191.565 | 77.435 | 10.866 | 13.772 | 44.87 | B | 2022-10 (Oct) | 16.34
| Old | BBE53 | B | E | BBE53-20 | 12 | 2022-10-07 02:20 | 44841.0972 | 2022-10-14 15:20 | 44848.6389 | 1 | HLM LT | TIDE O , N/A | 6G |  | Block | Block | Completed | 2.741666 | 4.803333 | 2.06 | 181 | 28.83 | 744 | 181 | 181 | 84.42 | 167.39 | 82.97 | 11.216666 | 12.059166 | 47.74 | B | 2022-10 (Oct) | 11.38
| Old | BBE53 | B | E | BBE53-21 | 10 | 2022-10-15 01:10 | 44849.0486 | 2022-10-17 20:50 | 44851.8681 | 1 | ON TIME | HEAT , N/A | 6G |  | Block | Block | Completed | 2.485 | 3.24 | 0.76 | 67.67 | 9.83 | 744 | 67.4 | 67.67 | 64.88 | 93.03 | 28.15 | 10.381 | 13.75 | 43.93 | B | 2022-10 (Oct) | 11.08
| Old | BBE53 | B | E | BBE53-22 | 9 | 2022-10-18 06:30 | 44852.2708 | 2022-10-23 16:30 | 44857.6875 | 1 | ON TIME | TIDE O , N/A | 6G |  | Block | Block | Completed | 2.818888 | 4.383333 | 1.56 | 130 | 9.67 | 744 | 130 | 130 | 94.74 | 162.59 | 67.85 | 13.574444 | 15.384444 | 49.61 | B | 2022-10 (Oct) | 12
| Old | BBE53 | B | E | BBE53-23 | 10 | 2022-10-24 01:25 | 44858.059 | 2022-10-31 16:25 | 44865.684 | 1 | ON TIME | TIDE O , N/A | 6G |  | Plate | Block | Completed | 0.651 | 3.087 | 2.44 | 183 | 8.92 | 744 | 183 | 183 | 18.86 | 103.115 | 84.255 | 11.866 | 13.263 | 45.49 | B | 2022-10 (Oct) | 13.33
| New | BBA12 | B | A | BBA12-17 | 11 | 2022-09-29 06:50 | 44833.2847 | 2022-10-05 16:50 | 44839.7014 | 0.733 | HLM LT | TIDE O , V LEAK | 6G | Minor | Plate | Block | Completed | 0.487778 | 1.762531 | 1.27542 | 112.83 | 0 | 744 | 154 | 154 | 14.64534 | 61.18351 | 46.53817 | 11.557272 | 12.918181 | 45.94 | B | 2022-10 (Oct) | 11.23
| New | BBA12 | B | A | BBA12-18 | 4 | 2022-10-06 02:00 | 44840.0833 | 2022-10-11 04:30 | 44845.1875 | 1 | ON TIME | TIDE O , N/A | 6G |  | Plate | Block | Completed | 0.485 | 2.2225 | 1.74 | 122.5 | 9.17 | 744 | 122.3 | 122.5 | 13.92 | 57.73 | 43.81 | 18.1325 | 18.7875 | 41.67 | B | 2022-10 (Oct) | 14.2
| New | BBA12 | B | A | BBA12-19 | 4 | 2022-10-11 14:10 | 44845.5903 | 2022-10-17 14:40 | 44851.6111 | 1 | ON TIME | TIDE O , N/A | 6G |  | Plate | Block | Completed | 0.555 | 2.2975 | 1.74 | 144.5 | 9.67 | 744 | 144.3 | 144.5 | 15.6 | 64.82 | 49.22 | 18.1225 | 19.28 | 42.19 | B | 2022-10 (Oct) | 12.11
| New | BBA12 | B | A | BBA12-20 | 4 | 2022-10-19 16:00 | 44853.6667 | 2022-10-23 04:00 | 44857.1667 | 1 | POWER PROBLEM | DLC BLB , N/A | 7G |  | Plate | Block | Completed | 0.5075 | 2.26 | 1.75 | 84 | 49.33 | 744 | 84 | 84 | 13.25 | 55.54 | 42.29 | 17.83 | 18.4925 | 40.99 | B | 2022-10 (Oct) | 20.83
| New | BBA12 | B | A | BBA12-21 | 16 | 2022-10-23 16:20 | 44857.6806 | 2022-10-31 15:50 | 44865.6597 | 1 | HLD CLN | TIDE O , N/A | 6G |  | Plate | Block | Completed | 1.0375 | 3.208125 | 2.17 | 191.5 | 12.33 | 744 | 191.3 | 191.5 | 25.38 | 93.935 | 68.555 | 8.945 | 9.67 | 42.01 | B | 2022-10 (Oct) | 11.33
| New | BBB30 | B | B | BBB30-15 | 4 | 2022-09-25 14:25 | 44829.6007 | 2022-10-01 07:25 | 44835.309 | 0.054 | ON TIME | TIDE O , N/A | 7G |  | Plate | Block | Completed | 0.039825 | 0.128655 | 0.0891 | 7.42 | 0 | 744 | 137 | 137 | 1.00224 | 3.30426 | 2.30202 | 17.27 | 18.525 | 40.38 | B | 2022-10 (Oct) | 11.97
| New | BBB30 | B | B | BBB30-16 | 4 | 2022-10-01 17:10 | 44835.7153 | 2022-10-08 17:10 | 44842.7153 | 1 | ON TIME | TIDE O , N/A | 7G |  | Plate | Block | Completed | 0.5325 | 2.7875 | 2.26 | 168 | 9.75 | 744 | 168 | 168 | 14.55 | 76.985 | 62.435 | 17.9175 | 18.7725 | 41.38 | B | 2022-10 (Oct) | 13.45
| New | BBB30 | B | B | BBB30-17 | 4 | 2022-10-09 22:25 | 44843.934 | 2022-10-11 03:25 | 44845.1424 | 1 | CHL | W LINE , N/A | 7G |  | Plate | Block | Failed | 0.3975 | 0.75 | 0.35 | 29 | 29.25 | 744 | 29 | 29 | 10.24 | 18.985 | 8.745 | 17.175 | 18.195 | 39.89 | B | 2022-10 (Oct) | 12.07
| New | BBB30 | B | B | BBB30-18 | 4 | 2022-10-12 | 44846 | 2022-10-18 21:00 | 44852.875 | 1 | SECTION WATER LINE | TIDE O , N/A | 7G |  | Plate | Block | Completed | 0.3 | 2.3075 | 2.01 | 165 | 20.58 | 744 | 165 | 165 | 8.74 | 61.21 | 52.47 | 17.7375 | 18.61 | 41 | B | 2022-10 (Oct) | 12.18
| New | BBB30 | B | B | BBB30-19 | 4 | 2022-10-21 04:30 | 44855.1875 | 2022-10-22 16:30 | 44856.6875 | 1 | POWER PROBLEM | HEAT , N/A | 7G |  | Plate | Block | Failed | 0.7325 | 1.1425 | 0.41 | 36 | 55.5 | 744 | 36 | 36 | 20.2 | 31.23 | 11.03 | 18.1125 | 18.9625 | 41.87 | B | 2022-10 (Oct) | 11.39
| New | BBB30 | B | B | BBB30-20 | 12 | 2022-10-26 03:30 | 44860.1458 | 2022-11-01 04:30 | 44866.1875 | 0.969 | POWER PROBLEM | TIDE O , N/A | 7G |  | Plate | Block | Completed | 0.79458 | 2.479025 | 1.68606 | 140.48 | 83 | 744 | 145 | 145 | 20.89164 | 73.329075 | 52.437435 | 10.115 | 11.333333 | 43.12 | B | 2022-10 (Oct) | 12
| New | BBC53 | B | C | BBC53-15 | 9 | 2022-09-27 01:25 | 44831.059 | 2022-10-05 15:40 | 44839.6528 | 0.541 | FS3 | TIDE O , N/A | 6G |  | Plate | Block | Completed | 0.620947 | 1.906123 | 1.28758 | 111.67 | 0 | 744 | 206.15 | 206.25 | 15.70523 | 55.925875 | 40.220645 | 11.596666 | 13.64 | 42.64 | B | 2022-10 (Oct) | 11.49
| New | BBC53 | B | C | BBC53-16 | 4 | 2022-10-06 01:00 | 44840.0417 | 2022-10-11 21:15 | 44845.8854 | 1 | POWER PROBLEM | TIDE O , N/A | 6G |  | Plate | Block | Completed | 0.4825 | 2.3 | 1.82 | 140.25 | 9.33 | 744 | 140.15 | 140.25 | 14.58 | 66.885 | 52.305 | 18.675 | 19.1625 | 42.73 | B | 2022-10 (Oct) | 12.98
| New | BBC53 | B | C | BBC53-17 | 4 | 2022-10-12 06:00 | 44846.25 | 2022-10-17 08:00 | 44851.3333 | 1 | ON TIME | TIDE O , N/A | 6G |  | Block | Block | Completed | 2.66 | 3.9775 | 1.32 | 122 | 8.75 | 744 | 122 | 122 | 66.9 | 109.565 | 42.665 | 18.745 | 19.07 | 42.7 | B | 2022-10 (Oct) | 10.82
| New | BAC13 | A | C | BAC13-31 | 16 | 2022-10-21 15:20 | 44855.6389 | 2022-10-29 04:20 | 44863.1806 | 1 | POWER PROBLEM | TIDE O , N/A | 6G |  | Block | Block | Completed | 3.32375 | 5.2125 | 1.89 | 181 | 82.25 | 744 | 181 | 181 | 99.25 | 173.94 | 74.69 | 9.451875 | 11.444375 | 47.18 | B | 2022-10 (Oct) | 10.44
| New | BAC13 | A | C | BAC13-32 | 20 | 2022-10-29 15:40 | 44863.6528 | 2022-11-06 04:40 | 44871.1944 | 0.311 | ON TIME | TIDE O , N/A | 6G |  | Plate | Block | Completed | 0.329349 | 0.958502 | 0.62822 | 56.32 | 11.33 | 744 | 181 | 181 | 7.77811 | 27.699215 | 19.921105 | 7.791 | 8.5145 | 41.16 | B | 2022-10 (Oct) | 11.16
| New | BAC44 | A | C | BAC44-13 | 16 | 2022-10-08 15:30 | 44842.6458 | 2022-10-10 14:00 | 44844.5833 | 1 | POWER PROBLEM | MAINTENANCE , N/A | 6G |  | Plate | Block | Failed | 1.66625 | 2.1175 | 0.45 | 46.5 | 183.5 | 744 | 46.3 | 46.5 | 46.28 | 64.465 | 18.185 | 8.683125 | 11.4875 | 45.15 | B | 2022-10 (Oct) | 9.68
| New | BAC44 | A | C | BAC44-14 | 4 | 2022-10-11 14:30 | 44845.6042 | 2022-10-18 22:20 | 44852.9306 | 1 | GENERAL MAINTENANCE | F2 , N/A | 6G |  | Plate | Block | Completed | 0.365 | 2.775 | 2.41 | 175.83 | 24.5 | 744 | 175.5 | 175.83 | 10.49 | 71.56 | 61.07 | 17.53 | 18.405 | 40.54 | B | 2022-10 (Oct) | 13.71
| New | BAC44 | A | C | BAC44-15 | 4 | 2022-10-20 16:45 | 44854.6979 | 2022-10-26 16:45 | 44860.6979 | 1 | POWER PROBLEM | TIDE O , N/A | 6G |  | Plate | Block | Completed | 0.815 | 2.575 | 1.76 | 144 | 42.42 | 744 | 144 | 144 | 23.18 | 74.705 | 51.525 | 19.085 | 19.465 | 43.53 | B | 2022-10 (Oct) | 12.29
| New | BAC44 | A | C | BAC44-16 | 16 | 2022-10-27 01:50 | 44861.0764 | 2022-11-03 20:50 | 44868.8681 | 0.632 | ON TIME | TIDE O , N/A | 6G |  | Plate | Block | Completed | 1.026605 | 2.31944 | 1.2956 | 118.15 | 9.08 | 744 | 187 | 187 | 23.5736 | 63.16524 | 39.59164 | 8.62 | 9.414375 | 40.7 | B | 2022-10 (Oct) | 10.96
| New | BAC45 | A | C | BAC45-20 | 4 | 2022-10-01 02:30 | 44835.1042 | 2022-10-06 19:00 | 44840.7917 | 1 | PMP | TIDE O , N/A | 7G |  | Plate | Block | Completed | 0.7975 | 2.3425 | 1.55 | 136.5 | 2.5 | 744 | 136.3 | 136.5 | 21.01 | 63.87 | 42.86 | 18.34 | 18.8625 | 42 | B | 2022-10 (Oct) | 11.28
| New | BAC45 | A | C | BAC45-21 | 16 | 2022-10-07 06:25 | 44841.2674 | 2022-10-10 14:25 | 44844.6007 | 1 | PLN NS | MAINTENANCE , N/A | 6G |  | Block | Makable | Completed | 4.3675 | 5.01125 | 0.64 | 80 | 11.42 | 744 | 80 | 80 | 125.58 | 153.1 | 27.52 | 9.3775 | 11.30625 | 46.58 | B | 2022-10 (Oct) | 8
| New | BAC45 | A | C | BAC45-22 | 4 | 2022-10-11 12:00 | 44845.5 | 2022-10-17 23:00 | 44851.9583 | 1 | GENERAL MAINTENANCE | TIDE O , N/A | 6G |  | Plate | Block | Completed | 0.575 | 2.5425 | 1.97 | 155 | 21.58 | 744 | 155 | 155 | 14.93 | 67.82 | 52.89 | 17.8975 | 18.5925 | 41.17 | B | 2022-10 (Oct) | 12.65
| New | BBC1 | B | C | BBC1-24 | 16 | 2022-10-30 12:30 | 44864.5208 | 2022-11-07 08:30 | 44872.3542 | 0.189 | ON TIME | TIDE O , N/A | 6G |  | Plate | Block | Completed | 0.130528 | 0.574206 | 0.44415 | 35.48 | 7.67 | 744 | 188 | 188 | 3.4776 | 17.87184 | 14.39424 | 9.435625 | 9.806875 | 43.43 | B | 2022-10 (Oct) | 12.5
| New | BBC17 | B | C | BBC17-11 | 15 | 2022-09-26 05:10 | 44830.2153 | 2022-10-03 17:10 | 44837.7153 | 0.362 | ON TIME | TIDE O , N/A | 6G |  | Block | Block | Completed | 1.212941 | 1.843063 | 0.62988 | 65.17 | 0 | 744 | 180 | 180 | 31.54106 | 54.68372 | 23.14266 | 8.841333 | 11.463333 | 44.12 | B | 2022-10 (Oct) | 9.67
| New | BBC17 | B | C | BBC17-12 | 4 | 2022-10-04 01:30 | 44838.0625 | 2022-10-09 07:57 | 44843.3313 | 1 | ON TIME | ARC , TIDE O | 7G |  | Plate | Block | Completed | 0.475 | 1.87 | 1.4 | 126.45 | 8.33 | 744 | 126.27 | 126.45 | 12.87 | 50.275 | 37.405 | 18.155 | 18.54 | 41.4 | B | 2022-10 (Oct) | 11.07
| New | BBC17 | B | C | BBC17-13 | 4 | 2022-10-13 00:45 | 44847.0312 | 2022-10-19 04:45 | 44853.1979 | 1 | CHL | TIDE O , N/A | 7G |  | Plate | Block | Completed | 0.5175 | 2.17 | 1.65 | 148 | 88.8 | 744 | 148 | 148 | 13.33 | 58.585 | 45.255 | 17.73 | 18.5 | 40.87 | B | 2022-10 (Oct) | 11.15
| New | BBC17 | B | C | BBC17-14 | 4 | 2022-10-19 14:40 | 44853.6111 | 2022-10-25 08:40 | 44859.3611 | 1 | ON TIME | TIDE O , N/A | 7G |  | Plate | Block | Completed | 0.54 | 2.0775 | 1.54 | 138 | 9.92 | 744 | 138 | 138 | 13.91 | 57.04 | 43.13 | 17.9825 | 18.705 | 41.39 | B | 2022-10 (Oct) | 11.16
| New | BBC17 | B | C | BBC17-15 | 13 | 2022-10-25 17:00 | 44859.7083 | 2022-11-01 05:00 | 44866.2083 | 0.968 | ON TIME | TIDE O , N/A | 7G |  | Plate | Block | Completed | 1.279249 | 2.980695 | 1.70368 | 150.98 | 8.33 | 744 | 156 | 156 | 34.78992 | 93.42652 | 58.6366 | 9.694615 | 11.551538 | 44.54 | B | 2022-10 (Oct) | 11.28
| New | BBC28 | B | C | BBC28-17 | 17 | 2022-09-24 13:30 | 44828.5625 | 2022-10-02 16:30 | 44836.6875 | 0.208 | ON TIME | TIDE O , N/A | 6G |  | Block | Makable | Completed | 0.779388 | 1.16896 | 0.38896 | 40.5 | 0 | 744 | 195 | 195 | 21.03296 | 34.78592 | 13.75296 | 8.833529 | 10.367058 | 44.74 | B | 2022-10 (Oct) | 9.59
| New | BBC28 | B | C | BBC28-18 | 9 | 2022-10-11 15:10 | 44845.6319 | 2022-10-15 20:00 | 44849.8333 | 1 | HLM LT | F2 , N/A | 6G |  | Plate | Block | Completed | 1.325555 | 2.447777 | 1.12 | 100.83 | 214.67 | 744 | 100.5 | 100.83 | 33.74 | 71.89 | 38.15 | 10.757777 | 14.298888 | 43.17 | B | 2022-10 (Oct) | 11.11
| New | BBC28 | B | C | BBC28-19 | 4 | 2022-10-16 03:00 | 44850.125 | 2022-10-21 22:00 | 44855.9167 | 1 | ON TIME | TIDE O , N/A | 6G |  | Plate | Block | Completed | 1.6725 | 3.455 | 1.78 | 139 | 7 | 744 | 139 | 139 | 43.27 | 91.39 | 48.12 | 18.4375 | 19.13 | 42.42 | B | 2022-10 (Oct) | 12.88
| New | BBF26 | B | F | BBF26-22 | 16 | 2022-10-26 03:00 | 44860.125 | 2022-11-02 16:00 | 44867.6667 | 0.779 | HLM LT | TIDE O , N/A | 6G |  | Plate | Block | Completed | 1.376396 | 3.099933 | 1.72159 | 140.98 | 18.83 | 744 | 181 | 181 | 30.6926 | 85.304395 | 54.611795 | 8.646875 | 9.3975 | 40.72 | B | 2022-10 (Oct) | 12.21
| New | BBC5 | B | C | BBC5-18 | 15 | 2022-09-23 02:15 | 44827.0938 | 2022-10-02 05:15 | 44836.2188 | 0.134 | ON TIME | TIDE O , N/A | 6G |  | Block | Block | Completed | 0.455957 | 0.753348 | 0.29748 | 29.25 | 0 | 744 | 219 | 219 | 10.51766 | 20.20653 | 9.68887 | 8.913333 | 9.940666 | 41.36 | B | 2022-10 (Oct) | 10.14
| New | BBC5 | B | C | BBC5-19 | 9 | 2022-10-03 18:30 | 44837.7708 | 2022-10-08 23:30 | 44842.9792 | 1 | G1 | TIDE O , N/A | 7G |  | Block | Block | Completed | 2.121111 | 3.408888 | 1.29 | 125 | 37.25 | 744 | 125 | 125 | 68.13 | 123.395 | 55.265 | 12.923333 | 15.707777 | 49.02 | B | 2022-10 (Oct) | 10.32
| New | BBC5 | B | C | BBC5-20 | 11 | 2022-10-09 22:45 | 44843.9479 | 2022-10-15 22:00 | 44849.9167 | 1 | CHL | TIDE O , N/A | 6G |  | Plate | Block | Completed | 1.848181 | 3.446363 | 1.6 | 143.25 | 23.25 | 744 | 143.15 | 143.25 | 54.44 | 113.415 | 58.975 | 10.952727 | 12.674545 | 45.76 | B | 2022-10 (Oct) | 11.17
| New | BBC5 | B | C | BBC5-21 | 4 | 2022-10-16 06:00 | 44850.25 | 2022-10-21 22:30 | 44855.9375 | 1 | ON TIME | TIDE O , N/A | 6G |  | Plate | Block | Completed | 0.7475 | 2.325 | 1.58 | 136.5 | 8 | 744 | 136.3 | 136.5 | 21.21 | 69.635 | 48.425 | 19.3125 | 19.955 | 44.31 | B | 2022-10 (Oct) | 11.58
| New | BBC5 | B | C | BBC5-22 | 10 | 2022-10-22 06:20 | 44856.2639 | 2022-10-27 07:20 | 44861.3056 | 1 | ON TIME | TIDE O , N/A | 6G |  | Plate | Block | Completed | 1.52 | 2.861 | 1.34 | 121 | 7.83 | 744 | 121 | 121 | 43.11 | 89.365 | 46.255 | 10.953 | 13.934 | 45.49 | B | 2022-10 (Oct) | 11.07
| New | BBC5 | B | C | BBC5-23 | 17 | 2022-10-27 16:00 | 44861.6667 | 2022-10-28 16:20 | 44862.6806 | 1 | ON TIME | HEAT , N/A | 6G |  | Plate | Block | Failed | 1.051176 | 1.18647 | 0.14 | 24.33 | 8.67 | 744 | 24.2 | 24.33 | 26.52 | 35.51 | 8.99 | 8.403529 | 9.904705 | 42.46 | B | 2022-10 (Oct) | 5.75
| New | BBC5 | B | C | BBC5-24 | 16 | 2022-10-29 01:10 | 44863.0486 | 2022-11-05 17:10 | 44870.7153 | 0.385 | ON TIME | TIDE O , N/A | 6G |  | Plate | Block | Completed | 0.571725 | 1.408138 | 0.83545 | 70.82 | 8.83 | 744 | 184 | 184 | 13.73295 | 40.784975 | 27.052025 | 8.455 | 9.930625 | 41.42 | B | 2022-10 (Oct) | 11.85
| New | BBC22 | B | C | BBC22-17 | 4 | 2022-09-29 13:25 | 44833.559 | 2022-10-07 21:45 | 44841.9062 | 0.827 | ON TIME | TIDE O , N/A | 7G |  | Plate | Block | Completed | 0.407298 | 2.396233 | 1.99307 | 165.75 | 0 | 744 | 200.2 | 200.33 | 11.17277 | 63.12491 | 51.95214 | 17.92 | 18.4825 | 41.07 | B | 2022-10 (Oct) | 12.03
| New | BBA28 | B | A | BBA28-15 | 9 | 2022-09-26 02:45 | 44830.1146 | 2022-10-01 15:10 | 44835.6319 | 0.115 | ON TIME | HEAT , N/A | 6G |  | Plate | Block | Completed | 0.069894 | 0.271272 | 0.20125 | 15.17 | 0 | 744 | 132.25 | 132.42 | 2.0884 | 8.685375 | 6.596975 | 12.122222 | 14.652222 | 45.24 | B | 2022-10 (Oct) | 13.22
| New | BBA28 | B | A | BBA28-16 | 4 | 2022-10-05 00:50 | 44839.0347 | 2022-10-08 05:20 | 44842.2222 | 1 | G1 | M.O.T , N/A | 6G |  | Plate | Block | Completed | 0.4375 | 1.52 | 1.08 | 76.5 | 81.67 | 744 | 76.3 | 76.5 | 12.98 | 42.885 | 29.905 | 18.8125 | 19.23 | 42.95 | B | 2022-10 (Oct) | 14.12
| New | BBA28 | B | A | BBA28-17 | 4 | 2022-10-21 02:40 | 44855.1111 | 2022-10-26 16:40 | 44860.6944 | 1 | POWER PROBLEM | TIDE O , N/A | 6G |  | Plate | Block | Completed | 0.475 | 2.4325 | 1.96 | 134 | 309.33 | 744 | 134 | 134 | 12.05 | 61.965 | 49.915 | 17.315 | 18.63 | 40.53 | B | 2022-10 (Oct) | 14.63
| New | BBA28 | B | A | BBA28-18 | 15 | 2022-10-27 13:10 | 44861.5486 | 2022-11-04 04:40 | 44869.1944 | 0.582 | GENERAL MAINTENANCE | TIDE O , N/A | 6G |  | Plate | Block | Completed | 0.82644 | 2.109556 | 1.2804 | 106.82 | 20.5 | 744 | 183.3 | 183.5 | 21.43506 | 65.28585 | 43.85079 | 8.657333 | 11.411333 | 43.53 | B | 2022-10 (Oct) | 11.99
| New | BBB5 | B | B | BBB5-17 | 4 | 2022-09-26 15:00 | 44830.625 | 2022-10-04 17:00 | 44838.7083 | 0.459 | ON TIME | TIDE O , N/A | 7G |  | Plate | Block | Completed | 0.208845 | 1.21635 | 1.0098 | 89 | 0 | 744 | 194 | 194 | 5.17293 | 30.39039 | 25.21746 | 16.965 | 17.6575 | 39.08 | B | 2022-10 (Oct) | 11.29
| New | BBB5 | B | B | BBB5-18 | 4 | 2022-10-05 01:10 | 44839.0486 | 2022-10-11 03:10 | 44845.1319 | 1 | ON TIME | W LINE , TIDE O | 6G |  | Block | Block | Completed | 2.2 | 3.82 | 1.62 | 146 | 8.17 | 744 | 146 | 146 | 54.58 | 102.305 | 47.725 | 18.52 | 19.1925 | 42.55 | B | 2022-10 (Oct) | 11.1
| New | BBB5 | B | B | BBB5-19 | 4 | 2022-10-12 00:35 | 44846.0243 | 2022-10-18 20:50 | 44852.8681 | 1 | SECTION WATER LINE | TIDE O , N/A | 7G |  | Plate | Block | Completed | 0.4375 | 2.25 | 1.81 | 164.25 | 21.42 | 744 | 164.15 | 164.25 | 12.28 | 61.425 | 49.145 | 18.0375 | 18.5725 | 41.31 | B | 2022-10 (Oct) | 11.02
| New | BBB5 | B | B | BBB5-20 | 4 | 2022-10-19 15:25 | 44853.6424 | 2022-10-20 20:20 | 44854.8472 | 1 | POWER PROBLEM | CDA , N/A | 7G |  | Plate | Block | Failed | 0.41 | 0.795 | 0.39 | 28.92 | 18.58 | 744 | 28.55 | 28.92 | 11.68 | 19.72 | 8.04 | 17.5175 | 18.3275 | 40.44 | B | 2022-10 (Oct) | 13.14
| New | BBB5 | B | B | BBB5-21 | 12 | 2022-10-21 17:25 | 44855.7257 | 2022-10-29 09:00 | 44863.375 | 1 | STG | TIDE O , N/A | 6G |  | Plate | Block | Completed | 1.098333 | 3.476666 | 2.38 | 183.58 | 21.08 | 744 | 183.35 | 183.58 | 35.53 | 128.72 | 93.19 | 10.713333 | 13.835 | 47.81 | B | 2022-10 (Oct) | 12.96
| New | BBC28 | B | C | BBC28-20 | 4 | 2022-10-22 05:30 | 44856.2292 | 2022-10-28 05:30 | 44862.2292 | 1 | ON TIME | TIDE O , N/A | 6G |  | Plate | Block | Completed | 1.515 | 3.12 | 1.61 | 144 | 7.5 | 744 | 144 | 144 | 39.62 | 87.105 | 47.485 | 18.5575 | 19.4425 | 42.89 | B | 2022-10 (Oct) | 11.11
| New | BBC28 | B | C | BBC28-21 | 16 | 2022-10-29 21:50 | 44863.9097 | 2022-11-06 16:50 | 44871.7014 | 0.268 | POWER PROBLEM | TIDE O , N/A | 6G |  | Plate | Block | Completed | 0.258955 | 0.853245 | 0.59496 | 50.15 | 40.33 | 744 | 187 | 187 | 6.83668 | 26.4851 | 19.64842 | 9.07125 | 10.16 | 43.32 | B | 2022-10 (Oct) | 11.82
| New | BBC33 | B | C | BBC33-18 | 4 | 2022-09-27 14:10 | 44831.5903 | 2022-10-05 13:10 | 44839.5486 | 0.572 | ON TIME | TIDE O , N/A | 7G |  | Plate | Block | Completed | 0.29601 | 1.42571 | 1.13256 | 109.17 | 0 | 744 | 191 | 191 | 8.70012 | 39.23348 | 30.53336 | 18.6175 | 19.005 | 42.45 | B | 2022-10 (Oct) | 10.31
| New | BBC33 | B | C | BBC33-19 | 4 | 2022-10-05 21:00 | 44839.875 | 2022-10-12 16:00 | 44846.6667 | 1 | ON TIME | TIDE O , N/A | 7G |  | Plate | Block | Completed | 0.86 | 2.8325 | 1.97 | 163 | 7.83 | 744 | 163 | 163 | 22.45 | 80.835 | 58.385 | 18.3375 | 19.02 | 42.15 | B | 2022-10 (Oct) | 12.09
| New | BBC33 | B | C | BBC33-20 | 4 | 2022-10-13 03:35 | 44847.1493 | 2022-10-17 00:40 | 44851.0278 | 1 | ON TIME | DLC BRK , N/A | 7G |  | Plate | Block | Completed | 0.515 | 1.6175 | 1.1 | 93.08 | 11.58 | 744 | 93.5 | 93.08 | 14.8 | 45.075 | 30.275 | 18.305 | 19.095 | 42.22 | B | 2022-10 (Oct) | 11.82
| New | BBC33 | B | C | BBC33-21 | 4 | 2022-10-17 06:50 | 44851.2847 | 2022-10-23 04:50 | 44857.2014 | 1 |  | TIDE O , N/A | 7G |  | Plate | Block | Completed | 0.445 | 2.1175 | 1.67 | 142 | 6.17 | 744 | 142 | 142 | 13.16 | 57.55 | 44.39 | 18.5 | 18.965 | 42.28 | B | 2022-10 (Oct) | 11.76
| New | BBC33 | B | C | BBC33-22 | 16 | 2022-10-23 14:30 | 44857.6042 | 2022-10-31 07:30 | 44865.3125 | 1 | ON TIME | TIDE O , N/A | 6G |  | Plate | Block | Completed | 1.165625 | 3.364375 | 2.2 | 185 | 9.67 | 744 | 185 | 185 | 27.04 | 95.225 | 68.185 | 8.705625 | 9.3425 | 40.75 | B | 2022-10 (Oct) | 11.84
| New | BBC33 | B | C | BBC33-23 | 20 | 2022-10-31 16:00 | 44865.6667 | 2022-11-05 07:00 | 44870.2917 | 0.072 | ON TIME | HEAT , DOT | 6G |  | Plate | Block | Completed | 0.02448 | 0.12438 | 0.10008 | 7.98 | 8.5 | 744 | 111 | 111 | 0.68472 | 3.89664 | 3.21192 | 8.2115 | 8.981 | 43.37 | B | 2022-10 (Oct) | 12.52
| New | BBC35 | B | C | BBC35-19 | 4 | 2022-09-30 11:45 | 44834.4896 | 2022-10-08 19:45 | 44842.8229 | 0.939 | ON TIME | TIDE O , N/A | 7G |  | Plate | Block | Completed | 0.295785 | 2.46018 | 2.16909 | 187.75 | 0 | 744 | 200 | 200 | 9.18342 | 71.96496 | 62.78154 | 18.925 | 19.3975 | 43.26 | B | 2022-10 (Oct) | 11.5
| New | BBC22 | B | C | BBC22-18 | 4 | 2022-10-13 18:40 | 44847.7778 | 2022-10-18 21:40 | 44852.9028 | 1 | G1 | TIDE O , N/A | 7G |  | Plate | Block | Completed | 0.6925 | 2.295 | 1.6 | 123 | 140.92 | 744 | 123 | 123 | 17.93 | 60.945 | 43.015 | 17.72 | 18.5 | 40.85 | B | 2022-10 (Oct) | 13.01
| New | BBC22 | B | C | BBC22-19 | 4 | 2022-10-21 04:15 | 44855.1771 | 2022-10-26 09:30 | 44860.3958 | 1 | HLM LT | TIDE O , N/A | 7G |  | Block | Block | Completed | 3.145 | 4.48 | 1.34 | 125.25 | 54.58 | 744 | 125.15 | 125.25 | 75.97 | 114.335 | 38.365 | 18.0725 | 18.5925 | 41.37 | B | 2022-10 (Oct) | 10.62
| New | BBC22 | B | C | BBC22-20 | 16 | 2022-10-26 16:20 | 44860.6806 | 2022-11-01 20:20 | 44866.8472 | 0.863 |  | HEAT , DLC BLB | 6G |  | Plate | Block | Completed | 1.039376 | 2.652107 | 1.61381 | 127.65 | 6.83 | 744 | 148 | 148 | 24.97522 | 74.96881 | 49.99359 | 8.865625 | 9.539375 | 41.54 | B | 2022-10 (Oct) | 12.64
| New | BBC23 | B | C | BBC23-18 | 12 | 2022-09-30 04:30 | 44834.1875 | 2022-10-08 20:00 | 44842.8333 | 0.906 | ON TIME | TIDE O , N/A | 6G |  | Plate | Block | Completed | 1.231404 | 3.451104 | 2.2197 | 188 | 0 | 744 | 207.3 | 207.5 | 35.48802 | 117.02802 | 81.54 | 10.578333 | 13.3375 | 46.68 | B | 2022-10 (Oct) | 11.81
| New | BBC23 | B | C | BBC23-19 | 15 | 2022-10-13 12:40 | 44847.5278 | 2022-10-21 04:40 | 44855.1944 | 1 | CHL | TIDE O , N/A | 6G |  | Block | Makable | Completed | 3.684 | 5.679333 | 2 | 184 | 112.67 | 744 | 184 | 184 | 99.7 | 172.23 | 72.53 | 9.078666 | 11.521333 | 44.72 | B | 2022-10 (Oct) | 10.87
| New | BBC23 | B | C | BBC23-20 | 10 | 2022-10-22 10:00 | 44856.4167 | 2022-10-30 05:00 | 44864.2083 | 1 | HLM LT | TIDE O , N/A | 6G |  | Block | Makable | Completed | 3.984 | 6.011 | 2.03 | 187 | 29.33 | 744 | 187 | 187 | 93.02 | 156.37 | 63.35 | 10.018 | 13.391 | 41.37 | B | 2022-10 (Oct) | 10.86
| New | BBC23 | B | C | BBC23-21 | 20 | 2022-10-30 13:20 | 44864.5556 | 2022-11-07 05:20 | 44872.2222 | 0.188 | POWER PROBLEM | TIDE O , N/A | 6G |  | Plate | Block | Completed | 0.230582 | 0.668434 | 0.43804 | 34.65 | 8.33 | 744 | 184 | 184 | 4.9726 | 17.79984 | 12.82724 | 7.3325 | 8.276 | 39.34 | B | 2022-10 (Oct) | 12.66
| New | BBC38 | B | C | BBC38-18 | 4 | 2022-09-28 13:50 | 44832.5764 | 2022-10-06 23:10 | 44840.9653 | 0.711 | ON TIME | TIDE O , N/A | 7G |  | Plate | Block | Completed | 0.351945 | 2.058345 | 1.7064 | 143.17 | 0 | 744 | 201.2 | 201.33 | 9.69804 | 55.90593 | 46.20789 | 17.9175 | 18.3775 | 40.95 | B | 2022-10 (Oct) | 11.97
| New | BBC38 | B | C | BBC38-19 | 4 | 2022-10-07 06:30 | 44841.2708 | 2022-10-12 08:30 | 44846.3542 | 1 | ON TIME | TIDE O , N/A | 7G |  | Plate | Block | Completed | 0.405 | 1.7425 | 1.34 | 122 | 7.33 | 744 | 122 | 122 | 9.81 | 43.99 | 34.18 | 16.425 | 18.0675 | 38.89 | B | 2022-10 (Oct) | 10.9
| New | BBC53 | B | C | BBC53-18 | 4 | 2022-10-17 16:10 | 44851.6736 | 2022-10-21 20:20 | 44855.8472 | 1 | ON TIME | DLC BRK , N/A | 6G |  | Plate | Block | Completed | 0.3975 | 1.5825 | 1.19 | 100.17 | 8.17 | 744 | 100.1 | 100.17 | 10.96 | 41.365 | 30.405 | 18.34 | 18.8775 | 42.02 | B | 2022-10 (Oct) | 11.78
| New | BBC53 | B | C | BBC53-19 | 16 | 2022-10-22 03:20 | 44856.1389 | 2022-10-29 15:20 | 44863.6389 | 1 | ON TIME | TIDE O , N/A | 6G |  | Plate | Block | Completed | 1.5525 | 3.495625 | 1.94 | 180 | 7 | 744 | 180 | 180 | 39.3 | 106.065 | 66.765 | 8.770625 | 10.255625 | 42.84 | B | 2022-10 (Oct) | 10.83
| New | BBC53 | B | C | BBC53-20 | 16 | 2022-10-30 00:45 | 44864.0312 | 2022-11-07 08:45 | 44872.3646 | 0.236 | ON TIME | TIDE O , N/A | 6G |  | Plate | Block | Completed | 0.198683 | 0.767148 | 0.56876 | 47.23 | 9.42 | 744 | 200 | 200 | 5.0504 | 23.42182 | 18.37142 | 8.935625 | 9.890625 | 42.44 | B | 2022-10 (Oct) | 12.05
| New | BBB40 | B | B | BBB40-17 | 4 | 2022-09-29 01:00 | 44833.0417 | 2022-10-04 04:00 | 44838.1667 | 0.618 | ON TIME | TIDE O , N/A | 7G |  | Plate | Block | Completed | 0.295095 | 1.18347 | 0.88992 | 76 | 0 | 744 | 123 | 123 | 7.88568 | 31.4253 | 23.53962 | 18.24 | 18.46 | 41.41 | B | 2022-10 (Oct) | 11.71
| New | BBB40 | B | B | BBB40-18 | 4 | 2022-10-04 11:30 | 44838.4792 | 2022-10-07 09:30 | 44841.3958 | 1 | ON TIME | HEAT , N/A | 7G |  | Plate | Block | Completed | 0.6625 | 1.4775 | 0.82 | 70 | 7.5 | 744 | 70 | 70 | 16.18 | 36.715 | 20.535 | 17.805 | 18.16 | 40.58 | B | 2022-10 (Oct) | 11.71
| New | BBB40 | B | B | BBB40-19 | 4 | 2022-10-07 16:10 | 44841.6736 | 2022-10-11 03:20 | 44845.1389 | 1 |  | W LINE , N/A | 7G |  | Plate | Block | Completed | 0.53 | 1.5475 | 1.02 | 83.17 | 6.67 | 744 | 83.1 | 83.17 | 14.86 | 41.435 | 26.575 | 18.55 | 19.2075 | 42.6 | B | 2022-10 (Oct) | 12.26
| New | BBB40 | B | B | BBB40-20 | 4 | 2022-10-12 03:10 | 44846.1319 | 2022-10-19 00:10 | 44853.0069 | 1 | SECTION WATER LINE | TIDE O , N/A | 7G |  | Plate | Block | Completed | 0.3725 | 2.23 | 1.86 | 165 | 23.83 | 744 | 165 | 165 | 10.45 | 61.73 | 51.28 | 17.9325 | 18.85 | 41.5 | B | 2022-10 (Oct) | 11.27
| New | BBB40 | B | B | BBB40-21 | 15 | 2022-10-22 02:05 | 44856.0868 | 2022-10-29 16:05 | 44863.6701 | 1 | POWER PROBLEM | TIDE O , N/A | 6G |  | Block | Block | Completed | 3.034 | 5.016 | 1.98 | 182 | 73.92 | 744 | 182 | 182 | 99.72 | 179.805 | 80.085 | 10.363333 | 12.164 | 49.31 | B | 2022-10 (Oct) | 10.93
| New | BBB40 | B | B | BBB40-22 | 16 | 2022-10-30 05:00 | 44864.2083 | 2022-11-07 03:00 | 44872.125 | 0.226 | HLM LT | TIDE O , N/A | 6G |  | Plate | Block | Completed | 0.21809 | 0.727155 | 0.5085 | 42.98 | 12.92 | 744 | 190 | 190 | 5.69746 | 23.04183 | 17.34437 | 9.33375 | 9.8475 | 43.28 | B | 2022-10 (Oct) | 11.84
| New | BBB5 | B | B | BBB5-22 | 16 | 2022-10-29 17:10 | 44863.7153 | 2022-11-06 05:10 | 44871.2153 | 0.305 | ON TIME | TIDE O , N/A | 6G |  | Plate | Block | Completed | 0.196916 | 0.891553 | 0.6954 | 54.82 | 8.17 | 744 | 180 | 180 | 5.12095 | 27.945625 | 22.824675 | 9.2325 | 9.886875 | 43.14 | B | 2022-10 (Oct) | 12.61
| New | BBB7 | B | B | BBB7-13 | 16 | 2022-09-26 02:30 | 44830.1042 | 2022-10-04 03:00 | 44838.125 | 0.39 | ON TIME | TIDE O , N/A | 6G |  | Block | Block | Completed | 1.26555 | 2.084794 | 0.819 | 75 | 0 | 744 | 192.3 | 192.5 | 34.1094 | 64.4163 | 30.3069 | 9.070625 | 10.76 | 44.86 | B | 2022-10 (Oct) | 10.91
| New | BBB7 | B | B | BBB7-14 | 4 | 2022-10-04 12:50 | 44838.5347 | 2022-10-11 02:50 | 44845.1181 | 1 | ON TIME | W LINE , N/A | 7G |  | Plate | Block | Completed | 0.49 | 2.2775 | 1.79 | 158 | 9.83 | 744 | 158 | 158 | 13.41 | 62.97 | 49.56 | 18.45 | 18.775 | 42.03 | B | 2022-10 (Oct) | 11.33
| New | BBB7 | B | B | BBB7-15 | 4 | 2022-10-12 00:35 | 44846.0243 | 2022-10-18 23:35 | 44852.9826 | 1 | REF. | TIDE O , N/A | 7G |  | Plate | Block | Completed | 0.555 | 2.42 | 1.87 | 167 | 21.75 | 744 | 167 | 167 | 14.98 | 66.495 | 51.515 | 17.7475 | 18.9025 | 41.33 | B | 2022-10 (Oct) | 11.14
| New | BBB7 | B | B | BBB7-16 | 4 | 2022-10-19 17:45 | 44853.7396 | 2022-10-20 20:15 | 44854.8438 | 1 | POWER PROBLEM | CDA , N/A | 7G |  | Plate | Block | Failed | 1.5825 | 1.8225 | 0.24 | 26.5 | 18.17 | 744 | 26.3 | 26.5 | 41.39 | 50.01 | 8.62 | 18.6825 | 19.2925 | 42.86 | B | 2022-10 (Oct) | 9.06
| New | BBB7 | B | B | BBB7-17 | 4 | 2022-10-21 17:30 | 44855.7292 | 2022-10-27 17:00 | 44861.7083 | 1 | STG | TIDE O , N/A | 7G |  | Plate | Block | Completed | 0.7775 | 2.465 | 1.69 | 143.5 | 21.25 | 744 | 143.3 | 143.5 | 20.22 | 67.385 | 47.165 | 18.07 | 18.485 | 41.25 | B | 2022-10 (Oct) | 11.71
| New | BBB7 | B | B | BBB7-18 | 19 | 2022-10-28 02:30 | 44862.1042 | 2022-11-05 03:30 | 44870.1458 | 0.484 | ON TIME | TIDE O , N/A | 6G |  | Plate | Block | Completed | 0.795288 | 1.90696 | 1.1132 | 93.48 | 9.5 | 744 | 193 | 193 | 19.51488 | 54.692 | 35.17712 | 8.052631 | 9.051052 | 42.06 | B | 2022-10 (Oct) | 11.92
| New | BBB23 | B | B | BBB23-14 | 4 | 2022-09-29 14:45 | 44833.6146 | 2022-10-07 16:45 | 44841.6979 | 0.829 | ON TIME | TIDE O , N/A | 7G |  | Plate | Block | Completed | 0.57201 | 2.333635 | 1.76577 | 160.75 | 0 | 744 | 194 | 194 | 13.75311 | 58.39476 | 44.64165 | 16.745 | 17.825 | 39.03 | B | 2022-10 (Oct) | 10.93
| New | BBB23 | B | B | BBB23-15 | 4 | 2022-10-20 17:50 | 44854.7431 | 2022-10-26 20:50 | 44860.8681 | 1 | G1 | TIDE O , N/A | 7G |  | Plate | Block | Completed | 0.3625 | 1.9775 | 1.62 | 147 | 313.08 | 744 | 147 | 147 | 11.97 | 55.77 | 43.8 | 18.7975 | 19.3275 | 43.02 | B | 2022-10 (Oct) | 11.02
| New | BBC35 | B | C | BBC35-20 | 9 | 2022-10-11 15:25 | 44845.6424 | 2022-10-18 22:25 | 44852.934 | 1 | CHL | TIDE O , N/A | 7G |  | Plate | Block | Completed | 0.516666 | 1.942222 | 1.43 | 175 | 67.67 | 744 | 175 | 175 | 16.9 | 71.72 | 54.82 | 12.222222 | 15.826666 | 47.83 | B | 2022-10 (Oct) | 8.11
| New | BBC35 | B | C | BBC35-21 | 4 | 2022-10-20 16:30 | 44854.6875 | 2022-10-23 09:00 | 44857.375 | 1 | POWER PROBLEM | HEAT , N/A | 7G |  | Plate | Block | Completed | 0.44 | 1.1925 | 0.75 | 64.5 | 42.08 | 744 | 64.3 | 64.5 | 11.99 | 30.58 | 18.59 | 17.4775 | 18.25 | 40.31 | B | 2022-10 (Oct) | 11.63
| New | BBC35 | B | C | BBC35-22 | 4 | 2022-10-24 01:15 | 44858.0521 | 2022-10-27 09:30 | 44861.3958 | 1 | POWER PROBLEM | HEAT , N/A | 7G |  | Plate | Block | Completed | 0.895 | 1.705 | 0.81 | 80.25 | 16.25 | 744 | 80.15 | 80.25 | 21.25 | 44.405 | 23.155 | 17.33 | 18.395 | 40.3 | B | 2022-10 (Oct) | 9.97
| New | BBC35 | B | C | BBC35-23 | 17 | 2022-10-27 17:30 | 44861.7292 | 2022-11-04 07:30 | 44869.3125 | 0.563 | ON TIME | TIDE O , N/A | 6G |  | Plate | Block | Completed | 0.599761 | 1.827101 | 1.22734 | 102.48 | 8 | 744 | 182 | 182 | 16.29322 | 60.98416 | 44.69094 | 8.661764 | 10.558823 | 44.49 | B | 2022-10 (Oct) | 11.98
| New | BBE3 | B | E | BBE3-18 | 4 | 2022-09-29 02:00 | 44833.0833 | 2022-10-05 21:00 | 44839.875 | 0.718 | ON TIME | TIDE O , N/A | 7G |  | Plate | Block | Completed | 0.249505 | 1.87757 | 1.62986 | 117 | 0 | 744 | 163 | 163 | 7.05794 | 48.89939 | 41.84145 | 17.645 | 18.36 | 40.62 | B | 2022-10 (Oct) | 13.93
| New | BBE3 | B | E | BBE3-19 | 4 | 2022-10-06 05:00 | 44840.2083 | 2022-10-12 05:00 | 44846.2083 | 1 | ON TIME | TIDE O , N/A | 7G |  | Block | Block | Completed | 2.4075 | 4.135 | 1.73 | 144 | 8 | 744 | 144 | 144 | 60.28 | 115.175 | 54.895 | 18.5575 | 19.28 | 42.71 | B | 2022-10 (Oct) | 11.94
| New | BBE3 | B | E | BBE3-20 | 4 | 2022-10-12 23:35 | 44846.9826 | 2022-10-18 10:35 | 44852.441 | 1 | CHL | TIDE O , N/A | 7G |  | Plate | Block | Completed | 0.5975 | 2.325 | 1.73 | 131 | 18.58 | 744 | 131 | 131 | 16.54 | 65.16 | 48.62 | 18.185 | 18.795 | 41.73 | B | 2022-10 (Oct) | 13.21
| New | BBE3 | B | E | BBE3-21 | 4 | 2022-10-18 18:05 | 44852.7535 | 2022-10-24 00:35 | 44858.0243 | 1 | ON TIME | TIDE O , N/A | 7G |  | Block | Block | Completed | 2.965 | 4.46 | 1.5 | 126.5 | 7.5 | 744 | 126.3 | 126.5 | 72.03 | 118.835 | 46.805 | 17.81 | 19.1575 | 41.71 | B | 2022-10 (Oct) | 11.86
| New | BBE3 | B | E | BBE3-22 | 4 | 2022-10-24 08:40 | 44858.3611 | 2022-10-30 16:40 | 44864.6944 | 1 | ON TIME | TIDE O , N/A | 7G |  | Plate | Block | Completed | 1.015 | 2.955 | 1.94 | 152 | 8.08 | 744 | 152 | 152 | 25.34 | 80.78 | 55.44 | 18.0275 | 18.795 | 41.55 | B | 2022-10 (Oct) | 12.83
| New | BBE17 | B | E | BBE17-21 | 16 | 2022-10-29 06:10 | 44863.2569 | 2022-11-06 05:10 | 44871.2153 | 0.345 | ON TIME | TIDE O , N/A | 6G |  | Plate | Block | Completed | 0.427584 | 1.154025 | 0.72795 | 65.82 | 7.67 | 744 | 191 | 191 | 11.1435 | 36.84255 | 25.69905 | 8.995625 | 10.31375 | 43.51 | B | 2022-10 (Oct) | 11.05
| Old | BBE32 | B | E | BBE32-17 | 13 | 2022-09-27 03:35 | 44831.1493 | 2022-10-05 17:00 | 44839.7083 | 0.55 | ON TIME | TIDE O , N/A | 6G |  | Block | Block | Completed | 1.751961 | 3.044884 | 1.2925 | 113 | 0 | 744 | 205.25 | 205.42 | 46.8985 | 94.699 | 47.8005 | 9.107692 | 13.200769 | 44.59 | B | 2022-10 (Oct) | 11.44
| Old | BBE32 | B | E | BBE32-18 | 4 | 2022-10-06 06:10 | 44840.2569 | 2022-10-11 23:10 | 44845.9653 | 1 | HOLDER CLEANING | TIDE O , N/A | 6G |  | Plate | Block | Completed | 0.6625 | 2.465 | 1.8 | 137 | 13.17 | 744 | 137 | 137 | 17.42 | 67.835 | 50.415 | 18.5225 | 18.9175 | 42.28 | B | 2022-10 (Oct) | 13.14
| Old | BBE32 | B | E | BBE32-19 | 11 | 2022-10-12 12:30 | 44846.5208 | 2022-10-20 00:30 | 44854.0208 | 1 | CHL | TIDE O , N/A | 6G |  | Block | Makable | Completed | 3.645454 | 5.724545 | 2.08 | 180 | 13.33 | 744 | 180 | 180 | 108 | 191.325 | 83.325 | 11.35909 | 13.240909 | 47.04 | B | 2022-10 (Oct) | 11.5
| Old | BBE32 | B | E | BBE32-20 | 4 | 2022-10-20 10:40 | 44854.4444 | 2022-10-26 08:40 | 44860.3611 | 1 | ON TIME | TIDE O , N/A | 6G |  | Plate | Block | Completed | 1.2075 | 2.8675 | 1.66 | 142 | 10.17 | 744 | 142 | 142 | 30.02 | 79.315 | 49.295 | 18.19 | 18.855 | 41.82 | B | 2022-10 (Oct) | 11.69
| Old | BBE32 | B | E | BBE32-21 | 16 | 2022-10-26 16:30 | 44860.6875 | 2022-11-03 08:00 | 44868.3333 | 0.695 | ON TIME | TIDE O , N/A | 6G |  | Plate | Block | Completed | 1.003406 | 2.583228 | 1.57765 | 127.48 | 7.83 | 744 | 183.3 | 183.5 | 23.5883 | 73.152225 | 49.563925 | 8.801875 | 9.476875 | 41.27 | B | 2022-10 (Oct) | 12.43
| Old | BBE50 | B | E | BBE50-20 | 11 | 2022-10-01 09:05 | 44835.3785 | 2022-10-10 08:05 | 44844.3368 | 1 | ON TIME | TIDE O , V LEAK | 6G | Minor | Plate | Block | Completed | 1.751818 | 4.89909 | 3.15 | 215 | 9.08 | 744 | 215 | 215 | 51.34 | 164.925 | 113.585 | 10.654545 | 14.26909 | 45.97 | B | 2022-10 (Oct) | 14.65
| Old | BBE50 | B | E | BBE50-21 | 11 | 2022-10-10 21:15 | 44844.8854 | 2022-10-13 21:15 | 44847.8854 | 1 | HLD CLN | HEAT , N/A | 6G |  | Block | Block | Completed | 2.66 | 3.656363 | 1 | 72 | 13.17 | 744 | 72 | 72 | 79.96 | 118.28 | 38.32 | 11.255454 | 12.982727 | 46.78 | B | 2022-10 (Oct) | 13.89
| Old | BBE50 | B | E | BBE50-22 | 9 | 2022-10-15 15:05 | 44849.6285 | 2022-10-20 20:50 | 44854.8681 | 1 | CHL | TIDE O , N/A | 6G |  | Block | Block | Completed | 3.431111 | 5.136666 | 1.71 | 125.75 | 41.83 | 744 | 125.45 | 125.75 | 89.5 | 149.38 | 59.88 | 11.555555 | 14.324444 | 44.26 | B | 2022-10 (Oct) | 13.6
| New | BBB23 | B | B | BBB23-16 | 14 | 2022-10-27 05:30 | 44861.2292 | 2022-11-03 17:30 | 44868.7292 | 0.636 | ON TIME | TIDE O , N/A | 6G |  | Plate | Block | Completed | 1.172057 | 2.406351 | 1.23384 | 114.48 | 8.67 | 744 | 180 | 180 | 26.75016 | 64.18194 | 37.43178 | 8.826428 | 10.665714 | 40.86 | B | 2022-10 (Oct) | 10.78
| New | BBB32 | B | B | BBB32-17 | 15 | 2022-09-28 06:00 | 44832.25 | 2022-10-02 10:00 | 44836.4167 | 0.34 | ON TIME | HEAT , N/A | 6G |  | Block | Block | Completed | 0.956533 | 1.31716 | 0.3604 | 34 | 0 | 744 | 100 | 100 | 28.7674 | 43.7937 | 15.0263 | 9.789333 | 11.81 | 47.35 | B | 2022-10 (Oct) | 10.6
| New | BBB32 | B | B | BBB32-18 | 4 | 2022-10-21 05:40 | 44855.2361 | 2022-10-26 20:40 | 44860.8611 | 1 | G1 | TIDE O , N/A | 6G |  | Plate | Block | Completed | 0.7175 | 2.675 | 1.96 | 135 | 451.67 | 744 | 135 | 135 | 19.18 | 71.055 | 51.875 | 17.885 | 18.995 | 41.64 | B | 2022-10 (Oct) | 14.44
| New | BBB32 | B | B | BBB32-19 | 16 | 2022-10-27 05:10 | 44861.2153 | 2022-11-04 05:10 | 44869.2153 | 0.598 | ON TIME | TIDE O , N/A | 6G |  | Plate | Block | Completed | 1.048369 | 2.419284 | 1.36942 | 114.82 | 8.5 | 744 | 192 | 192 | 24.70338 | 67.89094 | 43.18756 | 8.521875 | 9.960625 | 41.6 | B | 2022-10 (Oct) | 11.98
| New | BBA40 | B | A | BBA40-16 | 9 | 2022-09-28 02:10 | 44832.0903 | 2022-10-03 05:10 | 44837.2153 | 0.432 | ON TIME | TIDE O , N/A | 6G |  | Plate | Block | Completed | 0.32928 | 1.02288 | 0.69552 | 53.17 | 0 | 744 | 123 | 123 | 9.32256 | 32.4756 | 23.15304 | 12.108888 | 14.488888 | 44.91 | B | 2022-10 (Oct) | 13.09
| New | BBA40 | B | A | BBA40-17 | 4 | 2022-10-03 20:45 | 44837.8646 | 2022-10-08 08:45 | 44842.3646 | 1 | G1 | DOT , N/A | 7G |  | Plate | Block | Completed | 0.5025 | 2.0475 | 1.55 | 108 | 15.58 | 744 | 108 | 108 | 14.11 | 54.705 | 40.595 | 18.53 | 18.8775 | 42.21 | B | 2022-10 (Oct) | 14.35
| New | BBA40 | B | A | BBA40-18 | 4 | 2022-10-10 03:35 | 44844.1493 | 2022-10-15 05:00 | 44849.2083 | 1 | CHL | TIDE O , N/A | 7G |  | Plate | Block | Completed | 0.5425 | 2.245 | 1.7 | 121.42 | 42.83 | 744 | 121.25 | 121.42 | 14.36 | 59.905 | 45.545 | 18.015 | 18.6 | 41.32 | B | 2022-10 (Oct) | 14.08
| New | BBA40 | B | A | BBA40-19 | 4 | 2022-10-15 14:30 | 44849.6042 | 2022-10-20 16:40 | 44854.6944 | 1 | ON TIME | TIDE O , N/A | 7G |  | Plate | Block | Completed | 1.6925 | 3.205 | 1.51 | 122.17 | 9.5 | 744 | 122.1 | 122.17 | 42.27 | 87.13 | 44.86 | 18.05 | 19.04 | 41.84 | B | 2022-10 (Oct) | 12.44
| New | BBA40 | B | A | BBA40-20 | 12 | 2022-10-21 06:00 | 44855.25 | 2022-10-26 17:00 | 44860.7083 | 1 | HLD CLN | TIDE O , N/A | 7G |  | Block | Block | Completed | 2.019166 | 3.653333 | 1.63 | 131 | 13.33 | 744 | 131 | 131 | 57.19 | 116.5 | 59.31 | 10.531666 | 11.9275 | 45.64 | B | 2022-10 (Oct) | 12.44
| New | BBC38 | B | C | BBC38-20 | 16 | 2022-10-12 17:00 | 44846.7083 | 2022-10-20 05:00 | 44854.2083 | 1 | ON TIME | TIDE O , N/A | 6G |  | Block | Makable | Completed | 5.320625 | 7.0725 | 1.75 | 180 | 8.5 | 744 | 180 | 180 | 170.05 | 240.69 | 70.64 | 9.820625 | 11.693125 | 48.7 | B | 2022-10 (Oct) | 9.72
| New | BBC38 | B | C | BBC38-21 | 4 | 2022-10-20 16:40 | 44854.6944 | 2022-10-26 04:40 | 44860.1944 | 1 | ON TIME | TIDE O , N/A | 6G |  | Plate | Block | Completed | 0.4425 | 2.085 | 1.64 | 132 | 11.67 | 744 | 132 | 132 | 10.84 | 49.465 | 38.625 | 16.6875 | 18.125 | 39.25 | B | 2022-10 (Oct) | 12.42
| New | BBC38 | B | C | BBC38-22 | 16 | 2022-10-26 13:10 | 44860.5486 | 2022-11-04 09:10 | 44869.3819 | 0.617 | ON TIME | TIDE O , N/A | 6G |  | Plate | Block | Completed | 0.507483 | 2.0978 | 1.59186 | 130.82 | 8.5 | 744 | 212 | 212 | 13.61719 | 68.19084 | 54.57365 | 9.2225 | 10.3325 | 44.05 | B | 2022-10 (Oct) | 12.17
| New | BBE15 | B | E | BBE15-16 | 9 | 2022-09-25 08:45 | 44829.3646 | 2022-10-03 04:45 | 44837.1979 | 0.281 | PLN NS | TIDE O , N/A | 6G |  | Plate | Block | Completed | 0.218555 | 0.87672 | 0.65754 | 52.75 | 0 | 744 | 188 | 188 | 5.5076 | 26.39152 | 20.88392 | 11.893333 | 13.346666 | 42.56 | B | 2022-10 (Oct) | 12.45
| New | BBE15 | B | E | BBE15-17 | 4 | 2022-10-03 18:15 | 44837.7604 | 2022-10-12 02:15 | 44846.0938 | 1 | G1 | TIDE O , N/A | 7G |  | Plate | Block | Completed | 0.725 | 3.2075 | 2.48 | 200 | 13.5 | 744 | 200 | 200 | 19.35 | 91.68 | 72.33 | 18.325 | 18.93 | 42.03 | B | 2022-10 (Oct) | 12.45
| New | BBE15 | B | E | BBE15-18 | 4 | 2022-10-12 12:25 | 44846.5174 | 2022-10-19 08:25 | 44853.3507 | 1 | ON TIME | TIDE O , N/A | 7G |  | Block | Block | Completed | 2.0425 | 4.0475 | 2.01 | 164 | 10.17 | 744 | 164 | 164 | 49.85 | 107.665 | 57.815 | 17.8825 | 18.92 | 41.51 | B | 2022-10 (Oct) | 12.26
| New | BBE15 | B | E | BBE15-19 | 4 | 2022-10-19 18:00 | 44853.75 | 2022-10-26 05:00 | 44860.2083 | 1 | ON TIME | TIDE O , N/A | 7G |  | Plate | Block | Completed | 1.3125 | 3.1 | 1.79 | 155 | 9.58 | 744 | 155 | 155 | 33.54 | 85.325 | 51.785 | 18.085 | 19.125 | 41.98 | B | 2022-10 (Oct) | 11.55
| New | BBE15 | B | E | BBE15-20 | 16 | 2022-10-26 16:00 | 44860.6667 | 2022-11-03 05:00 | 44868.2083 | 0.707 | ON TIME | TIDE O , N/A | 6G |  | Plate | Block | Completed | 0.834702 | 2.543433 | 1.71094 | 127.98 | 11 | 744 | 181 | 181 | 19.32938 | 71.85241 | 52.52303 | 8.659375 | 9.389375 | 40.77 | B | 2022-10 (Oct) | 13.37
| Old | BBE33 | B | E | BBE33-18 | 13 | 2022-09-25 18:05 | 44829.7535 | 2022-10-04 02:05 | 44838.0868 | 0.37 | ON TIME | TIDE O , N/A | 6G |  | Block | Block | Completed | 1.131346 | 2.013085 | 0.8806 | 74.08 | 0 | 744 | 200 | 200 | 29.4779 | 61.2128 | 31.7349 | 8.846923 | 13.273846 | 44.13 | B | 2022-10 (Oct) | 11.9
| New | AG5 |  | G | AG5-9 | 12 | 2022-09-24 23:20 | 44828.9722 | 2022-10-02 11:20 | 44836.4722 | 0.196 | ON TIME | TIDE O , N/A | 6G |  | Plate | Block | Completed | 0.125603 | 0.5733 | 0.44688 | 35.33 | 0 | 744 | 180 | 180 | 3.5966 | 18.68272 | 15.08612 | 9.759166 | 13.8475 | 45.4 | A | 2022-10 (Oct) | 12.72
| New | AG5 |  | G | AG5-10 | 14 | 2022-10-03 11:30 | 44837.4792 | 2022-10-13 04:30 | 44847.1875 | 1 | CHMB CHNG | TIDE O , N/A | 6G |  | Plate | Block | Completed | 1.35 | 4.232142 | 2.88 | 233 | 24.17 | 744 | 233 | 233 | 42.15 | 150.01 | 107.86 | 9.87 | 12.759285 | 47.31 | A | 2022-10 (Oct) | 12.36
| New | AG5 |  | G | AG5-11 | 18 | 2022-10-13 16:20 | 44847.6806 | 2022-10-20 00:50 | 44854.0347 | 1 | ON TIME | REF PWR ER , N/A | 6G |  | Plate | Block | Completed | 1.462222 | 3.567777 | 2.11 | 152.5 | 11.83 | 744 | 152.3 | 152.5 | 40.65 | 108.695 | 68.045 | 8.462222 | 10.148888 | 44.46 | A | 2022-10 (Oct) | 13.84
| New | AG5 |  | G | AG5-12 | 16 | 2022-10-20 12:00 | 44854.5 | 2022-10-29 05:00 | 44863.2083 | 1 | FS1 | TIDE O , N/A | 6G |  | Plate | Block | Completed | 1.43 | 4.101875 | 2.67 | 209 | 11.17 | 744 | 209 | 209 | 33.53 | 112.16 | 78.63 | 8.814375 | 9.530625 | 41.43 | A | 2022-10 (Oct) | 12.78
| New | AG5 |  | G | AG5-13 | 16 | 2022-10-30 06:20 | 44864.2639 | 2022-11-07 08:20 | 44872.3472 | 0.215 | W LINE | TIDE O , N/A | 6G |  | Plate | Block | Completed | 0.185572 | 0.752769 | 0.5676 | 41.65 | 25.33 | 744 | 194 | 194 | 4.48705 | 20.464775 | 15.977725 | 8.67 | 9.643125 | 41.27 | A | 2022-10 (Oct) | 13.61
| New | AG12 |  | G | AG12-10 | 4 | 2022-09-26 05:50 | 44830.2431 | 2022-10-02 11:50 | 44836.4931 | 0.239 | CHMB CNT | TIDE O , N/A | 7G |  | Plate | Block | Completed | 0.09799 | 0.558065 | 0.46127 | 35.83 | 0 | 744 | 150 | 150 | 2.78435 | 14.49057 | 11.70622 | 18.13 | 18.68 | 41.53 | A | 2022-10 (Oct) | 12.8
| New | AG12 |  | G | AG12-11 | 9 | 2022-10-03 03:10 | 44837.1319 | 2022-10-10 15:10 | 44844.6319 | 1 | CHMB CNT | TIDE O , N/A | 6G |  | Plate | Block | Completed | 0.935555 | 3.227777 | 2.29 | 180 | 15.33 | 744 | 180 | 180 | 27.5 | 102.92 | 75.42 | 12.338888 | 14.467777 | 45.44 | A | 2022-10 (Oct) | 12.72
| New | AG12 |  | G | AG12-12 | 9 | 2022-10-11 02:10 | 44845.0903 | 2022-10-19 02:10 | 44853.0903 | 1 | ON TIME | TIDE O , N/A | 6G |  | Block | Block | Completed | 2.366666 | 4.843333 | 2.48 | 192 | 11 | 744 | 192 | 192 | 61.4 | 138.97 | 77.57 | 11.478888 | 14.141111 | 43.01 | A | 2022-10 (Oct) | 12.86
| New | AG12 |  | G | AG12-13 | 15 | 2022-10-19 14:40 | 44853.6111 | 2022-10-28 04:40 | 44862.1944 | 1 | HLD CLN | TIDE O , N/A | 6G |  | Block | Block | Completed | 2.699333 | 5.114666 | 2.42 | 206 | 12.5 | 744 | 206 | 206 | 74.52 | 160.605 | 86.085 | 9.49 | 11.088 | 44.93 | A | 2022-10 (Oct) | 11.7
| New | BBF47 | B | F | BBF47-20 | 16 | 2022-10-07 13:00 | 44841.5417 | 2022-10-15 05:00 | 44849.2083 | 1 | ON TIME | TIDE O , N/A | 6G |  | Block | Makable | Completed | 4.69875 | 6.775625 | 2.08 | 184 | 10.5 | 744 | 184 | 184 | 125.32 | 202.63 | 77.31 | 8.918125 | 10.851875 | 44.58 | B | 2022-10 (Oct) | 11.3
| New | BBF47 | B | F | BBF47-21 | 4 | 2022-10-15 17:25 | 44849.7257 | 2022-10-18 21:25 | 44852.8924 | 1 | HLD CLN | F2 , N/A | 6G |  | Block | Makable | Completed | 3.5925 | 4.36 | 0.77 | 76 | 12.42 | 744 | 76 | 76 | 85.62 | 112.545 | 26.925 | 18.095 | 18.8925 | 41.74 | B | 2022-10 (Oct) | 10.13
| New | BBF47 | B | F | BBF47-22 | 13 | 2022-10-19 15:00 | 44853.625 | 2022-10-27 17:00 | 44861.7083 | 1 | POWER PROBLEM | TIDE O , N/A | 6G |  | Block | Block | Completed | 3.425384 | 5.723846 | 2.3 | 194 | 17.58 | 744 | 194 | 194 | 88.44 | 168.865 | 80.425 | 10.037692 | 11.392307 | 44.12 | B | 2022-10 (Oct) | 11.8
| New | BBF47 | B | F | BBF47-23 | 18 | 2022-10-28 04:20 | 44862.1806 | 2022-11-05 03:20 | 44870.1389 | 0.48 | ON TIME | TIDE O , N/A | 6G |  | Plate | Block | Completed | 0.6904 | 1.840533 | 1.152 | 91.65 | 11.33 | 744 | 191 | 191 | 15.888 | 52.7304 | 36.8424 | 8.190555 | 8.843888 | 40.84 | B | 2022-10 (Oct) | 12.51
| New | BBC3 | B | C | BBC3-17 | 4 | 2022-09-29 16:00 | 44833.6667 | 2022-10-07 21:30 | 44841.8958 | 0.838 | ARC | TIDE O , N/A | 7G |  | Plate | Block | Completed | 0.32682 | 2.247935 | 1.91902 | 165.5 | 0 | 744 | 197.3 | 197.5 | 10.12304 | 65.30534 | 55.1823 | 18.745 | 19.355 | 43.01 | B | 2022-10 (Oct) | 11.59
| New | BBC3 | B | C | BBC3-18 | 4 | 2022-10-09 23:02 | 44843.9597 | 2022-10-15 17:02 | 44849.7097 | 1 | CHL | TIDE O , N/A | 7G |  | Plate | Block | Completed | 0.6425 | 2.4325 | 1.79 | 138 | 49.53 | 744 | 138 | 138 | 16.19 | 63.645 | 47.455 | 17.195 | 18.7325 | 40.5 | B | 2022-10 (Oct) | 12.97
| New | BBC3 | B | C | BBC3-19 | 4 | 2022-10-16 00:40 | 44850.0278 | 2022-10-23 04:40 | 44857.1944 | 1 | ON TIME | TIDE O , N/A | 7G |  | Plate | Block | Completed | 0.385 | 2.295 | 1.91 | 172 | 7.63 | 744 | 172 | 172 | 11.02 | 64.845 | 53.825 | 17.83 | 19.0375 | 41.58 | B | 2022-10 (Oct) | 11.1
| New | BBC3 | B | C | BBC3-20 | 16 | 2022-10-23 13:30 | 44857.5625 | 2022-10-31 04:30 | 44865.1875 | 1 | ON TIME | TIDE O , N/A | 6G |  | Plate | Block | Completed | 1.54125 | 3.718125 | 2.18 | 183 | 8.83 | 744 | 183 | 183 | 37.7 | 104.8 | 67.1 | 8.628125 | 9.936875 | 41.83 | B | 2022-10 (Oct) | 11.91
| New | BBC3 | B | C | BBC3-21 | 18 | 2022-10-31 13:10 | 44865.5486 | 2022-11-08 01:30 | 44873.0625 | 0.06 | ON TIME | TIDE O , N/A | 6G |  | Plate | Block | Completed | 0.038733 | 0.169333 | 0.1308 | 10.82 | 8.67 | 744 | 180.2 | 180.33 | 0.9096 | 4.9584 | 4.0488 | 8.06 | 8.983333 | 40.8 | B | 2022-10 (Oct) | 12.03
| New | BBE3 | B | E | BBE3-23 | 16 | 2022-10-31 01:00 | 44865.0417 | 2022-11-07 15:00 | 44872.625 | 0.126 | ON TIME | TIDE O , N/A | 6G |  | Plate | Block | Completed | 0.210971 | 0.504158 | 0.29358 | 22.98 | 8.33 | 744 | 182 | 182 | 4.48938 | 13.49775 | 9.00837 | 8.468125 | 9.110625 | 39.66 | B | 2022-10 (Oct) | 12.8
| New | BBC45 | B | C | BBC45-17 | 17 | 2022-09-28 04:10 | 44832.1736 | 2022-10-05 17:10 | 44839.7153 | 0.625 | ON TIME | TIDE O , N/A | 6G |  | Block | Makable | Completed | 2.286029 | 3.48125 | 1.19375 | 113.17 | 0 | 744 | 181 | 181 | 63.125 | 110.259375 | 47.134375 | 8.590588 | 11.050588 | 45.48 | B | 2022-10 (Oct) | 10.55
| New | BBC45 | B | C | BBC45-18 | 4 | 2022-10-06 01:00 | 44840.0417 | 2022-10-11 21:00 | 44845.875 | 1 | ON TIME | TIDE O , V LEAK | 6G | Minor | Plate | Block | Completed | 0.6 | 2.57 | 1.97 | 140 | 7.83 | 744 | 140 | 140 | 17.31 | 71.57 | 54.26 | 18.74 | 19.2525 | 42.88 | B | 2022-10 (Oct) | 14.07
| New | BBC45 | B | C | BBC45-19 | 14 | 2022-10-12 04:10 | 44846.1736 | 2022-10-12 15:55 | 44846.6632 | 1 | ON TIME | W LINE , N/A | 6G |  | Block | Makable | Failed | 4.325714 | 4.364285 | 0.04 | 11.75 | 7.17 | 744 | 11.45 | 11.75 | 95.83 | 99.44 | 3.61 | 8.768571 | 10.428571 | 40.54 | B | 2022-10 (Oct) | 2.55
| New | BBC45 | B | C | BBC45-20 | 11 | 2022-10-13 16:40 | 44847.6944 | 2022-10-20 09:40 | 44854.4028 | 1 | G1 | TIDE O , N/A | 6G |  | Block | Block | Completed | 2.170909 | 4.127272 | 1.96 | 161 | 24.75 | 744 | 161 | 161 | 59.69 | 130.795 | 71.105 | 10.617272 | 12.720909 | 44.64 | B | 2022-10 (Oct) | 12.17
| New | BBC45 | B | C | BBC45-21 | 4 | 2022-10-20 17:20 | 44854.7222 | 2022-10-27 09:20 | 44861.3889 | 1 | ON TIME | TIDE O , N/A | 6G |  | Plate | Block | Completed | 0.6075 | 2.73 | 2.12 | 160 | 7.67 | 744 | 160 | 160 | 15.65 | 73.73 | 58.08 | 17.795 | 18.185 | 40.6 | B | 2022-10 (Oct) | 13.25
| New | BBC45 | B | C | BBC45-22 | 12 | 2022-10-27 17:00 | 44861.7083 | 2022-11-04 08:00 | 44869.3333 | 0.563 | ON TIME | TIDE O , N/A | 6G |  | Plate | Block | Completed | 0.852945 | 2.15066 | 1.30053 | 102.98 | 7.67 | 744 | 183 | 183 | 19.09696 | 58.881355 | 39.784395 | 8.618333 | 12.276666 | 40.28 | B | 2022-10 (Oct) | 12.62
| New | BBA6 | B | A | BBA6-18 | 4 | 2022-09-29 17:20 | 44833.7222 | 2022-10-06 04:20 | 44840.1806 | 0.802 | MW | TIDE O , N/A | 7G |  | Plate | Block | Completed | 0.394985 | 2.139335 | 1.74836 | 124.33 | 0 | 744 | 155 | 155 | 10.24154 | 53.07235 | 42.83081 | 16.96 | 18.2425 | 39.69 | B | 2022-10 (Oct) | 14.06
| New | BBA6 | B | A | BBA6-19 | 4 | 2022-10-06 14:40 | 44840.6111 | 2022-10-12 04:40 | 44846.1944 | 1 | ON TIME | TIDE O , N/A | 7G |  | Plate | Block | Completed | 0.405 | 2.325 | 1.92 | 134 | 10.33 | 744 | 134 | 134 | 10.62 | 60.745 | 50.125 | 17.7625 | 18.175 | 40.55 | B | 2022-10 (Oct) | 14.33
| New | BBF1 | B | F | BBF1-22 | 4 | 2022-10-17 17:10 | 44851.7153 | 2022-10-23 03:10 | 44857.1319 | 1 | ON TIME | TIDE O , N/A | 7G |  | Block | Makable | Completed | 3.96 | 5.5175 | 1.56 | 130 | 9.17 | 744 | 130 | 130 | 96.92 | 142.46 | 45.54 | 18.1725 | 19.1375 | 42.13 | B | 2022-10 (Oct) | 12
| New | BBF1 | B | F | BBF1-23 | 16 | 2022-10-23 15:10 | 44857.6319 | 2022-10-31 17:10 | 44865.7153 | 1 | ON TIME | TIDE O , N/A | 6G |  | Plate | Block | Completed | 1.0425 | 3.45 | 2.41 | 194 | 12 | 744 | 194 | 194 | 28.22 | 113.88 | 85.66 | 9.326875 | 10.370625 | 44.39 | B | 2022-10 (Oct) | 12.42
| New | BBF15 | B | F | BBF15-19 | 4 | 2022-09-30 01:25 | 44834.059 | 2022-10-08 16:25 | 44842.684 | 0.891 | PLN NS | TIDE O , N/A | 7G |  | Plate | Block | Completed | 0.458865 | 2.728688 | 2.27205 | 184.42 | 0 | 744 | 207 | 207 | 12.46509 | 74.83509 | 62.37 | 18.25 | 18.6625 | 41.65 | B | 2022-10 (Oct) | 12.32
| New | BBF15 | B | F | BBF15-20 | 11 | 2022-10-10 18:40 | 44844.7778 | 2022-10-17 15:40 | 44851.6528 | 1 | G1 | TIDE O , N/A | 7G |  | Block | Block | Completed | 2.603636 | 4.456363 | 1.85 | 165 | 50.25 | 744 | 165 | 165 | 73.1 | 143.28 | 70.18 | 10.867272 | 12.480909 | 45.44 | B | 2022-10 (Oct) | 11.27
| New | BBF15 | B | F | BBF15-21 | 4 | 2022-10-18 00:40 | 44852.0278 | 2022-10-23 01:40 | 44857.0694 | 1 | ON TIME | TIDE O , N/A | 7G |  | Block | Makable | Completed | 4.3225 | 5.6575 | 1.34 | 121 | 9 | 744 | 121 | 121 | 98.52 | 137.03 | 38.51 | 17.5975 | 18.355 | 40.56 | B | 2022-10 (Oct) | 11.07
| New | BBF15 | B | F | BBF15-22 | 16 | 2022-10-23 15:10 | 44857.6319 | 2022-10-31 03:30 | 44865.1458 | 1 | HLD CLN | TIDE O , N/A | 6G |  | Plate | Block | Completed | 1.755 | 3.905 | 2.15 | 180.33 | 13.5 | 744 | 180.2 | 180.33 | 40.13 | 108.435 | 68.305 | 8.584375 | 9.46625 | 40.72 | B | 2022-10 (Oct) | 11.98
| New | BBF15 | B | F | BBF15-23 | 20 | 2022-10-31 13:00 | 44865.5417 | 2022-11-01 23:32 | 44866.9806 | 0.318 | ON TIME | F2 , N/A | 6G |  | Plate | Block | Failed | 0.373491 | 0.469686 | 0.0954 | 10.98 | 9.5 | 744 | 34.32 | 34.53 | 9.222 | 13.57383 | 4.35183 | 8.039 | 8.5985 | 42.01 | B | 2022-10 (Oct) | 8.98
| New | BBF17 | B | F | BBF17-18 | 4 | 2022-09-30 14:00 | 44834.5833 | 2022-10-09 16:00 | 44843.6667 | 0.954 | PLN NS | TIDE O , N/A | 7G |  | Plate | Block | Completed | 0.474615 | 3.117195 | 2.64258 | 208 | 0 | 744 | 218 | 218 | 13.28922 | 85.82184 | 72.53262 | 17.965 | 18.4275 | 41.06 | B | 2022-10 (Oct) | 12.71
| New | BBF17 | B | F | BBF17-19 | 4 | 2022-10-10 04:50 | 44844.2014 | 2022-10-17 07:50 | 44851.3264 | 1 | HLD CLN | TIDE O , N/A | 7G |  | Plate | Block | Completed | 0.3175 | 2.4375 | 2.12 | 171 | 12.83 | 744 | 171 | 171 | 9.37 | 72.685 | 63.315 | 18.645 | 19.4075 | 42.95 | B | 2022-10 (Oct) | 12.4
| New | BAC45 | A | C | BAC45-23 | 15 | 2022-10-19 16:45 | 44853.6979 | 2022-10-24 20:55 | 44858.8715 | 1 | POWER PROBLEM | F2 , N/A | 6G |  | Block | Block | Completed | 3.253333 | 4.597333 | 1.34 | 124.17 | 41.75 | 744 | 124.1 | 124.17 | 89.57 | 136.975 | 47.405 | 9.01 | 11.666666 | 44.83 | B | 2022-10 (Oct) | 10.87
| New | BAC45 | A | C | BAC45-24 | 14 | 2022-10-25 06:00 | 44859.25 | 2022-11-01 05:00 | 44866.2083 | 0.97 | PLN NS | TIDE O , N/A | 6G |  | Plate | Block | Completed | 1.655235 | 3.546043 | 1.8915 | 161.98 | 9.08 | 744 | 167 | 167 | 47.239 | 116.8462 | 69.6072 | 9.862857 | 10.767142 | 45.58 | B | 2022-10 (Oct) | 11.68
| New | BAC48 | A | C | BAC48-21 | 4 | 2022-09-26 01:45 | 44830.0729 | 2022-10-01 01:45 | 44835.0729 | 0.015 | ON TIME | TIDE O , N/A | 7G |  | Plate | Block | Completed | 0.011438 | 0.03075 | 0.01935 | 1.75 | 0 | 744 | 120 | 120 | 0.2934 | 0.823875 | 0.530475 | 17.8325 | 18.8925 | 41.42 | B | 2022-10 (Oct) | 10.75
| New | BAC48 | A | C | BAC48-22 | 12 | 2022-10-01 13:25 | 44835.559 | 2022-10-10 11:25 | 44844.4757 | 1 | CHMB CNT | MAINTENANCE , TIDE O | 6G |  | Block | Block | Completed | 2.475833 | 4.896666 | 2.42 | 214 | 11.67 | 744 | 214 | 214 | 66.79 | 147.19 | 80.4 | 9.4475 | 13.255833 | 43.75 | B | 2022-10 (Oct) | 11.31
| New | BAC48 | A | C | BAC48-23 | 10 | 2022-10-11 11:20 | 44845.4722 | 2022-10-18 23:20 | 44852.9722 | 1 | GENERAL MAINTENANCE | TIDE O , N/A | 6G |  | Plate | Block | Completed | 1.947 | 4.166 | 2.22 | 180 | 23.92 | 744 | 180 | 180 | 54.15 | 128.055 | 73.905 | 11.517 | 12.881 | 44.8 | B | 2022-10 (Oct) | 12.33
| New | BAC48 | A | C | BAC48-24 | 11 | 2022-10-19 17:45 | 44853.7396 | 2022-10-21 07:45 | 44855.3229 | 1 | POWER PROBLEM | HEAT , DOT | 6G |  | Plate | Block | Failed | 1.270909 | 1.592727 | 0.32 | 38 | 18.42 | 744 | 38 | 38 | 38.95 | 55.245 | 16.295 | 11.1 | 13.620909 | 47.21 | B | 2022-10 (Oct) | 8.42
| New | BAC48 | A | C | BAC48-25 | 11 | 2022-10-21 16:10 | 44855.6736 | 2022-10-27 16:10 | 44861.6736 | 1 | ON TIME | TIDE O , N/A | 7G |  | Plate | Block | Completed | 1.922727 | 3.302727 | 1.38 | 144 | 8.42 | 744 | 144 | 144 | 53.36 | 104.01 | 50.65 | 10.842727 | 12.58909 | 45.54 | B | 2022-10 (Oct) | 9.58
| New | BAC48 | A | C | BAC48-26 | 19 | 2022-10-28 01:40 | 44862.0694 | 2022-11-04 15:40 | 44869.6528 | 0.518 | ON TIME | TIDE O , N/A | 6G |  | Plate | Block | Completed | 0.964843 | 2.002206 | 1.036 | 94.32 | 9.5 | 744 | 182 | 182 | 20.24862 | 49.39389 | 29.14527 | 7.543684 | 8.392631 | 39.2 | B | 2022-10 (Oct) | 11.04
| New | BAA18 | A | A | BAA18-27 | 15 | 2022-09-26 02:50 | 44830.1181 | 2022-10-03 16:50 | 44837.7014 | 0.356 | ON TIME | TIDE O , N/A | 6G |  | Block | Block | Completed | 1.152728 | 1.866627 | 0.71556 | 64.83 | 0 | 744 | 182 | 182 | 27.6968 | 52.13798 | 24.44118 | 9.042 | 10.497333 | 42.65 | B | 2022-10 (Oct) | 10.99
| New | AG12 |  | G | AG12-14 | 16 | 2022-10-28 15:20 | 44862.6389 | 2022-11-05 03:20 | 44870.1389 | 0.448 | ON TIME | TIDE O , N/A | 6G |  | Plate | Block | Completed | 0.37436 | 1.39132 | 1.01696 | 80.65 | 10.67 | 744 | 180 | 180 | 9.55584 | 40.28864 | 30.7328 | 9.016875 | 9.7775 | 42.41 | A | 2022-10 (Oct) | 12.61
| New | AG21 |  | G | AG21-8 | 12 | 2022-09-27 03:20 | 44831.1389 | 2022-10-07 16:20 | 44841.6806 | 0.634 | HLD CLN | TIDE O , N/A | 6G |  | Plate | Block | Completed | 0.979001 | 2.975573 | 1.9971 | 160.33 | 0 | 744 | 253 | 253 | 24.98594 | 91.65104 | 66.6651 | 9.586666 | 12.760833 | 43.14 | A | 2022-10 (Oct) | 12.45
| New | AG21 |  | G | AG21-9 | 20 | 2022-10-08 06:00 | 44842.25 | 2022-10-18 05:00 | 44852.2083 | 1 | HLD CLN | TIDE O , N/A | 6G |  | Plate | Block | Completed | 0.6345 | 3.806 | 3.17 | 239 | 13.67 | 744 | 239 | 239 | 18.44 | 121.975 | 103.535 | 8.421 | 9.054 | 44.2 | A | 2022-10 (Oct) | 13.31
| New | AG21 |  | G | AG21-10 | 14 | 2022-10-18 18:30 | 44852.7708 | 2022-10-27 12:30 | 44861.5208 | 1 | HLD CLN | TIDE O , N/A | 6G |  | Plate | Block | Completed | 0.343571 | 2.983571 | 2.64 | 210 | 13.5 | 744 | 210 | 210 | 10.11 | 91.205 | 81.095 | 8.799285 | 11.687857 | 42.91 | A | 2022-10 (Oct) | 12.57
| New | AG21 |  | G | AG21-11 | 19 | 2022-10-28 00:10 | 44862.0069 | 2022-11-05 05:10 | 44870.2153 | 0.486 | ON TIME | TIDE O , N/A | 6G |  | Plate | Block | Completed | 0.404914 | 1.508134 | 1.10322 | 95.82 | 11.67 | 744 | 197 | 197 | 12.91788 | 53.72244 | 40.80456 | 9.042631 | 10.186315 | 47.19 | A | 2022-10 (Oct) | 11.52
| New | AG32 |  | G | AG32-10 | 12 | 2022-09-23 07:00 | 44827.2917 | 2022-10-03 05:00 | 44837.2083 | 0.223 | ON TIME | TIDE O , N/A | 6G |  | Plate | Block | Completed | 0.203859 | 0.895159 | 0.6913 | 53 | 0 | 744 | 238 | 238 | 5.78462 | 29.24645 | 23.46183 | 9.709166 | 13.6025 | 44.85 | A | 2022-10 (Oct) | 13.03
| New | AG32 |  | G | AG32-11 | 9 | 2022-10-03 15:30 | 44837.6458 | 2022-10-11 23:30 | 44845.9792 | 1 | ON TIME | TIDE O , V LEAK | 6G | Minor | Plate | Block | Completed | 1.12 | 3.738888 | 2.62 | 200 | 10.5 | 744 | 200 | 200 | 28.56 | 109.66 | 81.1 | 12.386666 | 12.966666 | 42.92 | A | 2022-10 (Oct) | 13.1
| New | AG32 |  | G | AG32-12 | 13 | 2022-10-12 08:50 | 44846.3681 | 2022-10-20 16:50 | 44854.7014 | 1 | ON TIME | TIDE O , N/A | 7G |  | Plate | Block | Completed | 1.600769 | 3.960769 | 2.36 | 200 | 9.33 | 744 | 200 | 200 | 47.59 | 132.97 | 85.38 | 10.093846 | 12.740769 | 46.4 | A | 2022-10 (Oct) | 11.8
| New | AG32 |  | G | AG32-13 | 16 | 2022-10-22 23:40 | 44856.9861 | 2022-10-27 04:40 | 44861.1944 | 1 | POWER PROBLEM | HEAT , N/A | 6G |  | Plate | Block | Completed | 0.85875 | 2.1375 | 1.28 | 101 | 54.83 | 744 | 101 | 101 | 22.14 | 59.465 | 37.325 | 8.935 | 10.036875 | 42.79 | A | 2022-10 (Oct) | 12.67
| New | BBC8 | B | C | BBC8-18 | 4 | 2022-09-27 13:40 | 44831.5694 | 2022-10-02 16:40 | 44836.6944 | 0.331 | ON TIME | TIDE O , V LEAK | 7G | Minor | Plate | Block | Completed | 0.189498 | 0.789435 | 0.59911 | 40.67 | 0 | 744 | 123 | 123 | 4.93521 | 20.90596 | 15.97075 | 17.875 | 18.8725 | 41.45 | B | 2022-10 (Oct) | 14.72
| New | BBC8 | B | C | BBC8-19 | 4 | 2022-10-04 00:37 | 44838.0257 | 2022-10-05 10:25 | 44839.434 | 1 | G1 | REF PWR ER , N/A | 7G |  | Plate | Block | Completed | 0.8875 | 1.42 | 0.53 | 33.8 | 31.95 | 744 | 33.48 | 33.8 | 23.11 | 37.11 | 14 | 18.3575 | 18.84 | 41.97 | B | 2022-10 (Oct) | 15.68
| New | BBC8 | B | C | BBC8-20 | 4 | 2022-10-05 16:50 | 44839.7014 | 2022-10-11 22:20 | 44845.9306 | 1 |  | TIDE O , V LEAK | 7G | Minor | Plate | Block | Completed | 0.57 | 2.8725 | 2.3 | 149.5 | 6.42 | 744 | 149.3 | 149.5 | 15.55 | 79.68 | 64.13 | 18.5125 | 19.0675 | 42.41 | B | 2022-10 (Oct) | 15.38
| New | BBC8 | B | C | BBC8-21 | 4 | 2022-10-12 05:30 | 44846.2292 | 2022-10-17 15:13 | 44851.634 | 1 | ON TIME | M.O.T , TIDE O | 7G |  | Plate | Block | Completed | 0.6125 | 2.6325 | 2.02 | 129.72 | 7.17 | 744 | 129.43 | 129.72 | 17.37 | 73.11 | 55.74 | 18.535 | 19.1475 | 42.52 | B | 2022-10 (Oct) | 15.57
| New | BBC8 | B | C | BBC8-22 | 4 | 2022-10-21 05:30 | 44855.2292 | 2022-10-25 09:30 | 44859.3958 | 1 | MW | DLC BLB , N/A | 7G |  | Plate | Block | Completed | 1.0875 | 2.6025 | 1.52 | 100 | 86.28 | 744 | 100 | 100 | 27.87 | 69.76 | 41.89 | 18.0325 | 18.975 | 41.76 | B | 2022-10 (Oct) | 15.1
| New | BBC8 | B | C | BBC8-23 | 18 | 2022-10-25 18:10 | 44859.7569 | 2022-11-02 09:10 | 44867.3819 | 0.819 | ON TIME | V LEAK , TIDE O | 6G | Heavy | Plate | Block | Completed | 1.42779 | 4.119115 | 2.69451 | 149.82 | 8.67 | 744 | 183 | 183 | 37.97703 | 128.169405 | 90.192375 | 8.651666 | 9.757222 | 43.97 | B | 2022-10 (Oct) | 17.98
| New | BBC10 | B | C | BBC10-21 | 4 | 2022-09-30 12:00 | 44834.5 | 2022-10-07 17:00 | 44841.7083 | 0.931 | ON TIME | TIDE O , N/A | 7G |  | Plate | Block | Completed | 0.628425 | 2.851188 | 2.22509 | 161 | 0 | 744 | 173 | 173 | 16.25526 | 75.303935 | 59.048675 | 17.9775 | 18.54 | 41.2 | B | 2022-10 (Oct) | 13.76
| New | BBC10 | B | C | BBC10-22 | 10 | 2022-10-13 18:30 | 44847.7708 | 2022-10-21 08:00 | 44855.3333 | 1 | G1 | TIDE O , N/A | 7G |  | Plate | Block | Completed | 1.534 | 3.537 | 2 | 181.5 | 145.5 | 744 | 181.3 | 181.5 | 40.81 | 111.765 | 70.955 | 10.673 | 13.39 | 44.04 | B | 2022-10 (Oct) | 11.07
| New | BBC10 | B | C | BBC10-23 | 4 | 2022-10-21 16:20 | 44855.6806 | 2022-10-26 16:20 | 44860.6806 | 1 | ON TIME | TIDE O , N/A | 7G |  | Plate | Block | Completed | 0.8975 | 2.44 | 1.54 | 120 | 8.33 | 744 | 120 | 120 | 22.66 | 63.545 | 40.885 | 17.625 | 18.6075 | 40.88 | B | 2022-10 (Oct) | 12.83
| New | BBA40 | B | A | BBA40-21 | 16 | 2022-10-27 02:20 | 44861.0972 | 2022-11-03 17:20 | 44868.7222 | 0.643 | ON TIME | DOT , N/A | 6G |  | Plate | Block | Completed | 0.642598 | 2.195041 | 1.54963 | 117.65 | 9.33 | 744 | 183 | 183 | 14.47393 | 60.49987 | 46.02594 | 8.595625 | 9.1925 | 40.15 | B | 2022-10 (Oct) | 13.17
| New | BBA42 | B | A | BBA42-17 | 4 | 2022-09-30 14:10 | 44834.5903 | 2022-10-07 02:30 | 44841.1042 | 0.937 | ON TIME | V LEAK , TIDE O | 7G | Heavy | Plate | Block | Completed | 0.330293 | 2.974975 | 2.64234 | 146.5 | 0 | 744 | 156.2 | 156.33 | 9.62299 | 79.021895 | 69.398905 | 18.175 | 18.5775 | 41.47 | B | 2022-10 (Oct) | 18.04
| New | BBA42 | B | A | BBA42-18 | 4 | 2022-10-07 21:55 | 44841.9132 | 2022-10-12 22:55 | 44846.9549 | 1 | HLM LT | TIDE O , N/A | 7G |  | Plate | Block | Completed | 0.395 | 1.9175 | 1.52 | 121 | 19.42 | 744 | 121 | 121 | 10.98 | 55.155 | 44.175 | 18.525 | 19.09 | 42.46 | B | 2022-10 (Oct) | 12.56
| New | BBA42 | B | A | BBA42-19 | 4 | 2022-10-13 11:10 | 44847.4653 | 2022-10-18 11:10 | 44852.4653 | 1 | HLD CLN | TIDE O , N/A | 7G |  | Plate | Block | Completed | 0.4925 | 2.155 | 1.66 | 120 | 12.25 | 744 | 120 | 120 | 12.86 | 55.765 | 42.905 | 17.6525 | 18.4125 | 40.69 | B | 2022-10 (Oct) | 13.83
| New | BBA42 | B | A | BBA42-20 | 4 | 2022-10-19 15:10 | 44853.6319 | 2022-10-24 15:16 | 44858.6361 | 1 | POWER PROBLEM | TIDE O , N/A | 7G |  | Plate | Block | Completed | 0.4625 | 1.9375 | 1.48 | 120.1 | 28 | 744 | 120.6 | 120.1 | 11.18 | 47.105 | 35.925 | 16.48 | 17.775 | 38.63 | B | 2022-10 (Oct) | 12.32
| New | BBA42 | B | A | BBA42-21 | 4 | 2022-10-25 01:15 | 44859.0521 | 2022-10-30 05:15 | 44864.2188 | 1 | ON TIME | TIDE O , N/A | 7G |  | Plate | Block | Completed | 0.835 | 2.49 | 1.66 | 124 | 9.98 | 744 | 124 | 124 | 21.53 | 66.435 | 44.905 | 18.1875 | 18.3475 | 41.23 | B | 2022-10 (Oct) | 13.39
| New | BBA42 | B | A | BBA42-22 | 16 | 2022-10-30 14:30 | 44864.6042 | 2022-11-01 11:30 | 44866.4792 | 0.744 | ON TIME | MW PWR , N/A | 6G |  | Plate | Block | Failed | 0.45849 | 0.820725 | 0.36456 | 33.48 | 9.25 | 744 | 45 | 45 | 11.25672 | 24.32508 | 13.06836 | 8.930625 | 9.541875 | 41.82 | B | 2022-10 (Oct) | 10.67
| Old | BBB48 | B | B | BBB48-7 | 4 | 2022-09-30 18:00 | 44834.75 | 2022-10-07 17:00 | 44841.7083 | 0.964 | HLM LT | TIDE O , N/A | 7G |  | Plate | Block | Completed | 0.48682 | 2.2895 | 1.80268 | 161 | 0 | 744 | 167 | 167 | 14.6046 | 67.90416 | 53.29956 | 18.8975 | 19.53 | 43.36 | B | 2022-10 (Oct) | 11.2
| Old | BBB48 | B | B | BBB48-8 | 4 | 2022-10-22 04:30 | 44856.1875 | 2022-10-25 21:30 | 44859.8958 | 1 | CHL | HEAT , N/A | 7G |  | Plate | Block | Completed | 0.715 | 1.8775 | 1.16 | 89 | 347.5 | 744 | 89 | 89 | 17.9 | 48.92 | 31.02 | 17.8975 | 18.6625 | 41.24 | B | 2022-10 (Oct) | 13.15
| New | BBA6 | B | A | BBA6-20 | 4 | 2022-10-12 15:40 | 44846.6528 | 2022-10-18 15:40 | 44852.6528 | 1 | ON TIME | TIDE O , N/A | 7G |  | Plate | Block | Completed | 0.4125 | 2.395 | 1.98 | 144 | 11 | 744 | 144 | 144 | 11.35 | 60.57 | 49.22 | 17.4925 | 18.0675 | 40.12 | B | 2022-10 (Oct) | 13.82
| New | BBA6 | B | A | BBA6-21 | 4 | 2022-10-19 14:10 | 44853.5903 | 2022-10-22 08:30 | 44856.3542 | 1 | POWER PROBLEM | PSSOC , N/A | 7G |  | Plate | Block | Completed | 0.69 | 1.625 | 0.94 | 66.33 | 22.5 | 744 | 66.2 | 66.33 | 15.33 | 38.485 | 23.155 | 16.5525 | 17.7425 | 38.68 | B | 2022-10 (Oct) | 14.17
| New | BBA6 | B | A | BBA6-22 | 4 | 2022-10-22 16:50 | 44856.7014 | 2022-10-27 16:50 | 44861.7014 | 1 | MW | TIDE O , N/A | 7G |  | Plate | Block | Completed | 0.9475 | 2.625 | 1.68 | 120 | 8.33 | 744 | 120 | 120 | 23.94 | 71.22 | 47.28 | 18.0925 | 18.7775 | 41.61 | B | 2022-10 (Oct) | 14
| New | BBA6 | B | A | BBA6-23 | 16 | 2022-10-28 02:40 | 44862.1111 | 2022-11-01 11:20 | 44866.4722 | 0.892 | ON TIME | PSSOC , N/A | 6G |  | Plate | Block | Completed | 1.778983 | 2.876143 | 1.09716 | 93.32 | 9.83 | 744 | 104.4 | 104.67 | 38.20436 | 72.80058 | 34.59622 | 8.2475 | 9.455 | 39.9 | B | 2022-10 (Oct) | 11.75
| Old | BBE29 | B | E | BBE29-17 | 14 | 2022-09-27 17:20 | 44831.7222 | 2022-10-05 17:00 | 44839.7083 | 0.59 | ON TIME | TIDE O , N/A | 6G |  | Block | Block | Completed | 1.366271 | 2.670171 | 1.3039 | 113 | 0 | 744 | 191.4 | 191.67 | 41.2233 | 93.35275 | 52.12945 | 9.881428 | 12.548571 | 47.08 | B | 2022-10 (Oct) | 11.53
| Old | BBE29 | B | E | BBE29-18 | 4 | 2022-10-06 05:20 | 44840.2222 | 2022-10-12 23:20 | 44846.9722 | 1 | HLD CLN | TIDE O , N/A | 6G |  | Block | Block | Completed | 2.01 | 4.115 | 2.11 | 162 | 12.33 | 744 | 162 | 162 | 51.09 | 115.35 | 64.26 | 18.32 | 19.2475 | 42.38 | B | 2022-10 (Oct) | 13.02
| Old | BBE29 | B | E | BBE29-19 | 4 | 2022-10-13 06:40 | 44847.2778 | 2022-10-18 14:40 | 44852.6111 | 1 | ON TIME | TIDE O , N/A | 7G |  | Plate | Block | Completed | 0.4075 | 2.165 | 1.76 | 128 | 7.33 | 744 | 128 | 128 | 11.27 | 59.06 | 47.79 | 18.2525 | 18.6225 | 41.61 | B | 2022-10 (Oct) | 13.75
| Old | BBE29 | B | E | BBE29-20 | 4 | 2022-10-19 16:30 | 44853.6875 | 2022-10-25 14:30 | 44859.6042 | 1 | CHL | TIDE O , N/A | 7G |  | Plate | Block | Completed | 0.3275 | 2.2125 | 1.89 | 142 | 25.83 | 744 | 142 | 142 | 8.01 | 57.505 | 49.495 | 17.4075 | 17.9725 | 39.92 | B | 2022-10 (Oct) | 13.24
| Old | BBE29 | B | E | BBE29-21 | 15 | 2022-10-26 00:40 | 44860.0278 | 2022-11-02 17:00 | 44867.7083 | 0.778 | ON TIME | TIDE O , N/A | 6G |  | Plate | Block | Completed | 1.262953 | 3.030569 | 1.76606 | 143.32 | 10.17 | 744 | 184.2 | 184.33 | 30.20196 | 88.76591 | 58.56395 | 8.702 | 10.297333 | 41.56 | B | 2022-10 (Oct) | 12.37
| New | BBF17 | B | F | BBF17-20 | 4 | 2022-10-17 16:50 | 44851.7014 | 2022-10-23 16:50 | 44857.7014 | 1 | ON TIME | TIDE O , N/A | 7G |  | Plate | Block | Completed | 0.625 | 2.4775 | 1.85 | 144 | 9 | 744 | 144 | 144 | 15.92 | 64.495 | 48.575 | 17.7025 | 18.115 | 40.41 | B | 2022-10 (Oct) | 12.85
| New | BBF17 | B | F | BBF17-21 | 4 | 2022-10-24 01:05 | 44858.0451 | 2022-10-29 16:05 | 44863.6701 | 1 | ON TIME | TIDE O , N/A | 7G |  | Plate | Block | Completed | 1.2525 | 2.9475 | 1.7 | 135 | 8.25 | 744 | 135 | 135 | 29.83 | 76.305 | 46.475 | 17.6925 | 18.0425 | 40.32 | B | 2022-10 (Oct) | 12.59
| New | BBF17 | B | F | BBF17-22 | 16 | 2022-10-30 01:20 | 44864.0556 | 2022-11-06 16:20 | 44871.6806 | 0.255 | ON TIME | TIDE O , N/A | 6G |  | Plate | Block | Completed | 0.234122 | 0.794484 | 0.561 | 46.65 | 9.25 | 744 | 183 | 183 | 5.6559 | 23.613 | 17.9571 | 8.613125 | 9.7825 | 41.49 | B | 2022-10 (Oct) | 12.02
| New | BBF34 | B | F | BBF34-19 | 4 | 2022-09-28 14:00 | 44832.5833 | 2022-10-04 04:00 | 44838.1667 | 0.567 | ON TIME | TIDE O , N/A | 7G |  | Plate | Block | Completed | 0.37422 | 1.339538 | 0.9639 | 76 | 0 | 744 | 134 | 134 | 7.79058 | 30.178575 | 22.387995 | 15.3725 | 17.9125 | 37.45 | B | 2022-10 (Oct) | 12.69
| New | BBF34 | B | F | BBF34-20 | 4 | 2022-10-04 12:00 | 44838.5 | 2022-10-12 | 44846 | 1 | ON TIME | TIDE O , N/A | 7G |  | Plate | Block | Completed | 0.3725 | 2.6925 | 2.32 | 180 | 8 | 744 | 180 | 180 | 10.67 | 71.82 | 61.15 | 18.08 | 18.405 | 41.17 | B | 2022-10 (Oct) | 12.89
| New | BBF34 | B | F | BBF34-21 | 4 | 2022-10-12 08:40 | 44846.3611 | 2022-10-17 15:40 | 44851.6528 | 1 | ON TIME | TIDE O , N/A | 7G |  | Plate | Block | Completed | 0.49 | 1.9825 | 1.49 | 127 | 8.67 | 744 | 127 | 127 | 15.98 | 59.52 | 43.54 | 18.6975 | 19.965 | 43.6 | B | 2022-10 (Oct) | 11.73
| New | BBF34 | B | F | BBF34-22 | 4 | 2022-10-18 00:25 | 44852.0174 | 2022-10-23 00:25 | 44857.0174 | 1 | ON TIME | TIDE O , N/A | 6G |  | Block | Block | Completed | 2.9725 | 4.3675 | 1.4 | 120 | 8.75 | 744 | 120 | 120 | 69.18 | 109.46 | 40.28 | 17.16 | 18.9625 | 40.7 | B | 2022-10 (Oct) | 11.67
| New | BBF34 | B | F | BBF34-23 | 16 | 2022-10-23 08:10 | 44857.3403 | 2022-10-31 03:30 | 44865.1458 | 1 | ON TIME | TIDE O , N/A | 6G |  | Plate | Block | Completed | 1.053125 | 3.498125 | 2.45 | 187.33 | 7.75 | 744 | 187.2 | 187.33 | 25.66 | 101.545 | 75.885 | 8.959375 | 9.71 | 42.14 | B | 2022-10 (Oct) | 13.08
| New | BBF34 | B | F | BBF34-24 | 20 | 2022-10-31 12:00 | 44865.5 | 2022-11-05 02:00 | 44870.0833 | 0.109 |  | DLC BLB , N/A | 6G |  | Plate | Block | Completed | 0.085783 | 0.227756 | 0.1417 | 11.98 | 8.5 | 744 | 110 | 110 | 2.39582 | 7.586945 | 5.191125 | 8.379 | 9.289 | 44.55 | B | 2022-10 (Oct) | 11.82
| New | BBC10 | B | C | BBC10-24 | 25 | 2022-10-27 01:10 | 44861.0486 | 2022-11-03 13:10 | 44868.5486 | 0.66 | ON TIME | TIDE O , N/A | 6G |  | Plate | Block | Completed | 1.02696 | 2.452032 | 1.4256 | 118.82 | 8.83 | 744 | 180 | 180 | 37.1316 | 101.7357 | 64.6041 | 8.542 | 9.558 | 51.22 | B | 2022-10 (Oct) | 12
| New | BBC26 | B | C | BBC26-16 | 15 | 2022-09-26 03:10 | 44830.1319 | 2022-10-04 17:10 | 44838.7153 | 0.433 | ON TIME | TIDE O , N/A | 6G |  | Block | Block | Completed | 1.318629 | 2.252754 | 0.93528 | 89.17 | 0 | 744 | 206 | 206 | 32.16324 | 64.46937 | 32.30613 | 9.144666 | 10.421333 | 42.78 | B | 2022-10 (Oct) | 10.44
| New | BBC26 | B | C | BBC26-17 | 9 | 2022-10-21 02:10 | 44855.0903 | 2022-10-22 19:40 | 44856.8194 | 1 | G1 | HEAT , N/A | 6G |  | Plate | Block | Failed | 0.802222 | 1.234444 | 0.43 | 41.5 | 393 | 744 | 41.3 | 41.5 | 23.39 | 40.595 | 17.205 | 11.672222 | 15.362222 | 45.87 | B | 2022-10 (Oct) | 10.36
| New | BBC26 | B | C | BBC26-18 | 16 | 2022-10-23 04:20 | 44857.1806 | 2022-10-30 17:00 | 44864.7083 | 1 | ON TIME | TIDE O , N/A | 6G |  | Plate | Block | Completed | 1.861875 | 3.975 | 2.11 | 180.67 | 8.67 | 744 | 180.4 | 180.67 | 41.78 | 107.74 | 65.96 | 8.770625 | 9.289375 | 40.75 | B | 2022-10 (Oct) | 11.68
| New | BBC26 | B | C | BBC26-19 | 16 | 2022-10-31 01:00 | 44865.0417 | 2022-11-07 15:00 | 44872.625 | 0.126 | ON TIME | TIDE O , N/A | 6G |  | Plate | Block | Completed | 0.116156 | 0.38304 | 0.26712 | 22.98 | 8 | 744 | 182 | 182 | 2.98746 | 11.61531 | 8.62785 | 9.141875 | 9.77625 | 42.68 | B | 2022-10 (Oct) | 11.65
| New | BBE5 | B | E | BBE5-18 | 4 | 2022-09-26 18:50 | 44830.7847 | 2022-10-03 08:10 | 44837.3403 | 0.357 | ON TIME | TIDE O , N/A | 7G |  | Plate | Block | Completed | 0.13566 | 0.87822 | 0.74256 | 56.17 | 0 | 744 | 157.2 | 157.33 | 3.80205 | 23.55486 | 19.75281 | 17.925 | 18.7625 | 41.4 | B | 2022-10 (Oct) | 13.22
| New | BBE5 | B | E | BBE5-19 | 4 | 2022-10-04 01:45 | 44838.0729 | 2022-10-15 20:45 | 44849.8646 | 1 | G1 | TIDE O , N/A | 7G |  | Plate | Block | Completed | 0.47 | 3.9825 | 3.51 | 283 | 17.58 | 744 | 283 | 283 | 12.33 | 113.7 | 101.37 | 17.945 | 18.81 | 41.46 | B | 2022-10 (Oct) | 12.4
| New | BBE5 | B | E | BBE5-20 | 4 | 2022-10-16 03:45 | 44850.1562 | 2022-10-20 08:45 | 44854.3646 | 1 | ON TIME | TIDE O , N/A | 7G |  | Plate | Block | Completed | 0.42 | 1.8675 | 1.45 | 101 | 7 | 744 | 101 | 101 | 13.35 | 50.835 | 37.485 | 18.305 | 18.735 | 41.81 | B | 2022-10 (Oct) | 14.36
| New | BBE5 | B | E | BBE5-21 | 4 | 2022-10-20 15:35 | 44854.6493 | 2022-10-26 05:00 | 44860.2083 | 1 |  | TIDE O , N/A | 7G |  | Plate | Block | Completed | 0.7225 | 2.4325 | 1.71 | 133.42 | 6.83 | 744 | 133.25 | 133.42 | 20.22 | 69.67 | 49.45 | 18.64 | 19.155 | 42.65 | B | 2022-10 (Oct) | 12.82
| Old | BBE33 | B | E | BBE33-19 | 4 | 2022-10-04 12:10 | 44838.5069 | 2022-10-09 12:40 | 44843.5278 | 1 | ON TIME | TIDE O , N/A | 7G |  | Plate | Block | Completed | 0.41 | 2.0425 | 1.63 | 120.5 | 10.08 | 744 | 120.3 | 120.5 | 12.8 | 57.135 | 44.335 | 18.525 | 18.995 | 42.36 | B | 2022-10 (Oct) | 13.53
| Old | BBE33 | B | E | BBE33-20 | 4 | 2022-10-09 22:40 | 44843.9444 | 2022-10-15 04:40 | 44849.1944 | 1 | ON TIME | TIDE O , N/A | 7G |  | Plate | Block | Completed | 0.5925 | 2.225 | 1.63 | 126 | 10 | 744 | 126 | 126 | 14.87 | 57.23 | 42.36 | 17.315 | 18.61 | 40.51 | B | 2022-10 (Oct) | 13.02
| Old | BBE33 | B | E | BBE33-21 | 16 | 2022-10-15 18:25 | 44849.7674 | 2022-10-23 06:25 | 44857.2674 | 1 | QRD CNT | TIDE O , N/A | 6G |  | Block | Makable | Completed | 4.4625 | 6.520625 | 2.06 | 180 | 13.75 | 744 | 180 | 180 | 125.2 | 209.3 | 84.1 | 9.18 | 11.210625 | 45.83 | B | 2022-10 (Oct) | 11.44
| Old | BBE33 | B | E | BBE33-22 | 16 | 2022-10-23 15:50 | 44857.6597 | 2022-10-31 05:00 | 44865.2083 | 1 | ON TIME | TIDE O , N/A | 6G |  | Plate | Block | Completed | 1.244375 | 3.476875 | 2.23 | 181.17 | 9.42 | 744 | 181.1 | 181.17 | 33.03 | 112.985 | 79.955 | 9.135 | 10.33125 | 43.85 | B | 2022-10 (Oct) | 12.36
| Old | BBE33 | B | E | BBE33-23 | 15 | 2022-10-31 15:55 | 44865.6632 | 2022-11-06 16:55 | 44871.7049 | 0.056 | FS2 | DOT , N/A | 6G |  | Plate | Block | Completed | 0.034907 | 0.142613 | 0.10752 | 8.07 | 10.92 | 744 | 145 | 145 | 0.81816 | 4.08436 | 3.2662 | 8.576666 | 10.318666 | 41.21 | B | 2022-10 (Oct) | 13.31
| New | BBA15 | B | A | BBA15-10 | 18 | 2022-10-05 02:25 | 44839.1007 | 2022-10-05 04:40 | 44839.1944 | 1 | CHMB CNT | CDA , N/A | 6G |  | Plate | Block | Failed | 1.933333 | 1.941666 | 0.01 | 2.25 | 98.42 | 744 | 2.15 | 2.25 | 44.07 | 46.185 | 2.115 | 7.894444 | 9.056111 | 40.65 | B | 2022-10 (Oct) | 4.44
| New | BBA15 | B | A | BBA15-11 | 4 | 2022-10-21 01:40 | 44855.0694 | 2022-10-26 03:40 | 44860.1528 | 1 | HLM LT | TIDE O , N/A | 6G |  | Plate | Block | Completed | 0.48 | 2.2 | 1.72 | 122 | 381 | 744 | 122 | 122 | 12.89 | 57.775 | 44.885 | 18.2625 | 18.6075 | 41.6 | B | 2022-10 (Oct) | 14.1
| New | BBA15 | B | A | BBA15-12 | 16 | 2022-10-26 13:10 | 44860.5486 | 2022-11-03 04:10 | 44868.1736 | 0.715 | ON TIME | TIDE O , N/A | 6G |  | Plate | Block | Completed | 0.748963 | 2.221863 | 1.4729 | 130.82 | 9.5 | 744 | 183 | 183 | 19.4909 | 71.339125 | 51.848225 | 9.095625 | 10.034375 | 43.11 | B | 2022-10 (Oct) | 11.26
| New | BBA16 | B | A | BBA16-15 | 9 | 2022-09-25 21:40 | 44829.9028 | 2022-10-04 05:40 | 44838.2361 | 0.388 | ON TIME | TIDE O , N/A | 6G |  | Plate | Block | Completed | 0.474653 | 1.46664 | 0.99328 | 77.67 | 0 | 744 | 200 | 200 | 10.93384 | 41.06592 | 30.13208 | 11.874444 | 12.435555 | 41.21 | B | 2022-10 (Oct) | 12.8
| Old | BBB48 | B | B | BBB48-9 | 14 | 2022-10-26 06:50 | 44860.2847 | 2022-11-03 07:50 | 44868.3264 | 0.711 | ON TIME | TIDE O , N/A | 6G |  | Block | Block | Completed | 1.420476 | 3.01921 | 1.59975 | 137.15 | 9.33 | 744 | 193 | 193 | 32.04477 | 81.356175 | 49.311405 | 8.786428 | 10.649285 | 40.9 | B | 2022-10 (Oct) | 11.66
| New | BBB50 | B | B | BBB50-15 | 16 | 2022-09-26 13:30 | 44830.5625 | 2022-10-04 11:30 | 44838.4792 | 0.439 | ON TIME | TIDE O , N/A | 6G |  | Block | Block | Completed | 1.357333 | 2.231492 | 0.87361 | 83.5 | 0 | 744 | 190 | 190 | 36.09458 | 68.64643 | 32.55185 | 8.92875 | 10.741875 | 44.54 | B | 2022-10 (Oct) | 10.47
| New | BBB50 | B | B | BBB50-16 | 4 | 2022-10-13 18:15 | 44847.7604 | 2022-10-18 22:15 | 44852.9271 | 1 | G1 | TIDE O , N/A | 6G |  | Block | Block | Completed | 2.6075 | 4.0675 | 1.46 | 124 | 222.75 | 744 | 124 | 124 | 62.52 | 105.885 | 43.365 | 17.9625 | 18.6425 | 41.3 | B | 2022-10 (Oct) | 11.77
| New | BBB50 | B | B | BBB50-17 | 15 | 2022-10-21 22:30 | 44855.9375 | 2022-10-25 22:45 | 44859.9479 | 1 | POWER PROBLEM | F2 , N/A | 6G |  | Block | Block | Completed | 2.898 | 3.97 | 1.07 | 96.25 | 72.25 | 744 | 96.15 | 96.25 | 84.71 | 126.24 | 41.53 | 9.340666 | 11.89 | 46.18 | B | 2022-10 (Oct) | 11.12
| New | BBB50 | B | B | BBB50-18 | 16 | 2022-10-26 06:50 | 44860.2847 | 2022-11-03 10:20 | 44868.4306 | 0.702 | FS2 | TIDE O , N/A | 6G |  | Plate | Block | Completed | 1.278079 | 2.94138 | 1.66374 | 137.15 | 8.08 | 744 | 195.3 | 195.5 | 29.26638 | 81.44253 | 52.17615 | 8.615 | 9.393125 | 40.65 | B | 2022-10 (Oct) | 12.12
| New | AG7 |  | G | AG7-10 | 11 | 2022-09-28 18:00 | 44832.75 | 2022-10-07 02:00 | 44841.0833 | 0.73 | CHMB CNT | TIDE O , N/A | 6G |  | Plate | Block | Completed | 0.804991 | 2.673791 | 1.8688 | 146 | 0 | 744 | 200 | 200 | 21.6956 | 81.5483 | 59.8527 | 10.532727 | 13.383636 | 44.35 | A | 2022-10 (Oct) | 12.8
| New | AG7 |  | G | AG7-11 | 19 | 2022-10-07 16:00 | 44841.6667 | 2022-10-16 12:00 | 44850.5 | 1 | MGT | TIDE O , N/A | 6G |  | Plate | Block | Completed | 1.22 | 3.871578 | 2.65 | 212 | 14 | 744 | 212 | 212 | 35.96 | 125.82 | 89.86 | 8.359473 | 10.205789 | 45.51 | A | 2022-10 (Oct) | 12.5
| New | AG7 |  | G | AG7-12 | 16 | 2022-10-17 04:00 | 44851.1667 | 2022-10-22 08:00 | 44856.3333 | 1 | PLN NS | HEAT , N/A | 6G |  | Plate | Block | Completed | 0.925 | 2.590625 | 1.67 | 124 | 16 | 744 | 124 | 124 | 24.73 | 70.995 | 46.265 | 9.053125 | 10.104375 | 43.18 | A | 2022-10 (Oct) | 13.47
| New | AG7 |  | G | AG7-13 | 16 | 2022-10-23 01:40 | 44857.0694 | 2022-10-28 04:40 | 44862.1944 | 1 | HLD CLN | MNFLD , N/A | 6G |  | Plate | Block | Completed | 1.40625 | 3.009375 | 1.6 | 123 | 17.67 | 744 | 123 | 123 | 36.01 | 84 | 47.99 | 9.250625 | 9.870625 | 43.13 | A | 2022-10 (Oct) | 13.01
| Old | BBE38 | B | E | BBE38-19 | 4 | 2022-09-28 13:10 | 44832.5486 | 2022-10-06 01:10 | 44840.0486 | 0.673 | ON TIME | TIDE O , N/A | 7G |  | Plate | Block | Completed | 0.252375 | 1.86421 | 1.6152 | 121.17 | 0 | 744 | 180 | 180 | 7.22802 | 49.38474 | 42.15672 | 17.7325 | 18.365 | 40.73 | B | 2022-10 (Oct) | 13.28
| Old | BBE38 | B | E | BBE38-20 | 4 | 2022-10-06 08:20 | 44840.3472 | 2022-10-11 23:20 | 44845.9722 | 1 | ON TIME | TIDE O , N/A | 7G |  | Plate | Block | Completed | 0.355 | 2.2175 | 1.86 | 135 | 7.17 | 744 | 135 | 135 | 8.58 | 54.035 | 45.455 | 16.7825 | 18.16 | 39.4 | B | 2022-10 (Oct) | 13.85
| Old | BBE38 | B | E | BBE38-21 | 4 | 2022-10-12 06:10 | 44846.2569 | 2022-10-17 22:30 | 44851.9375 | 1 |  | TIDE O , N/A | 7G |  | Plate | Block | Completed | 0.435 | 2.4225 | 1.99 | 136.33 | 6.83 | 744 | 136.2 | 136.33 | 11.93 | 62.14 | 50.21 | 17.66 | 18.5625 | 40.86 | B | 2022-10 (Oct) | 14.6
| Old | BBE38 | B | E | BBE38-22 | 9 | 2022-10-18 06:30 | 44852.2708 | 2022-10-23 16:30 | 44857.6875 | 1 | ON TIME | TIDE O , N/A | 7G |  | Block | Block | Completed | 2.075555 | 3.52 | 1.44 | 130 | 8 | 744 | 130 | 130 | 67.17 | 126.935 | 59.765 | 13.04 | 15.493333 | 48.44 | B | 2022-10 (Oct) | 11.08
| Old | BBE38 | B | E | BBE38-23 | 9 | 2022-10-24 02:40 | 44858.1111 | 2022-10-29 05:00 | 44863.2083 | 1 | ON TIME | TIDE O , N/A | 7G |  | Block | Block | Completed | 2.422222 | 3.426666 | 1 | 122.33 | 10.17 | 744 | 122.2 | 122.33 | 51.63 | 96.31 | 44.68 | 10.557777 | 14.307777 | 42.38 | B | 2022-10 (Oct) | 8.26
| Old | BBE38 | B | E | BBE38-24 | 16 | 2022-10-29 12:00 | 44863.5 | 2022-11-06 04:00 | 44871.1667 | 0.326 | ON TIME | TIDE O , N/A | 6G |  | Plate | Block | Completed | 0.289121 | 1.034643 | 0.74654 | 59.98 | 7 | 744 | 184 | 184 | 7.56972 | 32.66031 | 25.09059 | 9.326875 | 9.870625 | 43.32 | B | 2022-10 (Oct) | 12.39
| Old | BBA11 | B | A | BBA11-11 | 12 | 2022-09-30 04:30 | 44834.1875 | 2022-10-08 12:30 | 44842.5208 | 0.903 | HLD CLN | TIDE O , N/A | 6G |  | Plate | Block | Completed | 1.632925 | 3.893434 | 2.2575 | 180.5 | 0 | 744 | 200 | 200 | 42.26943 | 122.035935 | 79.766505 | 10.594166 | 11.826666 | 43.81 | B | 2022-10 (Oct) | 12.5
| Old | BBA11 | B | A | BBA11-12 | 4 | 2022-10-13 18:10 | 44847.7569 | 2022-10-19 05:10 | 44853.2153 | 1 | CHL | TIDE O , N/A | 6G |  | Plate | Block | Completed | 0.5475 | 2.515 | 1.97 | 131 | 125.67 | 744 | 131 | 131 | 14.87 | 65.355 | 50.485 | 17.665 | 18.4325 | 40.72 | B | 2022-10 (Oct) | 14.96
| Old | BBA11 | B | A | BBA11-13 | 4 | 2022-10-20 15:20 | 44854.6389 | 2022-10-22 08:30 | 44856.3542 | 1 | POWER PROBLEM | M.O.T , N/A | 6G |  | Plate | Block | Completed | 0.7175 | 1.295 | 0.58 | 41.17 | 34.17 | 744 | 41.1 | 41.17 | 20.18 | 36.33 | 16.15 | 18.8025 | 19.2625 | 42.96 | B | 2022-10 (Oct) | 13.85
| New | BAA18 | A | A | BAA18-28 | 4 | 2022-10-04 23:55 | 44838.9965 | 2022-10-11 16:55 | 44845.7049 | 1 | G1 | TIDE O , N/A | 6G |  | Plate | Block | Completed | 0.4775 | 2.505 | 2.03 | 161 | 31.08 | 744 | 161 | 161 | 13.18 | 71.04 | 57.86 | 18.445 | 18.7975 | 42.04 | B | 2022-10 (Oct) | 12.55
| New | BAA18 | A | A | BAA18-29 | 4 | 2022-10-12 00:20 | 44846.0139 | 2022-10-17 04:20 | 44851.1806 | 1 | ON TIME | TIDE O , N/A | 7G |  | Plate | Block | Completed | 0.735 | 2.17 | 1.44 | 124 | 7.42 | 744 | 124 | 124 | 19.43 | 59.505 | 40.075 | 18.115 | 18.9025 | 41.78 | B | 2022-10 (Oct) | 11.61
| New | BAA18 | A | A | BAA18-30 | 4 | 2022-10-17 12:10 | 44851.5069 | 2022-10-22 16:10 | 44856.6736 | 1 | ON TIME | TIDE O , N/A | 7G |  | Block | Block | Completed | 2.395 | 3.775 | 1.38 | 124 | 7.83 | 744 | 124 | 124 | 57.5 | 98.075 | 40.575 | 18.0975 | 18.8075 | 41.64 | B | 2022-10 (Oct) | 11.05
| New | BAA18 | A | A | BAA18-31 | 16 | 2022-10-23 01:30 | 44857.0625 | 2022-10-30 14:30 | 44864.6042 | 1 | CHMB CNT | TIDE O , N/A | 6G |  | Plate | Block | Completed | 1.848125 | 3.98 | 2.13 | 181 | 9.33 | 744 | 181 | 181 | 44.2 | 115.615 | 71.415 | 9.0075 | 9.525625 | 41.82 | B | 2022-10 (Oct) | 11.77
| New | BAA18 | A | A | BAA18-32 | 16 | 2022-10-30 23:20 | 44864.9722 | 2022-11-03 04:20 | 44868.1806 | 0.32 | ON TIME | HEAT , N/A | 6G |  | Plate | Block | Completed | 0.251 | 0.5436 | 0.2912 | 24.65 | 8.83 | 744 | 77 | 77 | 6.0832 | 15.336 | 9.2528 | 8.7525 | 9.524375 | 41.26 | B | 2022-10 (Oct) | 11.95
| New | BAA35 | A | A | BAA35-20 | 4 | 2022-09-28 13:20 | 44832.5556 | 2022-10-04 04:20 | 44838.1806 | 0.565 | ON TIME | TIDE O , N/A | 7G |  | Plate | Block | Completed | 0.38985 | 1.298088 | 0.90965 | 76.33 | 0 | 744 | 135 | 135 | 11.03445 | 37.100725 | 26.066275 | 18.5475 | 19.2025 | 42.59 | B | 2022-10 (Oct) | 11.93
| New | BAA35 | A | A | BAA35-21 | 4 | 2022-10-05 14:35 | 44839.6076 | 2022-10-12 04:05 | 44846.1701 | 1 | G1 | TIDE O , N/A | 7G |  | Plate | Block | Completed | 0.375 | 2.3275 | 1.95 | 157.5 | 34.25 | 744 | 157.3 | 157.5 | 10.64 | 62.89 | 52.25 | 17.8075 | 18.5075 | 40.97 | B | 2022-10 (Oct) | 12.38
| New | BAA35 | A | A | BAA35-22 | 9 | 2022-10-12 12:30 | 44846.5208 | 2022-10-20 04:30 | 44854.1875 | 1 | ON TIME | TIDE O , N/A | 7G |  | Block | Block | Completed | 2.202222 | 4.256666 | 2.05 | 184 | 8.42 | 744 | 184 | 184 | 64.8 | 140.78 | 75.98 | 11.775555 | 15.394444 | 46.03 | B | 2022-10 (Oct) | 11.2
| New | BAA35 | A | A | BAA35-23 | 4 | 2022-10-20 12:30 | 44854.5208 | 2022-10-22 16:30 | 44856.6875 | 1 | ON TIME | HEAT , N/A | 7G |  | Plate | Block | Completed | 0.9475 | 1.5575 | 0.61 | 52 | 8 | 744 | 52 | 52 | 23.41 | 40.745 | 17.335 | 17.9725 | 18.9175 | 41.63 | B | 2022-10 (Oct) | 11.73
| New | AG7 |  | G | AG7-14 | 16 | 2022-10-29 09:55 | 44863.4132 | 2022-11-09 04:55 | 44874.2049 | 0.24 | W LINE | TIDE O , N/A | 6G |  | Plate | Block | Completed | 0.18105 | 0.954 | 0.7728 | 62.07 | 29.25 | 744 | 259 | 259 | 4.4712 | 28.698 | 24.2268 | 8.898125 | 9.72875 | 42.01 | A | 2022-10 (Oct) | 12.43
| New | AG23 |  | G | AG23-9 | 14 | 2022-09-29 21:10 | 44833.8819 | 2022-10-08 05:10 | 44842.2153 | 0.866 | ON TIME | TIDE O , N/A | 6G |  | Plate | Block | Completed | 0.465165 | 2.718621 | 2.2516 | 173.17 | 0 | 744 | 200 | 200 | 14.18508 | 91.32836 | 77.14328 | 9.67 | 12.259285 | 45.94 | A | 2022-10 (Oct) | 13
| New | AG23 |  | G | AG23-10 | 12 | 2022-10-08 15:30 | 44842.6458 | 2022-10-12 11:30 | 44846.4792 | 1 | ON TIME | HEAT , DOT | 7G |  | Block | Block | Completed | 2.089166 | 3.200833 | 1.11 | 92 | 10.33 | 744 | 92 | 92 | 55.25 | 89.255 | 34.005 | 8.758333 | 14.2975 | 43.62 | A | 2022-10 (Oct) | 12.07
| New | AG23 |  | G | AG23-11 | 15 | 2022-10-13 00:30 | 44847.0208 | 2022-10-20 13:30 | 44854.5625 | 1 | HLD CLN | TIDE O , N/A | 6G |  | Plate | Block | Completed | 1.092666 | 3.653333 | 2.56 | 181 | 13 | 744 | 181 | 181 | 28.09 | 103.275 | 75.185 | 8.803333 | 10.938666 | 42.9 | A | 2022-10 (Oct) | 14.14
| New | AG23 |  | G | AG23-12 | 16 | 2022-10-22 23:40 | 44856.9861 | 2022-10-30 12:40 | 44864.5278 | 1 | POWER PROBLEM | TIDE O , N/A | 6G |  | Plate | Block | Completed | 1.5325 | 3.818125 | 2.29 | 181 | 58.17 | 744 | 181 | 181 | 38.33 | 109.095 | 70.765 | 9.07875 | 9.94625 | 42.88 | A | 2022-10 (Oct) | 12.65
| New | AG23 |  | G | AG23-13 | 16 | 2022-10-31 00:40 | 44865.0278 | 2022-11-07 01:40 | 44872.0694 | 0.138 | ON TIME | HEAT , N/A | 6G |  | Plate | Block | Completed | 0.104363 | 0.415466 | 0.3105 | 23.32 | 12 | 744 | 169 | 169 | 2.34048 | 10.62876 | 8.28828 | 8.40625 | 9.145625 | 39.61 | A | 2022-10 (Oct) | 13.31
| New | AG35 |  | G | AG35-8 | 11 | 2022-09-30 04:40 | 44834.1944 | 2022-10-06 00:40 | 44840.0278 | 0.862 | ON TIME | HEAT , N/A | 6G |  | Plate | Block | Completed | 0.6034 | 2.296838 | 1.68952 | 120.67 | 0 | 744 | 140 | 140 | 18.39508 | 75.15347 | 56.75839 | 11.707272 | 12.704545 | 46.38 | A | 2022-10 (Oct) | 14
| New | AG35 |  | G | AG35-9 | 9 | 2022-10-06 12:00 | 44840.5 | 2022-10-14 05:00 | 44848.2083 | 1 | ON TIME | TIDE O , N/A | 6G |  | Plate | Block | Completed | 0.793333 | 3.19 | 2.4 | 185 | 11.33 | 744 | 185 | 185 | 24.28 | 107.895 | 83.615 | 12.831111 | 14.288888 | 45.95 | A | 2022-10 (Oct) | 12.97
| New | AG35 |  | G | AG35-10 | 15 | 2022-10-14 15:00 | 44848.625 | 2022-10-22 05:00 | 44856.2083 | 1 | ON TIME | TIDE O , N/A | 6G |  | Block | Block | Completed | 2.008666 | 4.486666 | 2.48 | 182 | 10 | 744 | 182 | 182 | 49.62 | 123.655 | 74.035 | 8.536666 | 10.986666 | 42.43 | A | 2022-10 (Oct) | 13.63
| Old | BBE50 | B | E | BBE50-23 | 4 | 2022-10-21 05:35 | 44855.2326 | 2022-10-26 16:35 | 44860.691 | 1 | ON TIME | TIDE O , N/A | 6G |  | Plate | Block | Completed | 1.6075 | 3.73 | 2.12 | 131 | 8.75 | 744 | 131 | 131 | 39.61 | 99.59 | 59.98 | 18.1025 | 18.5725 | 41.38 | B | 2022-10 (Oct) | 16.18
| Old | BBE50 | B | E | BBE50-24 | 15 | 2022-10-27 02:25 | 44861.1007 | 2022-11-03 17:00 | 44868.7083 | 0.644 | ON TIME | TIDE O , N/A | 6G |  | Plate | Block | Completed | 0.735877 | 2.426162 | 1.68728 | 117.57 | 9.83 | 744 | 182.35 | 182.58 | 18.18656 | 72.97808 | 54.79152 | 8.769333 | 10.601333 | 42.16 | B | 2022-10 (Oct) | 14.4
| New | BBA17 | B | A | BBA17-18 | 9 | 2022-09-26 03:40 | 44830.1528 | 2022-10-02 04:40 | 44836.1944 | 0.198 | ON TIME | TIDE O , N/A | 6G |  | Plate | Block | Completed | 0.0858 | 0.45232 | 0.3663 | 28.67 | 0 | 744 | 145 | 145 | 2.38788 | 13.96098 | 11.5731 | 12.115555 | 13.462222 | 43.2 | B | 2022-10 (Oct) | 12.76
| New | BBA17 | B | A | BBA17-19 | 4 | 2022-10-04 14:25 | 44838.6007 | 2022-10-10 05:00 | 44844.2083 | 1 | G1 | TIDE O , N/A | 7G |  | Plate | Block | Completed | 0.39 | 1.8275 | 1.44 | 134.58 | 57.75 | 744 | 134.35 | 134.58 | 11.6 | 52.31 | 40.71 | 18.6225 | 19.265 | 42.77 | B | 2022-10 (Oct) | 10.7
| New | BBA17 | B | A | BBA17-20 | 4 | 2022-10-10 15:20 | 44844.6389 | 2022-10-16 04:20 | 44850.1806 | 1 | ON TIME | TIDE O , N/A | 6G |  | Plate | Block | Completed | 1.8925 | 3.465 | 1.57 | 133 | 10.33 | 744 | 133 | 133 | 48.41 | 92.99 | 44.58 | 18.19 | 19.1675 | 42.14 | B | 2022-10 (Oct) | 11.8
| New | BBA17 | B | A | BBA17-21 | 10 | 2022-10-16 15:00 | 44850.625 | 2022-10-19 09:00 | 44853.375 | 1 | ON TIME | V LEAK , N/A | 6G | Heavy | Plate | Block | Completed | 1.554 | 3.062 | 1.51 | 66 | 10.67 | 744 | 66 | 66 | 48.33 | 103.165 | 54.835 | 11.976 | 14.206 | 47.57 | B | 2022-10 (Oct) | 22.88
| New | BBA17 | B | A | BBA17-22 | 4 | 2022-10-21 06:50 | 44855.2847 | 2022-10-24 04:50 | 44858.2014 | 1 | POWER PROBLEM | V LEAK , N/A | 6G | Heavy | Plate | Block | Completed | 0.9125 | 2.4925 | 1.58 | 70 | 45.83 | 744 | 70 | 70 | 23.21 | 63.4 | 40.19 | 17.89 | 18.7425 | 41.37 | B | 2022-10 (Oct) | 22.57
| New | BBA35 | B | A | BBA35-13 | 12 | 2022-09-23 03:50 | 44827.1597 | 2022-10-02 05:50 | 44836.2431 | 0.137 | GPLT | TIDE O , N/A | 6G |  | Plate | Block | Completed | 0.140311 | 0.480185 | 0.33976 | 29.83 | 0 | 744 | 218 | 218 | 4.03465 | 15.999545 | 11.964895 | 10.388333 | 12.970833 | 45.32 | B | 2022-10 (Oct) | 11.38
| New | BBA35 | B | A | BBA35-14 | 4 | 2022-10-03 18:30 | 44837.7708 | 2022-10-08 22:00 | 44842.9167 | 1 | G1 | TIDE O , N/A | 7G |  | Plate | Block | Completed | 0.45 | 1.9825 | 1.53 | 123.5 | 36.67 | 744 | 123.3 | 123.5 | 13.07 | 55.08 | 42.01 | 18.4475 | 18.9575 | 42.23 | B | 2022-10 (Oct) | 12.39
| New | BBC29 | B | C | BBC29-17 | 4 | 2022-10-01 05:35 | 44835.2326 | 2022-10-06 21:35 | 44840.8993 | 1 | ON TIME | TIDE O , N/A | 7G |  | Plate | Block | Completed | 0.575 | 2.205 | 1.63 | 136 | 5.58 | 744 | 136 | 136 | 16.05 | 60.225 | 44.175 | 18.0025 | 18.625 | 41.33 | B | 2022-10 (Oct) | 11.99
| New | BBC29 | B | C | BBC29-18 | 4 | 2022-10-07 06:00 | 44841.25 | 2022-10-14 17:00 | 44848.7083 | 1 | ON TIME | TIDE O , N/A | 7G |  | Plate | Block | Completed | 0.46 | 2.5 | 2.04 | 179 | 8.42 | 744 | 179 | 179 | 13.5 | 69.765 | 56.265 | 17.87 | 18.48 | 41.02 | B | 2022-10 (Oct) | 11.4
| New | BBC29 | B | C | BBC29-19 | 4 | 2022-10-15 02:10 | 44849.0903 | 2022-10-21 04:40 | 44855.1944 | 1 | ON TIME | TIDE O , N/A | 7G |  | Plate | Block | Completed | 0.44 | 2.25 | 1.81 | 146.5 | 9.17 | 744 | 146.3 | 146.5 | 12.49 | 59.55 | 47.06 | 17.84 | 18.7 | 41.23 | B | 2022-10 (Oct) | 12.35
| New | BBC29 | B | C | BBC29-20 | 4 | 2022-10-21 18:15 | 44855.7604 | 2022-10-27 07:25 | 44861.309 | 1 | ON TIME | TIDE O , N/A | 7G |  | Plate | Block | Completed | 0.965 | 2.475 | 1.51 | 133.17 | 13.58 | 744 | 133.1 | 133.17 | 22.25 | 63.755 | 41.505 | 16.8075 | 18.19 | 39.47 | B | 2022-10 (Oct) | 11.41
| New | BBC32 | B | C | BBC32-18 | 13 | 2022-09-28 08:00 | 44832.3333 | 2022-10-06 08:30 | 44840.3542 | 0.668 | ON TIME | TIDE O , N/A | 6G |  | Plate | Block | Completed | 1.125323 | 2.419701 | 1.29592 | 128.5 | 0 | 744 | 192.3 | 192.5 | 35.99184 | 87.0738 | 51.08196 | 10.808461 | 13.214615 | 48.75 | B | 2022-10 (Oct) | 10.08
| New | BBC32 | B | C | BBC32-19 | 4 | 2022-10-13 18:40 | 44847.7778 | 2022-10-18 23:40 | 44852.9861 | 1 | HLM LT | TIDE O , N/A | 6G |  | Plate | Block | Completed | 0.5375 | 2.15 | 1.61 | 125 | 178.17 | 744 | 125 | 125 | 15.08 | 60.29 | 45.21 | 18.73 | 19.2425 | 42.88 | B | 2022-10 (Oct) | 12.88
| New | BBC32 | B | C | BBC32-20 | 10 | 2022-10-19 18:35 | 44853.7743 | 2022-10-21 10:35 | 44855.441 | 1 | POWER PROBLEM | HEAT , N/A | 6G |  | Plate | Block | Failed | 1.053 | 1.39 | 0.34 | 40 | 18.92 | 744 | 40 | 40 | 33.03 | 49.525 | 16.495 | 11.516 | 14.475 | 47.09 | B | 2022-10 (Oct) | 8.5
| New | BBC32 | B | C | BBC32-21 | 14 | 2022-10-21 19:00 | 44855.7917 | 2022-10-28 08:00 | 44862.3333 | 1 | ON TIME | TIDE O , N/A | 6G |  | Block | Block | Completed | 2.697857 | 4.310714 | 1.61 | 157 | 8.42 | 744 | 157 | 157 | 89.07 | 160.395 | 71.325 | 10.933571 | 12.275 | 49.67 | B | 2022-10 (Oct) | 10.25
| New | BBC32 | B | C | BBC32-22 | 16 | 2022-10-28 18:00 | 44862.75 | 2022-11-05 08:00 | 44870.3333 | 0.428 | PLN NS | TIDE O , N/A | 6G |  | Plate | Block | Completed | 0.783508 | 1.665723 | 0.88168 | 77.98 | 10 | 744 | 182 | 182 | 17.3768 | 44.512 | 27.1352 | 8.3325 | 9.44 | 40.11 | B | 2022-10 (Oct) | 11.32
| New | BBE5 | B | E | BBE5-22 | 16 | 2022-10-26 11:50 | 44860.4931 | 2022-11-03 04:50 | 44868.2014 | 0.714 | ON TIME | TIDE O , N/A | 6G |  | Plate | Block | Completed | 0.883129 | 2.721679 | 1.84212 | 132.15 | 6.83 | 744 | 185 | 185 | 20.03484 | 72.0426 | 52.00776 | 8.37125 | 9.416875 | 40.08 | B | 2022-10 (Oct) | 13.89
| New | BBE12 | B | E | BBE12-17 | 4 | 2022-09-30 17:20 | 44834.7222 | 2022-10-06 22:30 | 44840.9375 | 0.955 | PLASMA STRIKE | TIDE O , N/A | 7G |  | Plate | Block | Completed | 0.41065 | 2.213213 | 1.80495 | 142.5 | 0 | 744 | 149.1 | 149.17 | 10.72465 | 60.083825 | 49.359175 | 17.845 | 18.4125 | 40.91 | B | 2022-10 (Oct) | 12.67
| New | BBE12 | B | E | BBE12-18 | 4 | 2022-10-10 06:10 | 44844.2569 | 2022-10-14 11:10 | 44848.4653 | 1 | CHL | DLC BLB , N/A | 7G |  | Plate | Block | Completed | 0.765 | 2.0025 | 1.24 | 101 | 79.67 | 744 | 101 | 101 | 18.23 | 51.165 | 32.935 | 17.5025 | 17.9475 | 40.01 | B | 2022-10 (Oct) | 12.28
| New | BBE12 | B | E | BBE12-19 | 4 | 2022-10-15 16:00 | 44849.6667 | 2022-10-18 21:00 | 44852.875 | 1 | CHL | MOVE , N/A | 7G |  | Block | Block | Completed | 2.3425 | 3.0525 | 0.71 | 77 | 28.83 | 744 | 77 | 77 | 59.79 | 84.525 | 24.735 | 18.6375 | 19.16 | 42.66 | B | 2022-10 (Oct) | 9.22
| New | BBE12 | B | E | BBE12-20 | 4 | 2022-10-19 16:00 | 44853.6667 | 2022-10-24 00:30 | 44858.0208 | 1 | CHL | DOT , N/A | 7G |  | Plate | Block | Completed | 1.7175 | 2.9125 | 1.2 | 104.5 | 19 | 744 | 104.3 | 104.5 | 41.85 | 76.89 | 35.04 | 18.07 | 18.63 | 41.41 | B | 2022-10 (Oct) | 11.39
| New | BBE12 | B | E | BBE12-21 | 4 | 2022-10-24 12:00 | 44858.5 | 2022-10-30 08:00 | 44864.3333 | 1 | ON TIME | TIDE O , N/A | 7G |  | Plate | Block | Completed | 0.94 | 2.6775 | 1.74 | 140 | 11.5 | 744 | 140 | 140 | 23.03 | 71.74 | 48.71 | 17.8625 | 18.4825 | 41.01 | B | 2022-10 (Oct) | 12.43
| New | BBE12 | B | E | BBE12-22 | 19 | 2022-10-30 18:55 | 44864.7882 | 2022-11-07 14:55 | 44872.6215 | 0.155 | MW | TIDE O , N/A | 6G |  | Plate | Block | Completed | 0.153532 | 0.52235 | 0.3689 | 29.07 | 10.92 | 744 | 188 | 188 | 4.0579 | 16.578025 | 12.520125 | 8.426315 | 9.30421 | 43.56 | B | 2022-10 (Oct) | 12.66
| New | BBE19 | B | E | BBE19-17 | 16 | 2022-09-28 06:25 | 44832.2674 | 2022-10-06 01:25 | 44840.059 | 0.649 | ON TIME | TIDE O , N/A | 6G |  | Block | Makable | Completed | 2.805708 | 4.131696 | 1.32396 | 121.42 | 0 | 744 | 187 | 187 | 69.78048 | 117.75456 | 47.97408 | 8.87875 | 10.239375 | 43.21 | B | 2022-10 (Oct) | 10.96
| New | BBE19 | B | E | BBE19-18 | 16 | 2022-10-10 02:00 | 44844.0833 | 2022-10-17 17:00 | 44851.7083 | 1 | CHL | TIDE O , N/A | 6G |  | Block | Block | Completed | 3.2625 | 5.365 | 2.1 | 183 | 96.58 | 744 | 183 | 183 | 99.44 | 184.24 | 84.8 | 10.073125 | 10.71375 | 47.15 | B | 2022-10 (Oct) | 11.53
| New | BBA16 | B | A | BBA16-16 | 4 | 2022-10-04 15:40 | 44838.6528 | 2022-10-10 05:10 | 44844.2153 | 1 | ON TIME | TIDE O , N/A | 7G |  | Plate | Block | Completed | 0.615 | 2.2425 | 1.63 | 133.5 | 10 | 744 | 133.3 | 133.5 | 17.88 | 64.805 | 46.925 | 18.8775 | 19.495 | 43.31 | B | 2022-10 (Oct) | 12.21
| New | BBA16 | B | A | BBA16-17 | 4 | 2022-10-10 14:20 | 44844.5972 | 2022-10-15 21:50 | 44849.9097 | 1 | ON TIME | TIDE O , N/A | 7G |  | Plate | Block | Completed | 0.6525 | 2.1675 | 1.52 | 127.5 | 9.17 | 744 | 127.3 | 127.5 | 15.9 | 57.37 | 41.47 | 17.58 | 18.3825 | 40.57 | B | 2022-10 (Oct) | 11.92
| New | BBA16 | B | A | BBA16-18 | 4 | 2022-10-16 06:00 | 44850.25 | 2022-10-21 08:00 | 44855.3333 | 1 | ON TIME | TIDE O , N/A | 7G |  | Plate | Block | Completed | 0.345 | 1.7225 | 1.38 | 122 | 8.17 | 744 | 122 | 122 | 10.97 | 51.07 | 40.1 | 18.535 | 19.1125 | 42.51 | B | 2022-10 (Oct) | 11.23
| New | BBA16 | B | A | BBA16-19 | 4 | 2022-10-22 16:30 | 44856.6875 | 2022-10-27 16:30 | 44861.6875 | 1 | POWER PROBLEM | TIDE O , N/A | 7G |  | Plate | Block | Completed | 0.65 | 2.0825 | 1.43 | 120 | 32.5 | 744 | 120 | 120 | 16.97 | 56.725 | 39.755 | 17.7575 | 18.42 | 40.82 | B | 2022-10 (Oct) | 11.92
| New | BBA16 | B | A | BBA16-20 | 16 | 2022-10-28 02:30 | 44862.1042 | 2022-11-04 15:30 | 44869.6458 | 0.516 | ON TIME | TIDE O , N/A | 6G |  | Plate | Block | Completed | 0.476978 | 1.587345 | 1.1094 | 93.48 | 10 | 744 | 181 | 181 | 11.73384 | 47.0721 | 35.33826 | 8.763125 | 9.730625 | 41.74 | B | 2022-10 (Oct) | 11.93
| New | BBA32 | B | A | BBA32-8 | 12 | 2022-09-30 02:10 | 44834.0903 | 2022-10-05 17:10 | 44839.7153 | 0.838 | POWER PROBLEM | HEAT , N/A | 6G |  | Plate | Block | Completed | 1.218591 | 2.525871 | 1.30728 | 113.17 | 0 | 744 | 135 | 135 | 32.29652 | 77.41444 | 45.11792 | 9.446666 | 13.493333 | 44.05 | B | 2022-10 (Oct) | 11.56
| New | BBA32 | B | A | BBA32-9 | 20 | 2022-10-06 02:20 | 44840.0972 | 2022-10-13 14:20 | 44847.5972 | 1 | ON TIME | TIDE O , N/A | 6G |  | Plate | Block | Completed | 1.8305 | 3.8135 | 1.98 | 180 | 9.17 | 744 | 180 | 180 | 51.08 | 124.45 | 73.37 | 8.6025 | 9.2555 | 45.1 | B | 2022-10 (Oct) | 11
| New | BBA32 | B | A | BBA32-10 | 10 | 2022-10-14 01:45 | 44848.0729 | 2022-10-19 01:45 | 44853.0729 | 1 | ON TIME | TIDE O , N/A | 6G |  | Block | Makable | Completed | 3.579 | 4.832 | 1.25 | 120 | 11.42 | 744 | 120 | 120 | 98.22 | 145.87 | 47.65 | 11.014 | 13.711 | 45.09 | B | 2022-10 (Oct) | 10.42
| New | BBA32 | B | A | BBA32-11 | 4 | 2022-10-21 01:05 | 44855.0451 | 2022-10-26 03:05 | 44860.1285 | 1 | ON TIME | TIDE O , N/A | 6G |  | Plate | Block | Completed | 0.2775 | 2.02 | 1.74 | 122 | 47.33 | 744 | 122 | 122 | 9.03 | 52.47 | 43.44 | 17.6675 | 18.4825 | 40.78 | B | 2022-10 (Oct) | 14.26
| New | AG32 |  | G | AG32-14 | 19 | 2022-10-27 16:30 | 44861.6875 | 2022-11-02 04:30 | 44867.1875 | 0.784 | ON TIME | HEAT , N/A | 6G |  | Plate | Block | Completed | 0.883031 | 2.24389 | 1.36416 | 103.48 | 11.83 | 744 | 132 | 132 | 23.76304 | 65.16608 | 41.40304 | 8.343157 | 9.510526 | 43.94 | A | 2022-10 (Oct) | 13.11
| New | AG33 |  | G | AG33-7 | 11 | 2022-09-28 03:00 | 44832.125 | 2022-10-03 05:00 | 44837.2083 | 0.434 | ON TIME | V LEAK , N/A | 6G | Minor | Plate | Block | Completed | 0.447809 | 1.122482 | 0.6727 | 53 | 0 | 744 | 122 | 122 | 12.27352 | 33.25308 | 20.97956 | 10.665454 | 13.630909 | 44.99 | A | 2022-10 (Oct) | 12.79
| New | AG33 |  | G | AG33-8 | 10 | 2022-10-03 15:30 | 44837.6458 | 2022-10-08 02:30 | 44842.1042 | 1 | ON TIME | WD , N/A | 6G |  | Block | Block | Completed | 2.745 | 4.111 | 1.37 | 107 | 10.5 | 744 | 107 | 107 | 83.97 | 131.7 | 47.73 | 12.596 | 13.901 | 47.21 | A | 2022-10 (Oct) | 12.71
| New | AG33 |  | G | AG33-9 | 13 | 2022-10-08 21:00 | 44842.875 | 2022-10-10 06:00 | 44844.25 | 1 | HLD CLN | CH CMP , N/A | 6G |  | Plate | Block | Failed | 1.486153 | 1.978461 | 0.49 | 33 | 18.5 | 744 | 33 | 33 | 44.34 | 57.835 | 13.495 | 9.664615 | 13.313846 | 46.11 | A | 2022-10 (Oct) | 14.85
| New | AG33 |  | G | AG33-10 | 16 | 2022-10-11 03:30 | 44845.1458 | 2022-10-20 17:30 | 44854.7292 | 1 | G4 | TIDE O , N/A | 6G |  | Plate | Block | Completed | 1.713125 | 5.079375 | 3.37 | 230 | 21.5 | 744 | 230 | 230 | 44.17 | 151.835 | 107.665 | 8.595625 | 10.356875 | 42.65 | A | 2022-10 (Oct) | 14.65
| New | AG33 |  | G | AG33-11 | 16 | 2022-10-22 23:10 | 44856.9653 | 2022-10-27 13:10 | 44861.5486 | 1 | POWER PROBLEM | HEAT , N/A | 6G |  | Plate | Block | Completed | 1.394375 | 2.67875 | 1.28 | 110 | 53.67 | 744 | 110 | 110 | 35.61 | 74.555 | 38.945 | 9.23375 | 9.885625 | 43.13 | A | 2022-10 (Oct) | 11.73
| New | AG33 |  | G | AG33-12 | 18 | 2022-10-27 23:55 | 44861.9965 | 2022-11-01 17:00 | 44866.7083 | 0.85 | ON TIME | F2 , N/A | 6G |  | Plate | Block | Completed | 1.060139 | 2.332777 | 1.275 | 96.07 | 10.75 | 744 | 113.5 | 113.08 | 27.183 | 64.243 | 37.06 | 8.565 | 9.474444 | 43.14 | A | 2022-10 (Oct) | 13.18
| New | AG40 |  | G | AG40-6 | 16 | 2022-09-25 16:10 | 44829.6736 | 2022-10-03 05:10 | 44837.2153 | 0.294 | ON TIME | TIDE O , N/A | 6G |  | Block | Block | Completed | 0.842861 | 1.456035 | 0.61446 | 53.17 | 0 | 744 | 181 | 181 | 24.23148 | 46.11978 | 21.8883 | 9.5125 | 10.793125 | 45.9 | A | 2022-10 (Oct) | 11.49
| New | AG40 |  | G | AG40-7 | 13 | 2022-10-03 17:30 | 44837.7292 | 2022-10-11 05:30 | 44845.2292 | 1 | HLD CLN | TIDE O , N/A | 6G |  | Block | Block | Completed | 2.876923 | 5.112307 | 2.24 | 180 | 12.33 | 744 | 180 | 180 | 77.57 | 152.035 | 74.465 | 9.580769 | 12.400769 | 44.46 | A | 2022-10 (Oct) | 12.39
| New | AG35 |  | G | AG35-11 | 16 | 2022-10-23 01:20 | 44857.0556 | 2022-10-30 13:20 | 44864.5556 | 1 | POWER PROBLEM | TIDE O , N/A | 6G |  | Plate | Block | Completed | 0.5475 | 3.04375 | 2.5 | 180 | 20.33 | 744 | 180 | 180 | 14.05 | 86.965 | 72.915 | 8.659375 | 9.88625 | 41.75 | A | 2022-10 (Oct) | 13.83
| New | AG35 |  | G | AG35-12 | 16 | 2022-10-31 05:40 | 44865.2361 | 2022-11-07 20:50 | 44872.8681 | 0.1 | HLD CLN | TIDE O , N/A | 6G |  | Plate | Block | Completed | 0.049188 | 0.31125 | 0.262 | 18.32 | 16.33 | 744 | 183.1 | 183.17 | 1.073 | 7.7355 | 6.6625 | 8.376875 | 8.84875 | 38.9 | A | 2022-10 (Oct) | 14.3
| New | AG49 |  | G | AG49-9 | 4 | 2022-09-30 20:50 | 44834.8681 | 2022-10-02 11:00 | 44836.4583 | 0.917 | CENTERING | TT , N/A | 6G |  | Plate | Block | Completed | 1.762933 | 2.425465 | 0.66024 | 35 | 0 | 744 | 38.1 | 38.17 | 11.02234 | 16.16671 | 5.14437 | 9.2025 | 9.5775 | 21.21 | A | 2022-10 (Oct) | 19.13
| New | AG49 |  | G | AG49-10 | 9 | 2022-10-03 08:00 | 44837.3333 | 2022-10-03 20:30 | 44837.8542 | 1 | MW | V LEAK , N/A | 6G | Heavy | Plate | Block | Failed | 1.746666 | 1.974444 | 0.23 | 12.5 | 21 | 744 | 12.3 | 12.5 | 46.31 | 50.865 | 4.555 | 11.647777 | 14.393333 | 44.04 | A | 2022-10 (Oct) | 17.6
| New | AG49 |  | G | AG49-11 | 4 | 2022-10-04 21:40 | 44838.9028 | 2022-10-06 17:40 | 44840.7361 | 1 | PLS CHNG | TT , N/A | 6G |  | Plate | Block | Completed | 0.875 | 1.61 | 0.74 | 44 | 25.17 | 744 | 44 | 44 | 4.5 | 9.56 | 5.06 | 8.07 | 8.7275 | 18.96 | A | 2022-10 (Oct) | 16.59
| New | AG49 |  | G | AG49-12 | 4 | 2022-10-07 06:30 | 44841.2708 | 2022-10-08 09:30 | 44842.3958 | 1 | HLD CLN | TT , N/A | 6G |  | Plate | Block | Completed | 0.525 | 1.1525 | 0.63 | 27 | 12.83 | 744 | 27 | 27 | 3.47 | 7.825 | 4.355 | 9.3225 | 9.78 | 21.56 | A | 2022-10 (Oct) | 22.96
| New | AG49 |  | G | AG49-13 | 4 | 2022-10-09 09:00 | 44843.375 | 2022-10-12 07:00 | 44846.2917 | 1 | HLD CLN | TT , N/A | 6G |  | Plate | Block | Completed | 1.405 | 2.8 | 1.4 | 70 | 23.5 | 744 | 70 | 70 | 8.72 | 19.7 | 10.98 | 9 | 9.5725 | 20.95 | A | 2022-10 (Oct) | 19.86
| New | AG49 |  | G | AG49-14 | 16 | 2022-10-12 16:10 | 44846.6736 | 2022-10-18 16:00 | 44852.6667 | 1 | ON TIME | TIDE O , N/A | 6G |  | Plate | Block | Completed | 0.80375 | 2.79 | 1.99 | 143.83 | 9.17 | 744 | 143.5 | 143.83 | 23.24 | 83.965 | 60.725 | 8.655625 | 11.215 | 44.39 | A | 2022-10 (Oct) | 13.84
| New | AG49 |  | G | AG49-15 | 18 | 2022-10-19 06:30 | 44853.2708 | 2022-10-26 19:30 | 44860.8125 | 1 | HLD CLN | TIDE O , N/A | 6G |  | Plate | Block | Completed | 0.956111 | 3.335 | 2.38 | 181 | 14.5 | 744 | 181 | 181 | 26.22 | 105.08 | 78.86 | 8.512222 | 10.087222 | 44.62 | A | 2022-10 (Oct) | 13.09
| Old | BBA11 | B | A | BBA11-14 | 4 | 2022-10-22 18:00 | 44856.75 | 2022-10-28 04:00 | 44862.1667 | 1 | ON TIME | TIDE O , N/A | 6G |  | Plate | Block | Completed | 1.5825 | 3.54 | 1.96 | 130 | 9.5 | 744 | 130 | 130 | 39.84 | 94.7 | 54.86 | 18.26 | 18.9625 | 42.01 | B | 2022-10 (Oct) | 15.08
| Old | BBA11 | B | A | BBA11-15 | 16 | 2022-10-28 13:10 | 44862.5486 | 2022-11-05 04:10 | 44870.1736 | 0.453 | ON TIME | TIDE O , N/A | 6G |  | Plate | Block | Completed | 0.74745 | 1.738954 | 0.99207 | 82.82 | 9.17 | 744 | 183 | 183 | 16.12227 | 46.529895 | 30.407625 | 8.31375 | 9.23875 | 39.6 | B | 2022-10 (Oct) | 11.97
| Old | BBA13 | B | A | BBA13-23 | 17 | 2022-09-28 02:40 | 44832.1111 | 2022-10-01 19:20 | 44835.8056 | 0.218 | ON TIME | HEAT , N/A | 6G |  | Block | Block | Completed | 0.447541 | 0.68888 | 0.24198 | 19.33 | 0 | 744 | 88.4 | 88.67 | 11.97256 | 20.38845 | 8.41589 | 8.801176 | 10.308235 | 44.43 | B | 2022-10 (Oct) | 12.52
| Old | BBA13 | B | A | BBA13-24 | 4 | 2022-10-05 00:50 | 44839.0347 | 2022-10-08 21:50 | 44842.9097 | 1 | G1 | DOT , N/A | 6G |  | Plate | Block | Completed | 0.5025 | 1.9225 | 1.42 | 93 | 77.5 | 744 | 93 | 93 | 13.13 | 50.23 | 37.1 | 17.9475 | 18.42 | 41.03 | B | 2022-10 (Oct) | 15.27
| Old | BBA13 | B | A | BBA13-25 | 4 | 2022-10-13 20:30 | 44847.8542 | 2022-10-19 04:30 | 44853.1875 | 1 | CHL | TIDE O , N/A | 6G |  | Plate | Block | Completed | 0.5375 | 2.4775 | 1.94 | 128 | 118.67 | 744 | 128 | 128 | 13.81 | 65.445 | 51.635 | 17.805 | 18.2475 | 40.68 | B | 2022-10 (Oct) | 15.16
| Old | BBA13 | B | A | BBA13-26 | 4 | 2022-10-19 17:05 | 44853.7118 | 2022-10-22 08:30 | 44856.3542 | 1 | HLD CLN | MW PWR , N/A | 6G |  | Plate | Block | Completed | 0.385 | 1.2875 | 0.9 | 63.42 | 12.58 | 744 | 63.25 | 63.42 | 9.93 | 33.11 | 23.18 | 17.2075 | 18.0825 | 39.81 | B | 2022-10 (Oct) | 14.19
| Old | BBA13 | B | A | BBA13-27 | 15 | 2022-10-23 02:40 | 44857.1111 | 2022-10-30 14:40 | 44864.6111 | 1 | POWER PROBLEM | TIDE O , N/A | 6G |  | Plate | Block | Completed | 1.923333 | 4.273333 | 2.35 | 180 | 18.17 | 744 | 180 | 180 | 45.9 | 120.605 | 74.705 | 8.741333 | 10.4 | 41.65 | B | 2022-10 (Oct) | 13.06
| Old | BBA13 | B | A | BBA13-28 | 19 | 2022-10-31 | 44865 | 2022-11-04 04:30 | 44869.1875 | 0.239 | ON TIME | HEAT , N/A | 6G |  | Plate | Block | Completed | 0.22466 | 0.538127 | 0.31309 | 23.98 | 9.33 | 744 | 100.3 | 100.5 | 5.54002 | 15.47286 | 9.93284 | 8.245263 | 8.798421 | 41.88 | B | 2022-10 (Oct) | 13.03
| New | BBA22 | B | A | BBA22-9 | 16 | 2022-10-24 10:20 | 44858.4306 | 2022-11-01 04:20 | 44866.1806 | 0.977 | POWER PROBLEM | TIDE O , N/A | 6G |  | Plate | Block | Completed | 1.050275 | 3.381641 | 2.33503 | 181.65 | 562.33 | 744 | 186 | 186 | 27.4537 | 107.973155 | 80.519455 | 9.0925 | 10.119375 | 43.33 | B | 2022-10 (Oct) | 12.85
| New | BBE18 | B | E | BBE18-23 | 12 | 2022-10-19 15:40 | 44853.6528 | 2022-10-21 15:10 | 44855.6319 | 1 | CHL | REF PWR ER , N/A | 6G |  | Block | Makable | Completed | 4.174166 | 4.764166 | 0.59 | 47.5 | 19.17 | 744 | 47.3 | 47.5 | 119.41 | 142.04 | 22.63 | 10.3475 | 12.28 | 45.91 | B | 2022-10 (Oct) | 12.42
| New | BBE18 | B | E | BBE18-24 | 14 | 2022-10-22 06:30 | 44856.2708 | 2022-10-30 05:00 | 44864.2083 | 1 | INVENTORY SHORTAGE | TIDE O , N/A | 7G |  | Block | Makable | Completed | 3.715 | 6.009285 | 2.29 | 190.5 | 15.33 | 744 | 190.3 | 190.5 | 98.44 | 182.11 | 83.67 | 9.487857 | 11.576428 | 44.34 | B | 2022-10 (Oct) | 12.07
| New | BBE18 | B | E | BBE18-25 | 16 | 2022-10-30 13:40 | 44864.5694 | 2022-11-05 04:02 | 44870.1681 | 0.255 | ON TIME | REF PWR ER , N/A | 6G |  | Plate | Block | Completed | 0.156666 | 0.636544 | 0.4794 | 34.32 | 8.67 | 744 | 134.22 | 134.37 | 4.2738 | 20.1807 | 15.9069 | 9.3825 | 9.9525 | 43.62 | B | 2022-10 (Oct) | 14.07
| Old | BBE34 | B | E | BBE34-21 | 12 | 2022-09-27 18:20 | 44831.7639 | 2022-10-05 07:50 | 44839.3264 | 0.572 |  | TIDE O , N/A | 6G |  | Plate | Block | Completed | 0.999093 | 2.24367 | 1.24696 | 103.83 | 0 | 744 | 181.3 | 181.5 | 28.9146 | 74.98348 | 46.06888 | 9.805 | 14.121666 | 45.84 | B | 2022-10 (Oct) | 11.96
| Old | BBE34 | B | E | BBE34-22 | 16 | 2022-10-06 01:35 | 44840.066 | 2022-10-13 13:50 | 44847.5764 | 1 | G1 | TIDE O , N/A | 6G |  | Block | Makable | Completed | 4.14375 | 6.233125 | 2.09 | 180.25 | 17.75 | 744 | 180.15 | 180.25 | 115.24 | 197.91 | 82.67 | 9.171875 | 10.97 | 45.37 | B | 2022-10 (Oct) | 11.6
| Old | BBE34 | B | E | BBE34-23 | 15 | 2022-10-14 14:45 | 44848.6146 | 2022-10-22 02:45 | 44856.1146 | 1 | CHL | TIDE O , N/A | 6G |  | Block | Makable | Completed | 5.102666 | 7.030666 | 1.93 | 180 | 24.92 | 744 | 180 | 180 | 122.62 | 193.4 | 70.78 | 9.214666 | 10.104666 | 42.27 | B | 2022-10 (Oct) | 10.72
| Old | BBE34 | B | E | BBE34-24 | 4 | 2022-10-22 12:55 | 44856.5382 | 2022-10-29 06:55 | 44863.2882 | 1 | ON TIME | TIDE O , N/A | 6G |  | Plate | Block | Completed | 1.655 | 2.8175 | 1.16 | 162 | 10.17 | 744 | 162 | 162 | 42.08 | 80.46 | 38.38 | 18.025 | 19.2325 | 42.02 | B | 2022-10 (Oct) | 7.22
| Old | BBE34 | B | E | BBE34-25 | 16 | 2022-10-29 15:30 | 44863.6458 | 2022-11-04 04:30 | 44869.1875 | 0.425 | ON TIME | DOT , N/A | 6G |  | Plate | Block | Completed | 0.353281 | 1.037531 | 0.68425 | 56.48 | 8.58 | 744 | 133 | 133 | 9.3925 | 33.186125 | 23.793625 | 9.3825 | 9.953125 | 43.62 | B | 2022-10 (Oct) | 12.11
| Old | BBE35 | B | E | BBE35-18 | 12 | 2022-09-27 08:20 | 44831.3472 | 2022-10-04 22:20 | 44838.9306 | 0.518 | ON TIME | TIDE O , N/A | 6G |  | Plate | Block | Completed | 0.641456 | 1.79746 | 1.15514 | 94.33 | 0 | 744 | 182 | 182 | 17.93834 | 59.24625 | 41.30791 | 9.904166 | 13.364166 | 44.95 | B | 2022-10 (Oct) | 12.25
| New | BBE19 | B | E | BBE19-19 | 15 | 2022-10-18 05:10 | 44852.2153 | 2022-10-25 17:10 | 44859.7153 | 1 | ON TIME | TIDE O , N/A | 6G |  | Block | Makable | Completed | 4.952666 | 6.970666 | 2.02 | 180 | 12.17 | 744 | 180 | 180 | 128.53 | 204.7 | 76.17 | 8.949333 | 11.330666 | 44.07 | B | 2022-10 (Oct) | 11.22
| New | BBE19 | B | E | BBE19-20 | 24 | 2022-10-26 06:40 | 44860.2778 | 2022-11-02 21:40 | 44867.9028 | 0.75 | ON TIME | TIDE O , N/A | 6G |  | Plate | Block | Completed | 1.225625 | 2.945 | 1.7175 | 137.32 | 13.5 | 744 | 183 | 183 | 42.6975 | 121.09875 | 78.40125 | 8.577916 | 9.566666 | 50.16 | B | 2022-10 (Oct) | 12.57
| New | BBC43 | B | C | BBC43-17 | 12 | 2022-09-26 06:30 | 44830.2708 | 2022-10-04 09:30 | 44838.3958 | 0.418 | HLM LT | TIDE O , N/A | 6G |  | Plate | Block | Completed | 0.601571 | 1.510373 | 0.90706 | 81.5 | 0 | 744 | 195 | 195 | 15.2779 | 44.84722 | 29.56932 | 9.8025 | 12.3725 | 43.03 | B | 2022-10 (Oct) | 11.13
| New | BBC43 | B | C | BBC43-18 | 16 | 2022-10-05 13:10 | 44839.5486 | 2022-10-14 09:10 | 44848.3819 | 1 | G1 | TIDE O , N/A | 6G |  | Plate | Block | Completed | 1.54625 | 3.875 | 2.33 | 212 | 27.67 | 744 | 212 | 212 | 40.16 | 118.22 | 78.06 | 9.28875 | 10.04625 | 43.6 | B | 2022-10 (Oct) | 10.99
| New | BBC43 | B | C | BBC43-19 | 4 | 2022-10-14 17:00 | 44848.7083 | 2022-10-20 09:30 | 44854.3958 | 1 | ON TIME | TIDE O , N/A | 6G |  | Plate | Block | Completed | 0.515 | 2.29 | 1.78 | 136.5 | 7.83 | 744 | 136.3 | 136.5 | 13.5 | 60.74 | 47.24 | 17.68 | 18.655 | 40.98 | B | 2022-10 (Oct) | 12.97
| New | BBC43 | B | C | BBC43-20 | 4 | 2022-10-20 18:00 | 44854.75 | 2022-10-27 22:00 | 44861.9167 | 1 | ON TIME | TIDE O , V LEAK | 6G | Minor | Plate | Block | Completed | 0.575 | 3.2175 | 2.64 | 172 | 8.5 | 744 | 172 | 172 | 14.92 | 82.765 | 67.845 | 18.1575 | 18.705 | 41.6 | B | 2022-10 (Oct) | 15.35
| New | BBC43 | B | C | BBC43-21 | 16 | 2022-10-28 17:00 | 44862.7083 | 2022-11-03 08:52 | 44868.3694 | 0.581 | HLM LT | M.O.T , N/A | 6G |  | Plate | Block | Completed | 0.908902 | 1.83015 | 0.92379 | 78.98 | 19 | 744 | 135.52 | 135.87 | 19.43445 | 44.94616 | 25.51171 | 8.370625 | 9.04875 | 39.41 | B | 2022-10 (Oct) | 11.7
| New | BBA8 | B | A | BBA8-9 | 4 | 2022-10-01 03:30 | 44835.1458 | 2022-10-10 15:30 | 44844.6458 | 1 | HLM LT | TIDE O , N/A | 7G |  | Plate | Block | Completed | 0.475 | 3.11 | 2.64 | 228 | 3.5 | 744 | 228 | 228 | 12.7 | 82.14 | 69.44 | 17.9575 | 18.525 | 41.16 | B | 2022-10 (Oct) | 11.58
| New | BBA8 | B | A | BBA8-10 | 10 | 2022-10-11 03:30 | 44845.1458 | 2022-10-16 04:30 | 44850.1875 | 1 | MW | TIDE O , N/A | 6G |  | Block | Block | Completed | 2.554 | 3.795 | 1.24 | 121 | 12 | 744 | 121 | 121 | 81.2 | 131.935 | 50.735 | 12.354 | 14.124 | 48.23 | B | 2022-10 (Oct) | 10.33
| New | BBE7 | B | E | BBE7-19 | 4 | 2022-10-01 01:55 | 44835.0799 | 2022-10-06 09:55 | 44840.4132 | 1 | ON TIME | TIDE O , N/A | 7G |  | Plate | Block | Completed | 0.485 | 1.985 | 1.5 | 128 | 1.92 | 744 | 128 | 128 | 13.74 | 53.905 | 40.165 | 18.315 | 18.6925 | 41.76 | B | 2022-10 (Oct) | 11.8
| New | BBE7 | B | E | BBE7-20 | 4 | 2022-10-07 01:20 | 44841.0556 | 2022-10-17 06:00 | 44851.25 | 1 | NL T | TIDE O , N/A | 7G |  | Plate | Block | Completed | 0.3875 | 3.2775 | 2.89 | 244.67 | 15.42 | 744 | 244.4 | 244.67 | 11.93 | 97.345 | 85.415 | 18.46 | 18.925 | 42.21 | B | 2022-10 (Oct) | 11.81
| New | BBE7 | B | E | BBE7-21 | 4 | 2022-10-17 13:00 | 44851.5417 | 2022-10-20 20:00 | 44854.8333 | 1 | ON TIME | MOVE , N/A | 7G |  | Plate | Block | Completed | 1.8525 | 2.7025 | 0.85 | 79 | 7 | 744 | 79 | 79 | 45.93 | 69.97 | 24.04 | 18.4325 | 18.9975 | 42.24 | B | 2022-10 (Oct) | 10.76
| New | BBE7 | B | E | BBE7-22 | 11 | 2022-10-21 09:30 | 44855.3958 | 2022-10-26 21:21 | 44860.8896 | 1 | NL T | MW PWR , N/A | 7G |  | Block | Block | Completed | 2.528181 | 3.865454 | 1.34 | 131.85 | 13.5 | 744 | 131.51 | 131.85 | 72.34 | 121.135 | 48.795 | 10.59 | 12.991818 | 45.75 | B | 2022-10 (Oct) | 10.16
| New | BBE7 | B | E | BBE7-23 | 16 | 2022-10-27 06:00 | 44861.25 | 2022-10-29 16:00 | 44863.6667 | 1 | ON TIME | MOVE , N/A | 6G |  | Block | Block | Completed | 2.28375 | 2.83 | 0.55 | 58 | 8.65 | 744 | 58 | 58 | 51.39 | 71.59 | 20.2 | 8.625 | 9.3775 | 40.62 | B | 2022-10 (Oct) | 9.48
| New | BBE7 | B | E | BBE7-24 | 16 | 2022-10-30 02:00 | 44864.0833 | 2022-11-06 17:00 | 44871.7083 | 0.251 | ON TIME | TIDE O , N/A | 6G |  | Plate | Block | Completed | 0.21084 | 0.741391 | 0.52961 | 45.98 | 10 | 744 | 183 | 183 | 5.45674 | 23.183615 | 17.726875 | 9.288125 | 9.958125 | 43.41 | B | 2022-10 (Oct) | 11.53
| New | BBE24 | B | E | BBE24-16 | 12 | 2022-09-23 15:45 | 44827.6562 | 2022-10-01 05:00 | 44835.2083 | 0.028 | HLM LT | TIDE O , N/A | 6G |  | Plate | Block | Completed | 0.022167 | 0.086707 | 0.06468 | 5 | 0 | 744 | 181.15 | 181.25 | 0.57484 | 2.63074 | 2.0559 | 9.6325 | 12.464166 | 42.83 | B | 2022-10 (Oct) | 12.74
| New | BBE24 | B | E | BBE24-17 | 4 | 2022-10-01 13:45 | 44835.5729 | 2022-10-06 17:00 | 44840.7083 | 1 | ON TIME | TIDE O , N/A | 7G |  | Plate | Block | Completed | 0.3675 | 1.925 | 1.56 | 123.25 | 8.75 | 744 | 123.15 | 123.25 | 10.9 | 54.11 | 43.21 | 18.4 | 18.7875 | 41.97 | B | 2022-10 (Oct) | 12.58
| New | BBE24 | B | E | BBE24-18 | 4 | 2022-10-07 04:10 | 44841.1736 | 2022-10-12 22:10 | 44846.9236 | 1 | ON TIME | TIDE O , N/A | 7G |  | Plate | Block | Completed | 0.4375 | 2.3075 | 1.87 | 138 | 11.17 | 744 | 138 | 138 | 12.41 | 62.39 | 49.98 | 17.9275 | 18.53 | 41.13 | B | 2022-10 (Oct) | 13.55
| New | AG40 |  | G | AG40-8 | 17 | 2022-10-11 16:00 | 44845.6667 | 2022-10-19 17:00 | 44853.7083 | 1 | ON TIME | TIDE O , N/A | 6G |  | Plate | Block | Completed | 1.278823 | 3.651176 | 2.37 | 193 | 10.5 | 744 | 193 | 193 | 39.62 | 131.83 | 92.21 | 9.297058 | 11.173529 | 47.52 | A | 2022-10 (Oct) | 12.28
| New | AG40 |  | G | AG40-9 | 16 | 2022-10-20 05:00 | 44854.2083 | 2022-10-27 17:00 | 44861.7083 | 1 | ON TIME | TIDE O , N/A | 6G |  | Plate | Block | Completed | 0.818125 | 3.243125 | 2.43 | 180 | 12 | 744 | 180 | 180 | 20.33 | 90.52 | 70.19 | 9.016875 | 9.70875 | 42.26 | A | 2022-10 (Oct) | 13.44
| New | AG40 |  | G | AG40-10 | 15 | 2022-10-28 05:00 | 44862.2083 | 2022-11-01 17:03 | 44866.7104 | 0.842 | ON TIME | F2 , N/A | 6G |  | Plate | Block | Completed | 0.803829 | 2.048305 | 1.24616 | 90.98 | 12 | 744 | 108.3 | 108.05 | 21.57204 | 58.38849 | 36.81645 | 9.035333 | 11.163333 | 43.9 | A | 2022-10 (Oct) | 13.7
| New | BBA35 | B | A | BBA35-15 | 4 | 2022-10-13 18:45 | 44847.7812 | 2022-10-19 04:45 | 44853.1979 | 1 | CHL | TIDE O , N/A | 7G |  | Plate | Block | Completed | 0.6425 | 1.9075 | 1.27 | 130 | 116.75 | 744 | 130 | 130 | 16.92 | 54.525 | 37.605 | 17.9125 | 18.6125 | 41.21 | B | 2022-10 (Oct) | 9.77
| New | BBA35 | B | A | BBA35-16 | 4 | 2022-10-20 15:45 | 44854.6562 | 2022-10-25 16:55 | 44859.7049 | 1 | POWER PROBLEM | TIDE O , N/A | 7G |  | Plate | Block | Completed | 0.3775 | 1.9575 | 1.58 | 121.17 | 35 | 744 | 121.1 | 121.17 | 10.39 | 50.775 | 40.385 | 18.14 | 18.5775 | 41.43 | B | 2022-10 (Oct) | 13.04
| New | BBA35 | B | A | BBA35-17 | 14 | 2022-10-26 03:00 | 44860.125 | 2022-11-02 17:00 | 44867.7083 | 0.775 | ON TIME | TIDE O , N/A | 7G |  | Plate | Block | Completed | 0.641589 | 2.250268 | 1.612 | 140.98 | 10.08 | 744 | 182 | 182 | 18.70075 | 77.376 | 58.67525 | 9.810714 | 11.197142 | 45.81 | B | 2022-10 (Oct) | 11.37
| New | BBB11 | B | B | BBB11-16 | 12 | 2022-09-30 01:50 | 44834.0764 | 2022-10-07 16:50 | 44841.7014 | 0.879 | ON TIME | TIDE O , N/A | 6G |  | Block | Block | Completed | 2.752002 | 4.38621 | 1.63494 | 160.83 | 0 | 744 | 183 | 183 | 79.03968 | 140.714715 | 61.675035 | 10.0775 | 13.99 | 46.32 | B | 2022-10 (Oct) | 10.16
| New | BBB11 | B | B | BBB11-17 | 4 | 2022-10-13 18:10 | 44847.7569 | 2022-10-18 23:10 | 44852.9653 | 1 | G1 | TIDE O , N/A | 6G |  | Plate | Block | Completed | 0.57 | 2.0225 | 1.45 | 125 | 145.33 | 744 | 125 | 125 | 15.33 | 56.015 | 40.685 | 18.205 | 18.65 | 41.59 | B | 2022-10 (Oct) | 11.6
| New | BBB11 | B | B | BBB11-18 | 15 | 2022-10-19 16:55 | 44853.7049 | 2022-10-20 20:15 | 44854.8438 | 1 | POWER PROBLEM | CDA , N/A | 6G |  | Block | Block | Failed | 3.044 | 3.169333 | 0.13 | 27.33 | 17.75 | 744 | 27.2 | 27.33 | 95.84 | 105.305 | 9.465 | 10.17 | 11.784666 | 47.98 | B | 2022-10 (Oct) | 4.76
| New | BBB11 | B | B | BBB11-19 | 14 | 2022-10-21 17:10 | 44855.7153 | 2022-10-28 05:57 | 44862.2479 | 1 | HLD CLN | F2 , N/A | 6G |  | Plate | Block | Completed | 1.471428 | 3.175714 | 1.7 | 156.78 | 20.92 | 744 | 156.47 | 156.78 | 47.63 | 117.36 | 69.73 | 10.207142 | 12.956428 | 48.41 | B | 2022-10 (Oct) | 10.91
| New | BBB11 | B | B | BBB11-20 | 15 | 2022-10-28 14:30 | 44862.6042 | 2022-11-05 03:50 | 44870.1597 | 0.449 | FS2 | TIDE O , N/A | 6G |  | Plate | Block | Completed | 0.830949 | 1.72416 | 0.89351 | 81.48 | 8.55 | 744 | 181.2 | 181.33 | 19.86376 | 47.73319 | 27.86943 | 8.811333 | 10.346666 | 41.8 | B | 2022-10 (Oct) | 10.97
| New | BBB12 | B | B | BBB12-17 | 14 | 2022-09-25 15:35 | 44829.6493 | 2022-10-03 04:35 | 44837.191 | 0.29 | ON TIME | TIDE O , N/A | 6G |  | Block | Makable | Completed | 1.209507 | 1.728814 | 0.5191 | 52.58 | 0 | 744 | 181 | 181 | 34.9508 | 55.7844 | 20.8336 | 9.614285 | 12.442142 | 46.33 | B | 2022-10 (Oct) | 9.89
| New | BAA35 | A | A | BAA35-24 | 20 | 2022-10-23 01:00 | 44857.0417 | 2022-10-30 14:30 | 44864.6042 | 1 | ON TIME | TIDE O , N/A | 6G |  | Plate | Block | Completed | 1.9365 | 4.122 | 2.19 | 181.5 | 8.5 | 744 | 181.3 | 181.5 | 51.47 | 128 | 76.53 | 8.0545 | 9.41 | 43.99 | B | 2022-10 (Oct) | 12.01
| New | BAA35 | A | A | BAA35-25 | 16 | 2022-10-30 23:40 | 44864.9861 | 2022-11-08 04:10 | 44873.1736 | 0.124 | ON TIME | TIDE O , N/A | 6G |  | Plate | Block | Completed | 0.103308 | 0.405868 | 0.30256 | 24.32 | 9.17 | 744 | 196.3 | 196.5 | 2.7218 | 12.91894 | 10.19714 | 9.478125 | 9.911875 | 43.75 | B | 2022-10 (Oct) | 12.42
| New | BBD4 | B | D | BBD4-21 | 16 | 2022-09-27 18:50 | 44831.7847 | 2022-10-05 14:50 | 44839.6181 | 0.59 | ON TIME | TIDE O , N/A | 6G |  | Block | Block | Completed | 1.255594 | 2.588256 | 1.3334 | 110.83 | 0 | 744 | 188 | 188 | 29.5236 | 73.21015 | 43.68655 | 8.753125 | 9.69625 | 41.66 | B | 2022-10 (Oct) | 12.02
| New | BBD4 | B | D | BBD4-22 | 16 | 2022-10-06 03:10 | 44840.1319 | 2022-10-14 05:10 | 44848.2153 | 1 | HLD CLN | TIDE O , N/A | 6G |  | Block | Block | Completed | 2.909375 | 5.25125 | 2.34 | 194 | 12.33 | 744 | 194 | 194 | 96.81 | 198.195 | 101.385 | 10.195625 | 11.6325 | 49.41 | B | 2022-10 (Oct) | 12.06
| New | BBD4 | B | D | BBD4-23 | 4 | 2022-10-14 18:00 | 44848.75 | 2022-10-20 09:00 | 44854.375 | 1 | HLD CLN | TIDE O , N/A | 6G |  | Block | Makable | Completed | 3.57 | 5.2475 | 1.68 | 135 | 12.83 | 744 | 135 | 135 | 85.93 | 135.945 | 50.015 | 18.295 | 18.51 | 41.53 | B | 2022-10 (Oct) | 12.44
| New | BBD4 | B | D | BBD4-24 | 4 | 2022-10-20 23:00 | 44854.9583 | 2022-10-26 21:00 | 44860.875 | 1 | HLD CLN | TIDE O , N/A | 6G |  | Plate | Block | Completed | 0.8875 | 2.81 | 1.92 | 142 | 14 | 744 | 142 | 142 | 21.5 | 74.22 | 52.72 | 17.72 | 18.3125 | 40.65 | B | 2022-10 (Oct) | 13.52
| New | BBD4 | B | D | BBD4-25 | 15 | 2022-10-27 04:25 | 44861.184 | 2022-11-03 16:25 | 44868.684 | 0.642 | ON TIME | TIDE O , N/A | 6G |  | Plate | Block | Completed | 1.176144 | 2.655312 | 1.4766 | 115.57 | 7.42 | 744 | 180 | 180 | 28.74234 | 76.67727 | 47.93493 | 8.822666 | 10.873333 | 42.89 | B | 2022-10 (Oct) | 12.83
| New | BBD37 | B | D | BBD37-20 | 4 | 2022-09-27 02:00 | 44831.0833 | 2022-10-02 14:00 | 44836.5833 | 0.288 | ON TIME | TIDE O , N/A | 7G |  | Plate | Block | Completed | 0.11592 | 0.55728 | 0.44064 | 38 | 0 | 744 | 132 | 132 | 2.88288 | 13.55616 | 10.67328 | 16.7475 | 18.1075 | 39.31 | B | 2022-10 (Oct) | 11.67
| New | BBD37 | B | D | BBD37-21 | 4 | 2022-10-04 08:00 | 44838.3333 | 2022-10-12 16:00 | 44846.6667 | 1 | HLM LT | TIDE O , N/A | 7G |  | Plate | Block | Completed | 0.6725 | 2.98 | 2.31 | 200 | 42 | 744 | 200 | 200 | 17.07 | 76.865 | 59.795 | 17.9825 | 18.225 | 40.86 | B | 2022-10 (Oct) | 11.55
| New | BBA27 | B | A | BBA27-17 | 9 | 2022-09-25 21:20 | 44829.8889 | 2022-10-01 14:20 | 44835.5972 | 0.105 | MW | HEAT , N/A | 6G |  | Plate | Block | Completed | 0.097183 | 0.2765 | 0.17955 | 14.33 | 0 | 744 | 137 | 137 | 2.457 | 7.910175 | 5.453175 | 11.29 | 13.677777 | 42.11 | B | 2022-10 (Oct) | 12.41
| New | BBA27 | B | A | BBA27-18 | 9 | 2022-10-04 05:40 | 44838.2361 | 2022-10-07 16:40 | 44841.6944 | 1 | G1 | HEAT , N/A | 7G |  | Plate | Block | Completed | 0.545555 | 1.594444 | 1.05 | 83 | 63.33 | 744 | 83 | 83 | 17.84 | 57.715 | 39.875 | 11.826666 | 15.273333 | 46.48 | B | 2022-10 (Oct) | 12.53
| New | BBA27 | B | A | BBA27-19 | 4 | 2022-10-17 13:40 | 44851.5694 | 2022-10-23 04:40 | 44857.1944 | 1 | CHL | TIDE O , N/A | 7G |  | Plate | Block | Completed | 1.025 | 2.725 | 1.7 | 135 | 237 | 744 | 135 | 135 | 27.48 | 75.97 | 48.49 | 18.4875 | 19.1225 | 42.47 | B | 2022-10 (Oct) | 12.67
| New | BBA27 | B | A | BBA27-20 | 16 | 2022-10-23 16:10 | 44857.6736 | 2022-10-31 05:10 | 44865.2153 | 1 | ON TIME | TIDE O , N/A | 6G |  | Plate | Block | Completed | 1.106875 | 3.444375 | 2.34 | 181 | 11.5 | 744 | 181 | 181 | 28.03 | 102.28 | 74.25 | 9.183125 | 9.730625 | 42.71 | B | 2022-10 (Oct) | 12.87
| New | BBA27 | B | A | BBA27-21 | 16 | 2022-10-31 17:00 | 44865.7083 | 2022-11-05 10:15 | 44870.4271 | 0.062 | FS2 | MW PWR , N/A | 6G |  | Plate | Block | Completed | 0.016159 | 0.106834 | 0.09052 | 6.98 | 11.83 | 744 | 113.15 | 113.25 | 0.37386 | 2.80457 | 2.43071 | 8.30125 | 8.97125 | 39.01 | B | 2022-10 (Oct) | 12.89
| New | BBA38 | B | A | BBA38-14 | 16 | 2022-09-22 05:40 | 44826.2361 | 2022-10-02 05:40 | 44836.2361 | 0.124 | ON TIME | TIDE O , N/A | 6G |  | Plate | Block | Completed | 0.16771 | 0.545445 | 0.3782 | 29.67 | 0 | 744 | 240 | 240 | 4.71324 | 18.56652 | 13.85328 | 8.97625 | 11.274375 | 45.38 | B | 2022-10 (Oct) | 12.71
| New | BBA38 | B | A | BBA38-15 | 19 | 2022-10-04 18:30 | 44838.7708 | 2022-10-12 06:30 | 44846.2708 | 1 | G1 | TIDE O , N/A | 6G |  | Plate | Block | Completed | 1.638947 | 3.907894 | 2.27 | 180 | 60.83 | 744 | 180 | 180 | 43.57 | 123.3 | 79.73 | 8.583157 | 9.170526 | 43.68 | B | 2022-10 (Oct) | 12.61
| New | BBA38 | B | A | BBA38-16 | 4 | 2022-10-12 17:40 | 44846.7361 | 2022-10-17 17:40 | 44851.7361 | 1 | ON TIME | TIDE O , N/A | 6G |  | Plate | Block | Completed | 0.4025 | 1.9575 | 1.56 | 120 | 11.17 | 744 | 120 | 120 | 13.26 | 60.41 | 47.15 | 18.545 | 20.2175 | 43.7 | B | 2022-10 (Oct) | 13
| New | BBA38 | B | A | BBA38-17 | 4 | 2022-10-19 15:50 | 44853.6597 | 2022-10-24 02:50 | 44858.1181 | 1 | POWER PROBLEM | DLC BLB , N/A | 7G |  | Plate | Block | Completed | 0.495 | 2.2925 | 1.8 | 107 | 46.17 | 744 | 107 | 107 | 13.94 | 60.38 | 46.44 | 18.12 | 18.7575 | 41.62 | B | 2022-10 (Oct) | 16.82
| New | BBA8 | B | A | BBA8-11 | 4 | 2022-10-16 14:40 | 44850.6111 | 2022-10-18 08:20 | 44852.3472 | 1 | ON TIME | HEAT , N/A | 6G |  | Plate | Block | Completed | 0.96 | 1.4725 | 0.51 | 41.67 | 10.17 | 744 | 41.4 | 41.67 | 26.17 | 40.33 | 14.16 | 18.73 | 19.2025 | 42.81 | B | 2022-10 (Oct) | 12.24
| New | BBA8 | B | A | BBA8-12 | 4 | 2022-10-19 14:20 | 44853.5972 | 2022-10-21 16:20 | 44855.6806 | 1 | POWER PROBLEM | HEAT , N/A | 6G |  | Plate | Block | Completed | 1.84 | 2.5625 | 0.72 | 50 | 30 | 744 | 50 | 50 | 46.43 | 65.03 | 18.6 | 18.12 | 18.9725 | 41.84 | B | 2022-10 (Oct) | 14.4
| New | BBA8 | B | A | BBA8-13 | 4 | 2022-10-22 17:10 | 44856.7153 | 2022-10-27 12:00 | 44861.5 | 1 | POWER PROBLEM | DLC BLB , N/A | 6G |  | Plate | Block | Completed | 0.7575 | 2.325 | 1.57 | 114.83 | 24.83 | 744 | 114.5 | 114.83 | 19.52 | 62.735 | 43.215 | 17.925 | 18.495 | 41.09 | B | 2022-10 (Oct) | 13.67
| New | BBA8 | B | A | BBA8-14 | 17 | 2022-10-27 23:50 | 44861.9931 | 2022-11-04 15:50 | 44869.6597 | 0.523 | ON TIME | V LEAK , N/A | 6G | Heavy | Plate | Block | Completed | 0.84203 | 2.524551 | 1.68406 | 96.15 | 11.83 | 744 | 184 | 184 | 19.90538 | 73.374285 | 53.468905 | 8.409411 | 9.424117 | 41.52 | B | 2022-10 (Oct) | 17.5
| New | BBE45 | B | E | BBE45-17 | 4 | 2022-09-29 13:35 | 44833.566 | 2022-10-08 04:35 | 44842.191 | 0.834 | ON TIME | TIDE O , N/A | 7G |  | Plate | Block | Completed | 0.410745 | 2.645865 | 2.23512 | 172.58 | 0 | 744 | 207 | 207 | 11.20062 | 73.95495 | 62.75433 | 18.1475 | 18.6825 | 41.55 | B | 2022-10 (Oct) | 12.95
| New | BBE45 | B | E | BBE45-18 | 4 | 2022-10-10 00:30 | 44844.0208 | 2022-10-15 04:30 | 44849.1875 | 1 | G1 | V LEAK , N/A | 7G | Heavy | Plate | Block | Completed | 0.625 | 3.1925 | 2.57 | 124 | 43.92 | 744 | 124 | 124 | 14.7 | 77.74 | 63.04 | 16.6125 | 18.14 | 39.19 | B | 2022-10 (Oct) | 20.65
| New | BBE45 | B | E | BBE45-19 | 4 | 2022-10-17 13:30 | 44851.5625 | 2022-10-24 06:00 | 44858.25 | 1 | NL T | TIDE O , N/A | 7G |  | Plate | Block | Completed | 0.445 | 2.4825 | 2.04 | 160.5 | 57 | 744 | 160.3 | 160.5 | 11 | 64.245 | 53.245 | 17.4125 | 18.085 | 40.05 | B | 2022-10 (Oct) | 12.71
| New | BBE45 | B | E | BBE45-20 | 4 | 2022-10-24 14:10 | 44858.5903 | 2022-10-29 05:00 | 44863.2083 | 1 | ON TIME | DLC BRK , N/A | 7G |  | Plate | Block | Completed | 0.7575 | 2.095 | 1.34 | 110.83 | 8.17 | 744 | 110.5 | 110.83 | 20.3 | 56.925 | 36.625 | 18.135 | 18.55 | 41.39 | B | 2022-10 (Oct) | 12.09
| New | BBE45 | B | E | BBE45-21 | 16 | 2022-10-29 13:40 | 44863.5694 | 2022-11-03 20:30 | 44868.8542 | 0.46 | ON TIME | PSSOC , N/A | 6G |  | Plate | Block | Completed | 0.424925 | 1.154888 | 0.7314 | 58.32 | 8.67 | 744 | 126.5 | 126.83 | 10.9434 | 34.5207 | 23.5773 | 8.9475 | 9.80125 | 42.31 | B | 2022-10 (Oct) | 12.54
| Old | BBE35 | B | E | BBE35-19 | 4 | 2022-10-05 15:35 | 44839.6493 | 2022-10-10 17:00 | 44844.7083 | 1 | G1 | HEAT , TIDE O | 6G |  | Plate | Block | Completed | 0.425 | 2.3425 | 1.92 | 121.42 | 17.25 | 744 | 121.25 | 121.42 | 12.15 | 62.155 | 50.005 | 18.1025 | 18.3475 | 41.13 | B | 2022-10 (Oct) | 15.81
| Old | BBE35 | B | E | BBE35-20 | 4 | 2022-10-11 01:40 | 44845.0694 | 2022-10-17 05:30 | 44851.2292 | 1 | ON TIME | DLC BLB , TIDE O | 6G |  | Plate | Block | Completed | 1.925 | 3.9075 | 1.98 | 147.83 | 8.67 | 744 | 147.5 | 147.83 | 48.88 | 107.84 | 58.96 | 18.22 | 19.02 | 42.04 | B | 2022-10 (Oct) | 13.39
| Old | BBE35 | B | E | BBE35-21 | 9 | 2022-10-17 12:30 | 44851.5208 | 2022-10-22 15:30 | 44856.6458 | 1 | ON TIME | TIDE O , N/A | 6G |  | Plate | Block | Completed | 1.326666 | 2.9 | 1.57 | 123 | 7 | 744 | 123 | 123 | 33.5 | 84.325 | 50.825 | 10.918888 | 14.246666 | 42.47 | B | 2022-10 (Oct) | 12.76
| Old | BBE35 | B | E | BBE35-22 | 16 | 2022-10-23 04:00 | 44857.1667 | 2022-10-31 05:08 | 44865.2139 | 1 | MW | TIDE O , N/A | 6G |  | Plate | Block | Completed | 1.005625 | 3.579375 | 2.57 | 193.13 | 12.5 | 744 | 193.8 | 193.13 | 26.13 | 109.89 | 83.76 | 9.208125 | 9.795 | 42.9 | B | 2022-10 (Oct) | 13.31
| Old | BBE35 | B | E | BBE35-23 | 16 | 2022-10-31 14:00 | 44865.5833 | 2022-11-05 21:00 | 44870.875 | 0.079 | ON TIME | DLC BLB , N/A | 6G |  | Plate | Block | Completed | 0.084876 | 0.214633 | 0.12956 | 9.98 | 8.87 | 744 | 127 | 127 | 1.91733 | 5.87918 | 3.96185 | 8.3025 | 9.580625 | 40.31 | B | 2022-10 (Oct) | 12.99
| Old | BBE49 | B | E | BBE49-22 | 15 | 2022-09-30 06:25 | 44834.2674 | 2022-10-07 18:25 | 44841.7674 | 0.902 | ON TIME | TIDE O , N/A | 6G |  | Block | Block | Completed | 2.285668 | 4.390334 | 2.10166 | 162.42 | 0 | 744 | 180 | 180 | 78.19438 | 171.31686 | 93.12248 | 10.880666 | 12.187333 | 50.5 | B | 2022-10 (Oct) | 13
| Old | BBE49 | B | E | BBE49-23 | 9 | 2022-10-13 14:05 | 44847.5868 | 2022-10-19 09:05 | 44853.3785 | 1 | NL T | TIDE O , N/A | 6G |  | Block | Block | Completed | 2.623333 | 4.596666 | 1.97 | 139 | 139.67 | 744 | 139 | 139 | 79.73 | 154.225 | 74.495 | 12.458888 | 14.997777 | 46.89 | B | 2022-10 (Oct) | 14.24
| Old | BBE49 | B | E | BBE49-24 | 16 | 2022-10-19 17:15 | 44853.7188 | 2022-10-25 08:15 | 44859.3438 | 1 | ON TIME | DLC BLB , N/A | 6G |  | Block | Block | Completed | 3.268125 | 5.0575 | 1.79 | 135 | 8.17 | 744 | 135 | 135 | 108.76 | 185.03 | 76.27 | 9.794375 | 11.839375 | 49.24 | B | 2022-10 (Oct) | 13.26
| Old | BBE49 | B | E | BBE49-25 | 13 | 2022-10-25 15:40 | 44859.6528 | 2022-10-30 16:40 | 44864.6944 | 1 | ON TIME | TIDE O , N/A | 7G |  | Plate | Block | Completed | 0.843846 | 2.485384 | 1.64 | 121 | 7.42 | 744 | 121 | 121 | 22.99 | 80.09 | 57.1 | 10.095384 | 10.98 | 44.52 | B | 2022-10 (Oct) | 13.64
| New | BBE24 | B | E | BBE24-19 | 4 | 2022-10-13 06:10 | 44847.2569 | 2022-10-18 06:10 | 44852.2569 | 1 | ON TIME | TIDE O , N/A | 7G |  | Plate | Block | Completed | 0.4875 | 1.8975 | 1.41 | 120 | 8 | 744 | 120 | 120 | 15.98 | 58.385 | 42.405 | 18.9675 | 20.135 | 44.1 | B | 2022-10 (Oct) | 11.75
| New | BBE24 | B | E | BBE24-20 | 4 | 2022-10-18 14:00 | 44852.5833 | 2022-10-21 09:00 | 44855.375 | 1 | ON TIME | HEAT , N/A | 7G |  | Block | Block | Completed | 2.12 | 2.915 | 0.8 | 67 | 7.83 | 744 | 67 | 67 | 55.82 | 81.6 | 25.78 | 18.865 | 19.4375 | 43.23 | B | 2022-10 (Oct) | 11.94
| New | BBE24 | B | E | BBE24-21 | 4 | 2022-10-21 17:20 | 44855.7222 | 2022-10-26 17:20 | 44860.7222 | 1 | ON TIME | TIDE O , N/A | 7G |  | Plate | Block | Completed | 0.605 | 2.2175 | 1.61 | 120 | 8.33 | 744 | 120 | 120 | 16.58 | 59.3 | 42.72 | 17.82 | 18.825 | 41.34 | B | 2022-10 (Oct) | 13.5
| New | BBE24 | B | E | BBE24-22 | 16 | 2022-10-27 05:25 | 44861.2257 | 2022-11-03 17:25 | 44868.7257 | 0.637 | ON TIME | TIDE O , N/A | 6G |  | Plate | Block | Completed | 1.144609 | 2.574276 | 1.42688 | 114.57 | 12.08 | 744 | 180 | 180 | 24.86848 | 68.44565 | 43.57717 | 8.258125 | 9.54875 | 40.15 | B | 2022-10 (Oct) | 12.44
| New | BBC40 | B | C | BBC40-18 | 4 | 2022-09-28 13:10 | 44832.5486 | 2022-10-07 17:10 | 44841.7153 | 0.733 | ON TIME | TIDE O , N/A | 7G |  | Plate | Block | Completed | 0.39582 | 2.349265 | 1.95711 | 161.17 | 0 | 744 | 220 | 220 | 10.91437 | 64.84851 | 53.93414 | 18.17 | 18.84 | 41.75 | B | 2022-10 (Oct) | 12.14
| New | BBC40 | B | C | BBC40-19 | 4 | 2022-10-13 18:30 | 44847.7708 | 2022-10-21 22:30 | 44855.9375 | 1 | G1 | TIDE O , N/A | 7G |  | Plate | Block | Completed | 1.935 | 3.9675 | 2.03 | 196 | 145.33 | 744 | 196 | 196 | 47.1 | 105.99 | 58.89 | 18.155 | 18.6225 | 41.52 | B | 2022-10 (Oct) | 10.36
| New | BBC40 | B | C | BBC40-20 | 4 | 2022-10-22 05:50 | 44856.2431 | 2022-10-27 07:50 | 44861.3264 | 1 | ON TIME | TIDE O , N/A | 7G |  | Plate | Block | Completed | 0.8575 | 2.5625 | 1.71 | 122 | 7.33 | 744 | 122 | 122 | 21.49 | 61.91 | 40.42 | 17.6925 | 18.2875 | 40.59 | B | 2022-10 (Oct) | 13.93
| New | BBC40 | B | C | BBC40-21 | 16 | 2022-10-27 16:00 | 44861.6667 | 2022-11-04 08:00 | 44869.3333 | 0.565 | ON TIME | TIDE O , N/A | 6G |  | Plate | Block | Completed | 0.586894 | 1.882156 | 1.29385 | 103.98 | 8.17 | 744 | 184 | 184 | 14.66175 | 56.881375 | 42.219625 | 8.944375 | 9.713125 | 42.12 | B | 2022-10 (Oct) | 12.45
| New | BBC41 | B | C | BBC41-8 | 13 | 2022-09-27 18:30 | 44831.7708 | 2022-10-05 08:30 | 44839.3542 | 0.574 | CHMB CNT | TIDE O , N/A | 6G |  | Plate | Block | Completed | 0.583714 | 1.713169 | 1.13078 | 104.5 | 0 | 744 | 182 | 182 | 15.1823 | 54.79117 | 39.60887 | 9.753076 | 11.748461 | 43.43 | B | 2022-10 (Oct) | 10.77
| New | AG49 |  | G | AG49-16 | 18 | 2022-10-27 05:00 | 44861.2083 | 2022-11-01 16:59 | 44866.7076 | 0.871 | ON TIME | F2 , N/A | 6G |  | Plate | Block | Completed | 1.518443 | 3.066888 | 1.55038 | 114.98 | 9.5 | 744 | 131.59 | 131.98 | 36.37296 | 78.864695 | 42.491735 | 8.210555 | 9.325555 | 41.93 | A | 2022-10 (Oct) | 13.49
| New | AG51 |  | G | AG51-6 | 9 | 2022-09-27 04:30 | 44831.1875 | 2022-10-05 05:30 | 44839.2292 | 0.526 | ON TIME | TIDE O , N/A | 6G |  | Plate | Block | Completed | 0.357095 | 1.778464 | 1.4202 | 101.5 | 0 | 744 | 193 | 193 | 9.25234 | 50.40921 | 41.15687 | 11.79 | 13.43 | 42.62 | A | 2022-10 (Oct) | 13.99
| New | AG51 |  | G | AG51-7 | 12 | 2022-10-05 15:00 | 44839.625 | 2022-10-14 05:00 | 44848.2083 | 1 | ON TIME | TIDE O , N/A | 6G |  | Plate | Block | Completed | 1.194166 | 3.945833 | 2.75 | 206 | 9.5 | 744 | 206 | 206 | 34.37 | 130.07 | 95.7 | 9.72 | 13.649166 | 45.11 | A | 2022-10 (Oct) | 13.4
| New | AG51 |  | G | AG51-8 | 18 | 2022-10-14 15:40 | 44848.6528 | 2022-10-19 10:40 | 44853.4444 | 1 | ON TIME | HEAT , N/A | 6G |  | Plate | Block | Completed | 1.005555 | 2.701111 | 1.7 | 115 | 10.67 | 744 | 115 | 115 | 28.63 | 78.965 | 50.335 | 8.505555 | 10.352777 | 44.96 | A | 2022-10 (Oct) | 14.7
| New | AG51 |  | G | AG51-9 | 16 | 2022-10-20 | 44854 | 2022-10-27 12:00 | 44861.5 | 1 | QRD CNT | TIDE O , N/A | 6G |  | Plate | Block | Completed | 0.944375 | 3.366875 | 2.42 | 180 | 13.33 | 744 | 180 | 180 | 24.47 | 97.66 | 73.19 | 9.12375 | 9.83 | 42.81 | A | 2022-10 (Oct) | 13.5
| New | AG51 |  | G | AG51-10 | 17 | 2022-10-27 23:50 | 44861.9931 | 2022-10-30 11:50 | 44864.4931 | 1 | ON TIME | M.O.T , N/A | 6G |  | Plate | Block | Completed | 1.572941 | 2.470588 | 0.9 | 60 | 11.83 | 744 | 60 | 60 | 38.38 | 63.255 | 24.875 | 8.428823 | 9.888823 | 42.48 | A | 2022-10 (Oct) | 15
| New | AG51 |  | G | AG51-11 | 16 | 2022-10-31 07:40 | 44865.3194 | 2022-11-08 00:40 | 44873.0278 | 0.088 | HLD CLN | TIDE O , N/A | 6G |  | Plate | Block | Completed | 0.084205 | 0.3047 | 0.22088 | 16.32 | 19.83 | 744 | 185 | 185 | 2.0856 | 8.54348 | 6.45788 | 8.691875 | 9.8675 | 41.85 | A | 2022-10 (Oct) | 13.51
| New | BBA32 | B | A | BBA32-12 | 16 | 2022-10-26 11:20 | 44860.4722 | 2022-11-03 05:20 | 44868.2222 | 0.713 | ON TIME | TIDE O , N/A | 6G |  | Plate | Block | Completed | 0.917542 | 2.513771 | 1.59712 | 132.65 | 8.25 | 744 | 186 | 186 | 22.40246 | 70.62978 | 48.22732 | 8.785 | 9.64125 | 41.55 | B | 2022-10 (Oct) | 12.04
| New | BBA33 | B | A | BBA33-16 | 16 | 2022-10-01 17:05 | 44835.7118 | 2022-10-09 17:05 | 44843.7118 | 1 | GENERAL MAINTENANCE | TIDE O , N/A | 6G |  | Block | Block | Completed | 2.14 | 4.410625 | 2.27 | 192 | 17.08 | 744 | 192 | 192 | 53.37 | 131.33 | 77.96 | 9.0575 | 9.955 | 42.93 | B | 2022-10 (Oct) | 11.82
| New | BBA33 | B | A | BBA33-17 | 4 | 2022-10-10 03:40 | 44844.1528 | 2022-10-15 22:40 | 44849.9444 | 1 | ON TIME | TIDE O , DLC BLB | 6G |  | Block | Block | Completed | 2.145 | 3.75 | 1.61 | 139 | 10.58 | 744 | 139 | 139 | 53.19 | 99.085 | 45.895 | 18.1275 | 19.0125 | 41.91 | B | 2022-10 (Oct) | 11.51
| New | BBA33 | B | A | BBA33-18 | 4 | 2022-10-16 06:10 | 44850.2569 | 2022-10-18 20:10 | 44852.8403 | 1 | ON TIME | M.O.T , F1 | 6G |  | Plate | Block | Completed | 1.5625 | 2.185 | 0.62 | 62 | 7.5 | 744 | 62 | 62 | 38.72 | 59.145 | 20.425 | 18.175 | 19.075 | 42.04 | B | 2022-10 (Oct) | 10.16
| New | BBA33 | B | A | BBA33-19 | 4 | 2022-10-20 15:45 | 44854.6562 | 2022-10-23 04:45 | 44857.1979 | 1 | POWER PROBLEM | HEAT , N/A | 6G |  | Plate | Block | Completed | 1.02 | 1.74 | 0.72 | 61 | 43.58 | 744 | 61 | 61 | 25.34 | 45.755 | 20.415 | 17.9875 | 18.7675 | 41.47 | B | 2022-10 (Oct) | 11.8
| New | BBA33 | B | A | BBA33-20 | 16 | 2022-10-23 17:45 | 44857.7396 | 2022-10-31 10:15 | 44865.4271 | 1 | HLD CLN | TIDE O , N/A | 6G |  | Plate | Block | Completed | 0.9875 | 3.05875 | 2.07 | 184.5 | 13 | 744 | 184.3 | 184.5 | 24.63 | 90.965 | 66.335 | 8.990625 | 9.701875 | 42.2 | B | 2022-10 (Oct) | 11.22
| New | BBA33 | B | A | BBA33-21 | 16 | 2022-10-31 18:30 | 44865.7708 | 2022-11-10 16:30 | 44875.6875 | 0.023 | ON TIME | TIDE O , N/A | 6G |  | Plate | Block | Completed | 0.020427 | 0.0828 | 0.06233 | 5.48 | 8.25 | 744 | 238 | 238 | 0.47035 | 2.339675 | 1.869325 | 8.346875 | 9.44875 | 40.07 | B | 2022-10 (Oct) | 11.39
| New | BBB9 | B | B | BBB9-17 | 15 | 2022-09-27 03:10 | 44831.1319 | 2022-10-04 17:10 | 44838.7153 | 0.49 | ON TIME | TIDE O , N/A | 6G |  | Block | Block | Completed | 1.011033 | 2.014553 | 1.0045 | 89.17 | 0 | 744 | 182 | 182 | 28.4641 | 66.2284 | 37.7643 | 8.953333 | 12.218 | 45.74 | B | 2022-10 (Oct) | 11.26
| New | BBB9 | B | B | BBB9-18 | 4 | 2022-10-05 01:40 | 44839.0694 | 2022-10-09 09:10 | 44843.3819 | 1 | ON TIME | HEAT , N/A | 6G |  | Plate | Block | Completed | 0.7175 | 1.9225 | 1.21 | 103.5 | 8.5 | 744 | 103.3 | 103.5 | 17.83 | 52.005 | 34.175 | 17.78 | 18.27 | 40.68 | B | 2022-10 (Oct) | 11.59
| New | BBB12 | B | B | BBB12-18 | 4 | 2022-10-03 18:40 | 44837.7778 | 2022-10-11 03:00 | 44845.125 | 1 | NL T | W LINE , N/A | 7G |  | Plate | Block | Completed | 0.555 | 2.515 | 1.96 | 176.33 | 14.08 | 744 | 176.2 | 176.33 | 15.11 | 68.825 | 53.715 | 18.3525 | 18.695 | 41.81 | B | 2022-10 (Oct) | 11.12
| New | BBB12 | B | B | BBB12-19 | 4 | 2022-10-12 00:35 | 44846.0243 | 2022-10-18 21:35 | 44852.8993 | 1 | PLN NS | TIDE O , N/A | 7G |  | Plate | Block | Completed | 0.3675 | 2.26 | 1.89 | 165 | 21.58 | 744 | 165 | 165 | 10.53 | 63.705 | 53.175 | 17.755 | 18.46 | 40.86 | B | 2022-10 (Oct) | 11.45
| New | BBB12 | B | B | BBB12-20 | 4 | 2022-10-19 17:10 | 44853.7153 | 2022-10-20 20:15 | 44854.8438 | 1 | POWER PROBLEM | CDA , N/A | 7G |  | Plate | Block | Failed | 1.265 | 1.445 | 0.18 | 27.08 | 19.58 | 744 | 27.5 | 27.08 | 30.86 | 38.02 | 7.16 | 17.955 | 18.5025 | 41.14 | B | 2022-10 (Oct) | 6.65
| New | BBB12 | B | B | BBB12-21 | 4 | 2022-10-21 18:30 | 44855.7708 | 2022-10-24 05:30 | 44858.2292 | 1 | STG | HEAT , N/A | 7G |  | Plate | Block | Completed | 0.8025 | 1.44 | 0.64 | 59 | 22.25 | 744 | 59 | 59 | 19.98 | 37.965 | 17.985 | 17.315 | 18.8775 | 40.81 | B | 2022-10 (Oct) | 10.85
| New | BBB12 | B | B | BBB12-22 | 4 | 2022-10-24 15:20 | 44858.6389 | 2022-10-30 05:20 | 44864.2222 | 1 | ON TIME | TIDE O , N/A | 7G |  | Block | Block | Completed | 2.0575 | 3.68 | 1.62 | 134 | 9.83 | 744 | 134 | 134 | 50.23 | 94.465 | 44.235 | 17.585 | 18.9275 | 41.19 | B | 2022-10 (Oct) | 12.09
| New | BBB12 | B | B | BBB12-23 | 16 | 2022-10-30 17:40 | 44864.7361 | 2022-11-07 15:10 | 44872.6319 | 0.16 | PLN NS | TIDE O , N/A | 6G |  | Plate | Block | Completed | 0.1366 | 0.5123 | 0.376 | 30.32 | 12.33 | 744 | 189.3 | 189.5 | 3.4336 | 15.5264 | 12.0928 | 8.834375 | 9.914375 | 42.24 | B | 2022-10 (Oct) | 12.4
| New | BBB45 | B | B | BBB45-16 | 4 | 2022-10-01 05:20 | 44835.2222 | 2022-10-07 05:51 | 44841.2438 | 1 | ON TIME | TIDE O , N/A | 7G |  | Plate | Block | Completed | 0.445 | 2.0725 | 1.63 | 144.52 | 5.33 | 744 | 144.31 | 144.52 | 11.57 | 53.235 | 41.665 | 17.8275 | 18.1575 | 40.61 | B | 2022-10 (Oct) | 11.21
| New | BBB45 | B | B | BBB45-17 | 4 | 2022-10-07 13:10 | 44841.5486 | 2022-10-11 03:10 | 44845.1319 | 1 | ON TIME | W LINE , N/A | 7G |  | Plate | Block | Completed | 0.465 | 1.47 | 1.01 | 86 | 7.32 | 744 | 86 | 86 | 13.18 | 40.015 | 26.835 | 18.2075 | 18.965 | 41.94 | B | 2022-10 (Oct) | 11.63
| New | BBB45 | B | B | BBB45-18 | 4 | 2022-10-12 01:30 | 44846.0625 | 2022-10-14 07:15 | 44848.3021 | 1 | SECTION WATER LINE | F2 , N/A | 7G |  | Plate | Block | Completed | 0.36 | 1.0225 | 0.66 | 53.75 | 22.33 | 744 | 53.45 | 53.75 | 10.85 | 26.73 | 15.88 | 18.2675 | 18.6875 | 41.7 | B | 2022-10 (Oct) | 12.28
| New | BBA38 | B | A | BBA38-18 | 4 | 2022-10-24 22:00 | 44858.9167 | 2022-10-30 05:00 | 44864.2083 | 1 | HLM LT | TIDE O , N/A | 7G |  | Plate | Block | Completed | 1.45 | 3.2325 | 1.78 | 127 | 19.17 | 744 | 127 | 127 | 37.36 | 84.9 | 47.54 | 18.3775 | 18.7925 | 41.96 | B | 2022-10 (Oct) | 14.02
| New | BBA38 | B | A | BBA38-19 | 16 | 2022-10-30 15:40 | 44864.6528 | 2022-11-07 04:30 | 44872.1875 | 0.179 | ON TIME | TIDE O , N/A | 6G |  | Plate | Block | Completed | 0.146109 | 0.57101 | 0.42423 | 32.32 | 10.67 | 744 | 180.5 | 180.83 | 3.67487 | 17.23412 | 13.55925 | 9.22125 | 9.695625 | 42.71 | B | 2022-10 (Oct) | 13.11
| New | BBB6 | B | B | BBB6-17 | 17 | 2022-09-28 03:30 | 44832.1458 | 2022-10-05 16:30 | 44839.6875 | 0.622 | ON TIME | TIDE O , N/A | 6G |  | Block | Block | Completed | 1.316444 | 2.605814 | 1.28754 | 112.5 | 0 | 744 | 181 | 181 | 38.39606 | 87.14842 | 48.75236 | 9.20647 | 10.583529 | 46.34 | B | 2022-10 (Oct) | 11.44
| New | BBB6 | B | B | BBB6-18 | 4 | 2022-10-06 04:40 | 44840.1944 | 2022-10-10 09:10 | 44844.3819 | 1 | HLD CLN | HEAT , N/A | 6G |  | Plate | Block | Completed | 1.66 | 2.8975 | 1.24 | 100.5 | 12.17 | 744 | 100.3 | 100.5 | 44.43 | 80.86 | 36.43 | 18.8075 | 19.575 | 43.32 | B | 2022-10 (Oct) | 12.34
| New | BBB6 | B | B | BBB6-19 | 4 | 2022-10-10 18:00 | 44844.75 | 2022-10-11 03:40 | 44845.1528 | 1 | ON TIME | W LINE , N/A | 6G |  | Plate | Block | Failed | 1.88 | 2.0175 | 0.14 | 9.67 | 8.83 | 744 | 9.4 | 9.67 | 47.63 | 50.57 | 2.94 | 18.215 | 18.75 | 41.71 | B | 2022-10 (Oct) | 14.48
| New | BBB6 | B | B | BBB6-20 | 9 | 2022-10-12 00:45 | 44846.0312 | 2022-10-17 04:40 | 44851.1944 | 1 | SECTION WATER LINE | TIDE O , N/A | 6G |  | Block | Block | Completed | 2.413333 | 3.827777 | 1.41 | 123.92 | 21.08 | 744 | 123.55 | 123.92 | 77.96 | 135.18 | 57.22 | 12.898888 | 15.593333 | 49.08 | B | 2022-10 (Oct) | 11.46
| New | BBB6 | B | B | BBB6-21 | 4 | 2022-10-17 14:25 | 44851.6007 | 2022-10-20 20:15 | 44854.8438 | 1 | ON TIME | CDA , N/A | 6G |  | Plate | Block | Completed | 1.66 | 2.5475 | 0.89 | 77.83 | 9.75 | 744 | 77.5 | 77.83 | 43.14 | 68.02 | 24.88 | 18.5275 | 19.105 | 42.48 | B | 2022-10 (Oct) | 11.43
| New | BBB6 | B | B | BBB6-22 | 15 | 2022-10-21 18:40 | 44855.7778 | 2022-10-29 15:10 | 44863.6319 | 1 | STG | TIDE O , N/A | 6G |  | Block | Block | Completed | 2.182 | 4.385333 | 2.2 | 188.5 | 22.42 | 744 | 188.3 | 188.5 | 57.66 | 135.06 | 77.4 | 8.966666 | 11.113333 | 43.75 | B | 2022-10 (Oct) | 11.72
| New | BBB6 | B | B | BBB6-23 | 16 | 2022-10-30 01:30 | 44864.0625 | 2022-11-07 03:30 | 44872.1458 | 0.24 | ON TIME | TIDE O , N/A | 6G |  | Plate | Block | Completed | 0.2058 | 0.7629 | 0.5568 | 46.48 | 10.33 | 744 | 194 | 194 | 5.1888 | 23.856 | 18.6672 | 9.260625 | 9.63125 | 42.69 | B | 2022-10 (Oct) | 11.96
| New | BBD37 | B | D | BBD37-22 | 4 | 2022-10-13 03:00 | 44847.125 | 2022-10-18 23:00 | 44852.9583 | 1 | ON TIME | TIDE O , N/A | 7G |  | Plate | Block | Completed | 0.435 | 2.0875 | 1.65 | 140 | 11 | 744 | 140 | 140 | 12.29 | 55.43 | 43.14 | 18.2275 | 18.7075 | 41.67 | B | 2022-10 (Oct) | 11.86
| New | BBD37 | B | D | BBD37-23 | 4 | 2022-10-19 18:50 | 44853.7847 | 2022-10-25 01:50 | 44859.0764 | 1 | POWER PROBLEM | TIDE O , N/A | 7G |  | Plate | Block | Completed | 0.4775 | 1.905 | 1.43 | 127 | 19.83 | 744 | 127 | 127 | 15.26 | 56.775 | 41.515 | 18.9675 | 19.4575 | 43.39 | B | 2022-10 (Oct) | 11.26
| New | BBD37 | B | D | BBD37-24 | 13 | 2022-10-25 12:00 | 44859.5 | 2022-10-31 01:00 | 44865.0417 | 1 | ON TIME | TIDE O , N/A | 7G |  | Plate | Block | Completed | 1.156153 | 2.605384 | 1.45 | 133 | 10.17 | 744 | 133 | 133 | 30.22 | 80.46 | 50.24 | 9.740769 | 11.168461 | 43.95 | B | 2022-10 (Oct) | 10.9
| New | BBD37 | B | D | BBD37-25 | 16 | 2022-10-31 15:00 | 44865.625 | 2022-11-08 05:00 | 44873.2083 | 0.049 | HLD CLN | TIDE O , N/A | 6G |  | Plate | Block | Completed | 0.042722 | 0.152788 | 0.11025 | 8.98 | 14 | 744 | 182 | 182 | 0.91532 | 3.87933 | 2.96401 | 8.27625 | 9.113125 | 39.21 | B | 2022-10 (Oct) | 12.36
| New | BBD38 | B | D | BBD38-21 | 4 | 2022-09-29 20:05 | 44833.8368 | 2022-10-07 10:05 | 44841.4201 | 0.847 | ON TIME | TIDE O , N/A | 7G |  | Plate | Block | Completed | 0.52514 | 2.13444 | 1.6093 | 154.08 | 0 | 744 | 182 | 182 | 15.38999 | 65.70179 | 50.3118 | 19.645 | 19.8025 | 44.52 | B | 2022-10 (Oct) | 10.44
| New | BBD38 | B | D | BBD38-22 | 10 | 2022-10-07 22:00 | 44841.9167 | 2022-10-11 07:20 | 44845.3056 | 1 | ON TIME | DOT , N/A | 6G |  | Plate | Block | Completed | 1.161 | 2.126 | 0.97 | 81.33 | 11.92 | 744 | 81.2 | 81.33 | 31.09 | 63.865 | 32.775 | 10.662 | 13.451 | 44.06 | B | 2022-10 (Oct) | 11.93
| New | BBD38 | B | D | BBD38-23 | 10 | 2022-10-12 03:00 | 44846.125 | 2022-10-20 01:00 | 44854.0417 | 1 | G1 | TIDE O , N/A | 6G |  | Plate | Block | Completed | 1.19 | 3.545 | 2.36 | 190 | 19.67 | 744 | 190 | 190 | 30.33 | 108.855 | 78.525 | 10.831 | 13.006 | 43.54 | B | 2022-10 (Oct) | 12.42
| New | BBD38 | B | D | BBD38-24 | 4 | 2022-10-20 16:00 | 44854.6667 | 2022-10-27 09:00 | 44861.375 | 1 | POWER PROBLEM | TIDE O , N/A | 6G |  | Plate | Block | Completed | 1.3075 | 3.525 | 2.22 | 161 | 15 | 744 | 161 | 161 | 31.37 | 93.145 | 61.775 | 17.805 | 18.5025 | 40.97 | B | 2022-10 (Oct) | 13.73
| New | BBD38 | B | D | BBD38-25 | 16 | 2022-10-27 18:50 | 44861.7847 | 2022-11-04 07:50 | 44869.3264 | 0.559 | ON TIME | TIDE O , N/A | 6G |  | Plate | Block | Completed | 0.855969 | 2.073541 | 1.21862 | 101.15 | 9.83 | 744 | 181 | 181 | 20.23021 | 59.94716 | 39.71695 | 8.894375 | 9.531875 | 41.6 | B | 2022-10 (Oct) | 12.04
| New | BBC41 | B | C | BBC41-9 | 4 | 2022-10-05 16:00 | 44839.6667 | 2022-10-10 17:00 | 44844.7083 | 1 | ON TIME | HEAT , N/A | 6G |  | Plate | Block | Completed | 0.4175 | 2.1075 | 1.69 | 121 | 7.5 | 744 | 121 | 121 | 11.89 | 57.78 | 45.89 | 18.235 | 18.9475 | 41.95 | B | 2022-10 (Oct) | 13.97
| New | BBC41 | B | C | BBC41-10 | 11 | 2022-10-11 00:10 | 44845.0069 | 2022-10-18 15:34 | 44852.6486 | 1 | ON TIME | TIDE O , N/A | 6G |  | Plate | Block | Completed | 1.26 | 3.473636 | 2.21 | 183.4 | 7.17 | 744 | 183.24 | 183.4 | 31.49 | 103.285 | 71.795 | 10.107272 | 11.911818 | 42.54 | B | 2022-10 (Oct) | 12.05
| New | BBC41 | B | C | BBC41-11 | 4 | 2022-10-20 17:00 | 44854.7083 | 2022-10-26 16:40 | 44860.6944 | 1 | MW | TIDE O , N/A | 6G |  | Plate | Block | Completed | 0.445 | 2.36 | 1.92 | 143.67 | 49.43 | 744 | 143.4 | 143.67 | 12.62 | 63.935 | 51.315 | 18.19 | 18.55 | 41.46 | B | 2022-10 (Oct) | 13.29
| New | BBC41 | B | C | BBC41-12 | 16 | 2022-10-27 01:35 | 44861.066 | 2022-11-03 16:35 | 44868.691 | 0.647 | ON TIME | TIDE O , N/A | 6G |  | Plate | Block | Completed | 0.818859 | 2.228511 | 1.41046 | 118.4 | 8.92 | 744 | 183 | 183 | 23.46669 | 74.73497 | 51.26828 | 8.853125 | 11.479375 | 45.55 | B | 2022-10 (Oct) | 11.86
| Old | BBE43 | B | E | BBE43-20 | 9 | 2022-09-28 05:05 | 44832.2118 | 2022-10-04 17:15 | 44838.7188 | 0.571 | PLN NS | TIDE O , N/A | 6G |  | Block | Block | Completed | 1.429403 | 2.379166 | 0.94786 | 89.25 | 0 | 744 | 156.1 | 156.17 | 34.44843 | 66.26455 | 31.81612 | 11.7 | 13.325555 | 42.25 | B | 2022-10 (Oct) | 10.69
| Old | BBE43 | B | E | BBE43-21 | 4 | 2022-10-05 01:10 | 44839.0486 | 2022-10-09 08:20 | 44843.3472 | 1 | ON TIME | DOT , N/A | 6G |  | Plate | Block | Completed | 0.4325 | 1.81 | 1.38 | 103.17 | 7.92 | 744 | 103.1 | 103.17 | 11.72 | 48.415 | 36.695 | 18.1725 | 18.5275 | 41.41 | B | 2022-10 (Oct) | 13.38
| Old | BBE43 | B | E | BBE43-22 | 4 | 2022-10-14 18:35 | 44848.7743 | 2022-10-17 05:05 | 44851.2118 | 1 | G1 | DOT , N/A | 6G |  | Plate | Block | Completed | 0.435 | 1.0825 | 0.65 | 58.5 | 130.25 | 744 | 58.3 | 58.5 | 11.68 | 30.83 | 19.15 | 18.24 | 18.6725 | 41.68 | B | 2022-10 (Oct) | 11.11
| Old | BBE43 | B | E | BBE43-23 | 4 | 2022-10-17 13:20 | 44851.5556 | 2022-10-23 05:50 | 44857.2431 | 1 | ON TIME | TIDE O , N/A | 6G |  | Plate | Block | Completed | 1.825 | 3.4725 | 1.65 | 136.5 | 8.25 | 744 | 136.3 | 136.5 | 47.5 | 95.955 | 48.455 | 18.685 | 19.21 | 42.79 | B | 2022-10 (Oct) | 12.01
| Old | BBE43 | B | E | BBE43-24 | 19 | 2022-10-23 14:15 | 44857.5938 | 2022-10-28 19:50 | 44862.8264 | 1 | ON TIME | HEAT , DOT | 6G |  | Plate | Block | Completed | 1.223684 | 2.758421 | 1.53 | 125.58 | 8.42 | 744 | 125.35 | 125.58 | 33.74 | 87.53 | 53.79 | 8.259473 | 9.775789 | 44.28 | B | 2022-10 (Oct) | 12.26
| Old | BBE49 | B | E | BBE49-26 | 16 | 2022-10-31 05:55 | 44865.2465 | 2022-11-07 15:00 | 44872.625 | 0.102 | HLD CLN | W LINE , N/A | 6G |  | Plate | Block | Completed | 0.092629 | 0.351836 | 0.25908 | 18.07 | 13.25 | 744 | 177.5 | 177.08 | 2.13078 | 10.09443 | 7.96365 | 8.723125 | 9.244375 | 40.58 | B | 2022-10 (Oct) | 14.34
| Old | BBE51 | B | E | BBE51-18 | 4 | 2022-09-27 13:30 | 44831.5625 | 2022-10-03 23:30 | 44837.9792 | 0.464 | ON TIME | TIDE O , N/A | 7G |  | Plate | Block | Completed | 0.203 | 1.07764 | 0.87696 | 71.5 | 0 | 744 | 154 | 154 | 6.23152 | 30.49872 | 24.2672 | 18.43 | 18.895 | 42.11 | B | 2022-10 (Oct) | 12.21
| Old | BBE51 | B | E | BBE51-19 | 4 | 2022-10-04 05:50 | 44838.2431 | 2022-10-11 04:50 | 44845.2014 | 1 |  | TIDE O , N/A | 7G |  | Plate | Block | Completed | 0.6475 | 2.6575 | 2.01 | 167 | 6.33 | 744 | 167 | 167 | 17.17 | 72.89 | 55.72 | 18.1925 | 18.6325 | 41.55 | B | 2022-10 (Oct) | 12.04
| Old | BBE51 | B | E | BBE51-20 | 4 | 2022-10-11 14:35 | 44845.6076 | 2022-10-19 05:00 | 44853.2083 | 1 | ON TIME | TIDE O , N/A | 7G |  | Plate | Block | Completed | 0.435 | 2.7975 | 2.36 | 182.42 | 9.75 | 744 | 182.25 | 182.42 | 11.7 | 73.32 | 61.62 | 17.7575 | 18.29 | 40.67 | B | 2022-10 (Oct) | 12.99
| Old | BBE51 | B | E | BBE51-21 | 4 | 2022-10-19 15:30 | 44853.6458 | 2022-10-24 21:00 | 44858.875 | 1 | ON TIME | TIDE O , N/A | 7G |  | Plate | Block | Completed | 1.735 | 3.2275 | 1.49 | 125.5 | 10.5 | 744 | 125.3 | 125.5 | 45.12 | 90 | 44.88 | 18.465 | 19.3075 | 42.61 | B | 2022-10 (Oct) | 11.87
| Old | BBE51 | B | E | BBE51-22 | 12 | 2022-10-25 06:50 | 44859.2847 | 2022-10-30 07:50 | 44864.3264 | 1 | ON TIME | TIDE O , N/A | 7G |  | Plate | Block | Completed | 0.709166 | 2.1125 | 1.4 | 121 | 9.83 | 744 | 121 | 121 | 17.9 | 64.71 | 46.81 | 10.095833 | 11.2625 | 43.17 | B | 2022-10 (Oct) | 11.57
| Old | BBE51 | B | E | BBE51-23 | 16 | 2022-10-30 16:25 | 44864.684 | 2022-11-07 04:25 | 44872.184 | 0.175 | ON TIME | TIDE O , N/A | 6G |  | Plate | Block | Completed | 0.106094 | 0.502469 | 0.39725 | 31.57 | 8.58 | 744 | 180 | 180 | 2.6775 | 15.62225 | 12.94475 | 9.186875 | 9.680625 | 42.56 | B | 2022-10 (Oct) | 12.56
| New | BBA18 | B | A | BBA18-14 | 14 | 2022-10-01 02:20 | 44835.0972 | 2022-10-08 14:20 | 44842.5972 | 1 | GPLT | TIDE O , N/A | 6G |  | Plate | Block | Completed | 1.495 | 3.805714 | 2.31 | 180 | 2.33 | 744 | 180 | 180 | 41.75 | 125.945 | 84.195 | 8.976428 | 12.629285 | 45.16 | B | 2022-10 (Oct) | 12.89
| New | BBA18 | B | A | BBA18-15 | 4 | 2022-10-13 20:40 | 44847.8611 | 2022-10-19 07:40 | 44853.3194 | 1 | CHL | TIDE O , N/A | 6G |  | Plate | Block | Completed | 0.3675 | 2.3425 | 1.98 | 131 | 126.33 | 744 | 131 | 131 | 10.51 | 60.61 | 50.1 | 17.7025 | 18.7075 | 41.07 | B | 2022-10 (Oct) | 15.04
| New | BBB9 | B | B | BBB9-19 | 4 | 2022-10-19 18:00 | 44853.75 | 2022-10-20 20:20 | 44854.8472 | 1 | G1 | CDA , N/A | 6G |  | Plate | Block | Failed | 0.495 | 0.77 | 0.28 | 26.33 | 248.83 | 744 | 26.2 | 26.33 | 14.18 | 22.58 | 8.4 | 18.485 | 18.9225 | 42.21 | B | 2022-10 (Oct) | 10.63
| New | BBB9 | B | B | BBB9-20 | 12 | 2022-10-21 16:00 | 44855.6667 | 2022-10-29 09:30 | 44863.3958 | 1 | STG | TIDE O , N/A | 6G |  | Block | Block | Completed | 3.036666 | 4.991666 | 1.96 | 185.5 | 19.67 | 744 | 185.3 | 185.5 | 77.89 | 145.965 | 68.075 | 9.011666 | 13.639166 | 43.39 | B | 2022-10 (Oct) | 10.51
| New | BBB9 | B | B | BBB9-21 | 16 | 2022-10-29 17:20 | 44863.7222 | 2022-11-06 05:20 | 44871.2222 | 0.304 | ON TIME | TIDE O , N/A | 6G |  | Plate | Block | Completed | 0.35682 | 0.97907 | 0.6232 | 54.65 | 7.83 | 744 | 180 | 180 | 8.57584 | 28.5988 | 20.02296 | 8.70625 | 9.72125 | 41.56 | B | 2022-10 (Oct) | 11.39
| Old | BBB43 | B | B | BBB43-8 | 4 | 2022-09-29 15:00 | 44833.625 | 2022-10-06 17:00 | 44840.7083 | 0.806 | ON TIME | TIDE O , N/A | 7G |  | Plate | Block | Completed | 0.328445 | 2.012985 | 1.68454 | 137 | 0 | 744 | 170 | 170 | 8.89824 | 51.41877 | 42.52053 | 17.1675 | 18.3025 | 40.01 | B | 2022-10 (Oct) | 12.29
| Old | BBB43 | B | B | BBB43-9 | 4 | 2022-10-07 02:20 | 44841.0972 | 2022-10-11 03:05 | 44845.1285 | 1 | ON TIME | W LINE , N/A | 7G |  | Plate | Block | Completed | 0.42 | 1.5775 | 1.16 | 96.75 | 9.33 | 744 | 96.45 | 96.75 | 11.24 | 41.895 | 30.655 | 17.2725 | 18.855 | 40.72 | B | 2022-10 (Oct) | 11.99
| Old | BBB43 | B | B | BBB43-10 | 4 | 2022-10-12 00:20 | 44846.0139 | 2022-10-17 17:20 | 44851.7222 | 1 | SECTION WATER LINE | TIDE O , N/A | 7G |  | Plate | Block | Completed | 0.4175 | 2.095 | 1.68 | 137 | 21.25 | 744 | 137 | 137 | 11.48 | 57.71 | 46.23 | 17.8475 | 18.625 | 41.15 | B | 2022-10 (Oct) | 12.19
| Old | BBB43 | B | B | BBB43-11 | 4 | 2022-10-22 06:05 | 44856.2535 | 2022-10-26 04:40 | 44860.1944 | 1 | POWER PROBLEM | F2 , N/A | 7G |  | Plate | Block | Completed | 1.035 | 2.1875 | 1.15 | 94.58 | 108.75 | 744 | 94.35 | 94.58 | 25.65 | 56.885 | 31.235 | 17.825 | 18.71 | 41.21 | B | 2022-10 (Oct) | 12.16
| Old | BBB43 | B | B | BBB43-12 | 16 | 2022-10-26 13:30 | 44860.5625 | 2022-11-03 16:30 | 44868.6875 | 0.669 | FS2 | TIDE O , N/A | 6G |  | Plate | Block | Completed | 0.905659 | 2.322266 | 1.41828 | 130.48 | 8.83 | 744 | 195 | 195 | 22.57206 | 71.18829 | 48.61623 | 9.0575 | 9.829375 | 42.62 | B | 2022-10 (Oct) | 10.87
| New | BBB44 | B | B | BBB44-18 | 4 | 2022-09-30 13:55 | 44834.5799 | 2022-10-04 17:55 | 44838.7465 | 0.899 | ON TIME | HEAT , N/A | 7G |  | Plate | Block | Completed | 0.409045 | 1.478855 | 1.06981 | 89.92 | 0 | 744 | 100 | 100 | 13.79066 | 43.70938 | 29.91872 | 19.2475 | 20.1125 | 44.4 | B | 2022-10 (Oct) | 12
| New | BBB45 | B | B | BBB45-19 | 4 | 2022-10-14 14:00 | 44848.5833 | 2022-10-18 03:20 | 44852.1389 | 1 |  | F2 , N/A | 7G |  | Block | Block | Completed | 2.61 | 3.6125 | 1 | 85.33 | 6.75 | 744 | 85.2 | 85.33 | 64.38 | 91.905 | 27.525 | 18.36 | 18.7225 | 41.84 | B | 2022-10 (Oct) | 11.72
| New | BBB45 | B | B | BBB45-20 | 9 | 2022-10-22 05:35 | 44856.2326 | 2022-10-24 11:00 | 44858.4583 | 1 | FS2 | HEAT , N/A | 7G |  | Plate | Block | Failed | 1.864444 | 2.336666 | 0.47 | 53.42 | 98.25 | 744 | 53.25 | 53.42 | 59.8 | 82.13 | 22.33 | 12.405555 | 15.962222 | 48.4 | B | 2022-10 (Oct) | 8.99
| New | BBB45 | B | B | BBB45-21 | 4 | 2022-10-24 20:00 | 44858.8333 | 2022-10-29 21:10 | 44863.8819 | 1 | ON TIME | F2 , TIDE O | 7G |  | Block | Block | Completed | 2.66 | 3.9 | 1.24 | 121.17 | 9 | 744 | 121.1 | 121.17 | 63.75 | 100.06 | 36.31 | 18.145 | 18.4775 | 41.34 | B | 2022-10 (Oct) | 10.23
| New | BBB51 | B | B | BBB51-15 | 4 | 2022-09-24 15:50 | 44828.6597 | 2022-10-03 04:25 | 44837.184 | 0.256 | FS3 | TIDE O , N/A | 7G |  | Plate | Block | Completed | 0.12096 | 0.73728 | 0.61696 | 52.42 | 0 | 744 | 204.35 | 204.58 | 3.61984 | 19.38944 | 15.7696 | 17.76 | 18.455 | 40.86 | B | 2022-10 (Oct) | 11.78
| New | BBB51 | B | B | BBB51-16 | 17 | 2022-10-22 02:40 | 44856.1111 | 2022-10-29 16:40 | 44863.6944 | 1 | G1 | TIDE O , N/A | 6G |  | Block | Block | Completed | 2.911176 | 4.872352 | 1.96 | 182 | 454.25 | 744 | 182 | 182 | 85.47 | 160.085 | 74.615 | 9.207058 | 10.664117 | 46.51 | B | 2022-10 (Oct) | 10.77
| New | BBB51 | B | B | BBB51-17 | 16 | 2022-10-30 03:00 | 44864.125 | 2022-11-06 17:00 | 44871.7083 | 0.247 | ON TIME | TIDE O , N/A | 6G |  | Plate | Block | Completed | 0.169658 | 0.681411 | 0.51129 | 44.98 | 10.33 | 744 | 182 | 182 | 4.35461 | 21.07157 | 16.71696 | 8.9075 | 10.10375 | 42.85 | B | 2022-10 (Oct) | 11.37
| New | BBB53 | B | B | BBB53-15 | 4 | 2022-09-28 17:20 | 44832.7222 | 2022-10-05 17:20 | 44839.7222 | 0.675 | MW | TIDE O , N/A | 7G |  | Plate | Block | Completed | 0.291938 | 1.65375 | 1.3635 | 113.33 | 0 | 744 | 168 | 168 | 7.78275 | 44.037 | 36.25425 | 17.86 | 18.3975 | 40.91 | B | 2022-10 (Oct) | 12.02
| New | BBB53 | B | B | BBB53-16 | 4 | 2022-10-06 01:10 | 44840.0486 | 2022-10-08 17:10 | 44842.7153 | 1 | ON TIME | HEAT , N/A | 7G |  | Plate | Block | Completed | 0.4625 | 1.24 | 0.78 | 64 | 7.83 | 744 | 64 | 64 | 12.44 | 32.54 | 20.1 | 17.775 | 18.3225 | 40.72 | B | 2022-10 (Oct) | 12.19
| New | BBB53 | B | B | BBB53-17 | 4 | 2022-10-11 23:55 | 44845.9965 | 2022-10-18 20:55 | 44852.8715 | 1 | SECTION WATER LINE | TIDE O , N/A | 7G |  | Plate | Block | Completed | 0.525 | 2.54 | 2.02 | 165 | 78.75 | 744 | 165 | 165 | 14.73 | 67.24 | 52.51 | 17.705 | 18.495 | 40.84 | B | 2022-10 (Oct) | 12.24
| Old | BBE47 | B | E | BBE47-19 | 4 | 2022-09-28 18:10 | 44832.7569 | 2022-10-04 17:10 | 44838.7153 | 0.624 | HLM LT | TIDE O , N/A | 7G |  | Plate | Block | Completed | 0.39156 | 1.6614 | 1.27296 | 89.17 | 0 | 744 | 143 | 143 | 9.94656 | 43.53336 | 33.5868 | 17.855 | 18.51 | 41.03 | B | 2022-10 (Oct) | 14.2
| Old | BBE47 | B | E | BBE47-20 | 4 | 2022-10-06 04:50 | 44840.2014 | 2022-10-10 15:15 | 44844.6354 | 1 | G1 | DLC BLB , N/A | 7G | Heavy | Block | Block | Completed | 2.1175 | 3.4775 | 1.36 | 106.42 | 35.67 | 744 | 106.25 | 106.42 | 56.12 | 97.055 | 40.935 | 19.0275 | 19.615 | 43.62 | B | 2022-10 (Oct) | 12.78
| Old | BBE47 | B | E | BBE47-21 | 4 | 2022-10-11 01:10 | 44845.0486 | 2022-10-17 05:10 | 44851.2153 | 1 | ON TIME | TIDE O , N/A | 7G |  | Plate | Block | Completed | 0.51 | 2.605 | 2.1 | 148 | 9.92 | 744 | 148 | 148 | 11.93 | 65.825 | 53.895 | 16.4425 | 17.8475 | 38.66 | B | 2022-10 (Oct) | 14.12
| Old | BBE47 | B | E | BBE47-22 | 4 | 2022-10-17 12:00 | 44851.5 | 2022-10-22 21:10 | 44856.8819 | 1 |  | TIDE O , N/A | 7G |  | Plate | Block | Completed | 1.545 | 3.3125 | 1.77 | 129.17 | 6.83 | 744 | 129.1 | 129.17 | 38.91 | 89.735 | 50.825 | 18.12 | 18.89 | 41.77 | B | 2022-10 (Oct) | 13.63
| Old | BBE47 | B | E | BBE47-23 | 16 | 2022-10-23 06:20 | 44857.2639 | 2022-10-30 19:20 | 44864.8056 | 1 | ON TIME | TIDE O , N/A | 6G |  | Plate | Block | Completed | 1.269375 | 3.905625 | 2.64 | 181 | 9.17 | 744 | 181 | 181 | 34.97 | 129.83 | 94.86 | 9.27 | 10.649375 | 44.81 | B | 2022-10 (Oct) | 14.59
| Old | BBE47 | B | E | BBE47-24 | 16 | 2022-10-31 16:00 | 44865.6667 | 2022-11-07 16:00 | 44872.6667 | 0.048 | NL T | W LINE , N/A | 6G |  | Plate | Block | Completed | 0.04077 | 0.14385 | 0.1032 | 7.98 | 20.67 | 744 | 168 | 168 | 0.93504 | 4.09656 | 3.16152 | 8.288125 | 9.4775 | 40.03 | B | 2022-10 (Oct) | 12.8
| New | BBA20 | B | A | BBA20-19 | 16 | 2022-10-24 18:20 | 44858.7639 | 2022-11-01 16:20 | 44866.6806 | 0.914 | POWER PROBLEM | TIDE O , N/A | 6G |  | Plate | Block | Completed | 1.332155 | 3.531468 | 2.20274 | 173.65 | 570.33 | 744 | 190 | 190 | 29.81468 | 98.13161 | 68.31693 | 8.538125 | 9.42125 | 40.55 | B | 2022-10 (Oct) | 12.63
| New | BBB13 | B | B | BBB13-14 | 16 | 2022-09-29 02:45 | 44833.1146 | 2022-10-07 16:45 | 44841.6979 | 0.78 | ON TIME | TIDE O , N/A | 6G |  | Block | Makable | Completed | 3.016163 | 4.7424 | 1.7238 | 160.75 | 0 | 744 | 206 | 206 | 88.023 | 157.3104 | 69.2874 | 9.5525 | 11.3125 | 47.09 | B | 2022-10 (Oct) | 10.73
| New | BBB13 | B | B | BBB13-15 | 11 | 2022-10-09 21:10 | 44843.8819 | 2022-10-11 03:10 | 44845.1319 | 1 | CHL | W LINE , N/A | 6G |  | Block | Block | Failed | 2.695454 | 2.973636 | 0.28 | 30 | 52.42 | 744 | 30 | 30 | 76.75 | 88.925 | 12.175 | 11.200909 | 12.511818 | 45.74 | B | 2022-10 (Oct) | 9
| New | BBA41 | B | A | BBA41-18 | 10 | 2022-09-29 04:30 | 44833.1875 | 2022-10-05 04:30 | 44839.1875 | 0.698 | HLD CLN | TIDE O , N/A | 6G |  | Plate | Block | Completed | 0.665892 | 1.987206 | 1.31922 | 100.5 | 0 | 744 | 144 | 144 | 19.2648 | 65.02917 | 45.76437 | 11.181 | 14.321 | 45.13 | B | 2022-10 (Oct) | 13.19
| New | BBA41 | B | A | BBA41-19 | 4 | 2022-10-05 15:10 | 44839.6319 | 2022-10-11 04:10 | 44845.1736 | 1 | ON TIME | TIDE O , N/A | 6G |  | Plate | Block | Completed | 0.3925 | 2.1475 | 1.76 | 133 | 10.67 | 744 | 133 | 133 | 12.04 | 59.995 | 47.955 | 18.5175 | 18.9625 | 42.33 | B | 2022-10 (Oct) | 13.23
| New | BBA41 | B | A | BBA41-20 | 4 | 2022-10-11 16:00 | 44845.6667 | 2022-10-16 17:00 | 44850.7083 | 1 | ON TIME | HEAT , TIDE O | 6G |  | Plate | Block | Completed | 0.4925 | 2.2925 | 1.8 | 121 | 11.83 | 744 | 121 | 121 | 12.89 | 60.065 | 47.175 | 17.6475 | 18.525 | 40.81 | B | 2022-10 (Oct) | 14.88
| New | BBA41 | B | A | BBA41-21 | 4 | 2022-10-17 02:50 | 44851.1181 | 2022-10-22 04:50 | 44856.2014 | 1 | ON TIME | TIDE O , N/A | 6G |  | Plate | Block | Completed | 0.7075 | 2.48 | 1.77 | 122 | 9.83 | 744 | 122 | 122 | 18.18 | 63.815 | 45.635 | 17.475 | 18.335 | 40.4 | B | 2022-10 (Oct) | 14.51
| New | BBA41 | B | A | BBA41-22 | 4 | 2022-10-22 14:55 | 44856.6215 | 2022-10-27 14:55 | 44861.6215 | 1 | ON TIME | TIDE O , N/A | 6G |  | Plate | Block | Completed | 0.8975 | 2.6975 | 1.8 | 120 | 10.08 | 744 | 120 | 120 | 21.15 | 67.445 | 46.295 | 17.24 | 18.215 | 39.99 | B | 2022-10 (Oct) | 15
| New | BBA41 | B | A | BBA41-23 | 14 | 2022-10-28 01:10 | 44862.0486 | 2022-11-04 17:10 | 44869.7153 | 0.515 | ON TIME | TIDE O , N/A | 6G |  | Plate | Block | Completed | 0.627564 | 1.834871 | 1.2051 | 94.82 | 10.25 | 744 | 184 | 184 | 14.66205 | 52.419275 | 37.757225 | 8.830714 | 10.761428 | 41.1 | B | 2022-10 (Oct) | 12.72
| New | BBB49 | B | B | BBB49-16 | 11 | 2022-09-26 06:10 | 44830.2569 | 2022-10-05 04:30 | 44839.1875 | 0.469 | ON TIME | TIDE O , N/A | 6G |  | Plate | Block | Completed | 0.127056 | 1.378007 | 1.25223 | 100.5 | 0 | 744 | 214.2 | 214.33 | 3.71917 | 45.28664 | 41.56747 | 11.015454 | 12.291818 | 43.58 | B | 2022-10 (Oct) | 12.46
| New | BBB49 | B | B | BBB49-17 | 4 | 2022-10-05 13:00 | 44839.5417 | 2022-10-11 03:00 | 44845.125 | 1 | ON TIME | W LINE , TIDE O | 6G |  | Plate | Block | Completed | 0.515 | 2.2 | 1.69 | 134 | 8.5 | 744 | 134 | 134 | 15.11 | 64.775 | 49.665 | 18.44 | 19.295 | 42.58 | B | 2022-10 (Oct) | 12.54
| New | BBB49 | B | B | BBB49-18 | 10 | 2022-10-12 01:00 | 44846.0417 | 2022-10-17 01:00 | 44851.0417 | 1 | SECTION WATER LINE | TIDE O , N/A | 6G |  | Block | Block | Completed | 2.97 | 4.279 | 1.31 | 120 | 22 | 744 | 120 | 120 | 89.44 | 139.605 | 50.165 | 12.164 | 13.383 | 46.75 | B | 2022-10 (Oct) | 10.92
| New | BBF18 | B | F | BBF18-16 | 4 | 2022-09-27 00:15 | 44831.0104 | 2022-10-04 04:15 | 44838.1771 | 0.443 | ON TIME | TIDE O , N/A | 7G |  | Plate | Block | Completed | 0.260263 | 1.17838 | 0.91701 | 76.25 | 0 | 744 | 172 | 172 | 6.66272 | 33.25601 | 26.59329 | 17.2075 | 18.9225 | 40.71 | B | 2022-10 (Oct) | 12.03
| New | BBF18 | B | F | BBF18-17 | 4 | 2022-10-04 12:00 | 44838.5 | 2022-10-10 22:00 | 44844.9167 | 1 | ON TIME | TIDE O , N/A | 7G |  | Plate | Block | Completed | 0.3325 | 2.275 | 1.94 | 154 | 7.75 | 744 | 154 | 154 | 9.8 | 67.885 | 58.085 | 18.55 | 19.09 | 42.5 | B | 2022-10 (Oct) | 12.6
| New | BBF18 | B | F | BBF18-18 | 10 | 2022-10-11 06:10 | 44845.2569 | 2022-10-13 18:55 | 44847.7882 | 1 | ON TIME | M.O.T , N/A | 6G |  | Block | Makable | Completed | 4.261 | 4.839 | 0.58 | 60.75 | 8.17 | 744 | 60.45 | 60.75 | 103.96 | 125.745 | 21.785 | 9.775 | 14.832 | 42.73 | B | 2022-10 (Oct) | 9.55
| New | BBF18 | B | F | BBF18-19 | 11 | 2022-10-14 04:05 | 44848.1701 | 2022-10-15 20:05 | 44849.8368 | 1 | ON TIME | MOVE , N/A | 6G |  | Block | Block | Failed | 2.362727 | 2.755454 | 0.39 | 40 | 9.17 | 744 | 40 | 40 | 63.87 | 80.27 | 16.4 | 10.747272 | 12.342727 | 44.3 | B | 2022-10 (Oct) | 10
| New | BBF18 | B | F | BBF18-20 | 10 | 2022-10-16 06:04 | 44850.2528 | 2022-10-19 21:40 | 44853.9028 | 1 | ON TIME | HEAT , N/A | 6G |  | Block | Block | Completed | 2.349 | 3.41 | 1.06 | 87.6 | 9.98 | 744 | 87.36 | 87.6 | 70.02 | 109.01 | 38.99 | 11.317 | 14.132 | 46.7 | B | 2022-10 (Oct) | 12.1
| New | BBF18 | B | F | BBF18-21 | 4 | 2022-10-20 06:35 | 44854.2743 | 2022-10-28 14:35 | 44862.6076 | 1 | ON TIME | TIDE O , N/A | 6G |  | Plate | Block | Completed | 0.4675 | 3.3525 | 2.89 | 200 | 8.92 | 744 | 200 | 200 | 11.74 | 87.365 | 75.625 | 17.325 | 18.2225 | 40.1 | B | 2022-10 (Oct) | 14.4
| New | BBF18 | B | F | BBF18-22 | 24 | 2022-10-29 00:35 | 44863.0243 | 2022-11-06 03:35 | 44871.1493 | 0.366 | ON TIME | TIDE O , N/A | 6G |  | Plate | Block | Completed | 0.460092 | 1.34139 | 0.88206 | 71.4 | 10 | 744 | 195 | 195 | 12.52086 | 44.19999 | 31.67913 | 7.516666 | 8.575833 | 44.42 | B | 2022-10 (Oct) | 12.31
| New | BBF35 | B | F | BBF35-18 | 4 | 2022-10-01 10:00 | 44835.4167 | 2022-10-08 16:00 | 44842.6667 | 1 | NL T | TIDE O , N/A | 7G |  | Plate | Block | Completed | 0.3625 | 2.3825 | 2.02 | 174 | 10 | 744 | 174 | 174 | 10 | 67.37 | 57.37 | 17.905 | 18.6275 | 41.22 | B | 2022-10 (Oct) | 11.61
| New | BBF35 | B | F | BBF35-19 | 11 | 2022-10-10 18:15 | 44844.7604 | 2022-10-18 06:15 | 44852.2604 | 1 | G1 | V LEAK , N/A | 7G | Heavy | Block | Block | Completed | 2.102727 | 5.166363 | 3.06 | 180 | 50.25 | 744 | 180 | 180 | 57.17 | 167.865 | 110.695 | 10.534545 | 12.59909 | 44.71 | B | 2022-10 (Oct) | 17.06
| New | BBA18 | B | A | BBA18-16 | 4 | 2022-10-20 16:20 | 44854.6806 | 2022-10-23 18:35 | 44857.7743 | 1 | POWER PROBLEM | V LEAK , N/A | 6G | Minor | Plate | Block | Completed | 0.6175 | 1.635 | 1.02 | 74.25 | 32.67 | 744 | 74.15 | 74.25 | 16.95 | 45.515 | 28.565 | 18.4825 | 18.9225 | 42.22 | B | 2022-10 (Oct) | 13.74
| New | BBA18 | B | A | BBA18-17 | 4 | 2022-10-24 08:35 | 44858.3576 | 2022-10-29 16:05 | 44863.6701 | 1 | HLM LT | TIDE O , N/A | 6G |  | Plate | Block | Completed | 0.8225 | 2.7 | 1.88 | 127.5 | 14 | 744 | 127.3 | 127.5 | 20.63 | 69.545 | 48.915 | 17.5675 | 18.4575 | 40.64 | B | 2022-10 (Oct) | 14.75
| New | BBA18 | B | A | BBA18-18 | 14 | 2022-10-30 03:25 | 44864.1424 | 2022-11-02 08:45 | 44867.3646 | 0.576 | ON TIME | REF PWR ER , N/A | 6G |  | Plate | Block | Completed | 0.38592 | 0.952457 | 0.56448 | 44.57 | 11.33 | 744 | 77.2 | 77.33 | 9.67104 | 27.59616 | 17.92512 | 9.411428 | 10.672142 | 42.22 | B | 2022-10 (Oct) | 12.67
| New | BBA34 | B | A | BBA34-12 | 4 | 2022-09-29 15:30 | 44833.6458 | 2022-10-05 04:30 | 44839.1875 | 0.756 | ON TIME | TIDE O , N/A | 7G |  | Plate | Block | Completed | 0.42336 | 1.60461 | 1.17936 | 100.5 | 0 | 744 | 133 | 133 | 11.6424 | 44.43012 | 32.78772 | 18.1125 | 18.84 | 41.69 | B | 2022-10 (Oct) | 11.73
| New | BBA34 | B | A | BBA34-13 | 4 | 2022-10-05 13:50 | 44839.5764 | 2022-10-10 13:50 | 44844.5764 | 1 | ON TIME | HEAT , TIDE O | 7G |  | Plate | Block | Completed | 0.6175 | 1.9875 | 1.37 | 120 | 9.33 | 744 | 120 | 120 | 16.71 | 56.055 | 39.345 | 18.3775 | 18.775 | 41.92 | B | 2022-10 (Oct) | 11.42
| New | BBA34 | B | A | BBA34-14 | 4 | 2022-10-11 01:00 | 44845.0417 | 2022-10-17 05:00 | 44851.2083 | 1 | ON TIME | TIDE O , N/A | 7G |  | Plate | Block | Completed | 0.415 | 2.35 | 1.94 | 148 | 11.17 | 744 | 148 | 148 | 10.67 | 60.78 | 50.11 | 17.225 | 18.345 | 40.12 | B | 2022-10 (Oct) | 13.11
| New | BBA34 | B | A | BBA34-15 | 4 | 2022-10-17 14:40 | 44851.6111 | 2022-10-23 04:40 | 44857.1944 | 1 | ON TIME | TIDE O , N/A | 7G |  | Plate | Block | Completed | 0.36 | 2.16 | 1.8 | 134 | 9.67 | 744 | 134 | 134 | 9.9 | 58.31 | 48.41 | 17.8 | 18.5975 | 41.06 | B | 2022-10 (Oct) | 13.43
| New | BBA34 | B | A | BBA34-16 | 16 | 2022-10-23 16:10 | 44857.6736 | 2022-10-31 05:10 | 44865.2153 | 1 | ON TIME | TIDE O , N/A | 6G |  | Plate | Block | Completed | 1.250625 | 3.6425 | 2.39 | 181 | 11.5 | 744 | 181 | 181 | 31.62 | 110.085 | 78.465 | 9.13625 | 9.91125 | 42.97 | B | 2022-10 (Oct) | 13.2
| New | BBA34 | B | A | BBA34-17 | 16 | 2022-10-31 16:10 | 44865.6736 | 2022-11-08 04:10 | 44873.1736 | 0.043 | ON TIME | TIDE O , N/A | 6G |  | Plate | Block | Completed | 0.034561 | 0.134509 | 0.09976 | 7.82 | 11 | 744 | 180 | 180 | 0.76798 | 3.729175 | 2.961195 | 8.425 | 9.250625 | 39.89 | B | 2022-10 (Oct) | 12.94
| New | BBB53 | B | B | BBB53-18 | 4 | 2022-10-21 05:00 | 44855.2083 | 2022-10-27 17:00 | 44861.7083 | 1 | FS2 | TIDE O , N/A | 7G |  | Plate | Block | Completed | 0.9475 | 2.57 | 1.62 | 156 | 56.08 | 744 | 156 | 156 | 24.39 | 74.065 | 49.675 | 18.1975 | 19.2425 | 42.24 | B | 2022-10 (Oct) | 10.38
| New | BBB53 | B | B | BBB53-19 | 18 | 2022-10-28 01:30 | 44862.0625 | 2022-11-04 16:30 | 44869.6875 | 0.516 | ON TIME | TIDE O , N/A | 6G |  | Plate | Block | Completed | 0.948007 | 1.986313 | 1.03716 | 94.48 | 8.5 | 744 | 183 | 183 | 22.50276 | 56.37042 | 33.86766 | 8.214444 | 9.160555 | 41.63 | B | 2022-10 (Oct) | 10.98
| New | AG9 |  | G | AG9-10 | 10 | 2022-09-28 04:40 | 44832.1944 | 2022-10-04 21:10 | 44838.8819 | 0.58 | ON TIME | POWER TRIP , N/A | 6G |  | Plate | Block | Completed | 0.63626 | 1.84034 | 1.2064 | 93.17 | 0 | 744 | 160.3 | 160.5 | 16.6692 | 53.389 | 36.7198 | 10.992 | 13.395 | 43.28 | A | 2022-10 (Oct) | 12.9
| New | AG9 |  | G | AG9-11 | 15 | 2022-10-05 13:30 | 44839.5625 | 2022-10-13 22:30 | 44847.9375 | 1 | HLD CHANGE | TIDE O , V LEAK | 6G | Minor | Plate | Block | Completed | 0.871333 | 3.510666 | 2.64 | 201 | 16.33 | 744 | 201 | 201 | 20.7 | 97.4 | 76.7 | 8.788666 | 10.052 | 41.15 | A | 2022-10 (Oct) | 13.13
| New | AG9 |  | G | AG9-12 | 15 | 2022-10-14 15:30 | 44848.6458 | 2022-10-20 08:30 | 44854.3542 | 1 | ALREPRC | HEAT , N/A | 6G |  | Plate | Block | Completed | 0.967333 | 2.672666 | 1.71 | 137 | 17 | 744 | 137 | 137 | 25.38 | 75.9 | 50.52 | 8.902 | 10.778666 | 42.82 | A | 2022-10 (Oct) | 12.41
| New | AG9 |  | G | AG9-13 | 16 | 2022-10-20 18:00 | 44854.75 | 2022-10-29 09:30 | 44863.3958 | 1 | ON TIME | TIDE O , N/A | 6G |  | Plate | Block | Completed | 0.883125 | 3.53125 | 2.65 | 207.5 | 9.5 | 744 | 207.3 | 207.5 | 22.96 | 103.925 | 80.965 | 9.0775 | 10.011875 | 43.03 | A | 2022-10 (Oct) | 12.77
| New | AG9 |  | G | AG9-14 | 16 | 2022-10-30 09:00 | 44864.375 | 2022-11-03 01:00 | 44868.0417 | 0.443 | W LINE | HEAT , N/A | 6G |  | Plate | Block | Completed | 0.135946 | 0.745624 | 0.61134 | 38.98 | 23.5 | 744 | 88 | 88 | 3.31807 | 18.652515 | 15.334445 | 8.69375 | 9.458125 | 40.93 | A | 2022-10 (Oct) | 15.57
| New | AG11 |  | G | AG11-11 | 14 | 2022-09-24 05:30 | 44828.2292 | 2022-10-02 13:30 | 44836.5625 | 0.188 | ON TIME | TIDE O , N/A | 6G |  | Plate | Block | Completed | 0.136568 | 0.600391 | 0.46436 | 37.5 | 0 | 744 | 200 | 200 | 3.83896 | 19.0679 | 15.22894 | 9.772142 | 11.347857 | 44.37 | A | 2022-10 (Oct) | 12.3
| New | AG11 |  | G | AG11-12 | 9 | 2022-10-03 09:00 | 44837.375 | 2022-10-11 05:00 | 44845.2083 | 1 | FS2 | TIDE O , N/A | 6G |  | Plate | Block | Completed | 1.405555 | 3.666666 | 2.26 | 188 | 19.5 | 744 | 188 | 188 | 41.1 | 120.18 | 79.08 | 12.426666 | 14.814444 | 46.32 | A | 2022-10 (Oct) | 12.02
| New | BBB13 | B | B | BBB13-16 | 10 | 2022-10-12 00:25 | 44846.0174 | 2022-10-17 17:25 | 44851.7257 | 1 | SECTION WATER LINE | TIDE O , N/A | 6G |  | Block | Block | Completed | 3.171 | 4.693 | 1.52 | 137 | 21.25 | 744 | 137 | 137 | 89.13 | 146.12 | 56.99 | 10.893 | 14.104 | 45.61 | B | 2022-10 (Oct) | 11.09
| New | BBB13 | B | B | BBB13-17 | 11 | 2022-10-19 17:20 | 44853.7222 | 2022-10-27 05:20 | 44861.2222 | 1 | POWER PROBLEM | TIDE O , N/A | 6G |  | Plate | Block | Completed | 1.28909 | 3.520909 | 2.23 | 180 | 47.92 | 744 | 180 | 180 | 34.68 | 107.755 | 73.075 | 10.380909 | 12.436363 | 44.03 | B | 2022-10 (Oct) | 12.39
| New | BBB13 | B | B | BBB13-18 | 14 | 2022-10-27 15:30 | 44861.6458 | 2022-11-05 07:30 | 44870.3125 | 0.502 | ON TIME | TIDE O , N/A | 6G |  | Plate | Block | Completed | 0.68523 | 1.934493 | 1.24998 | 104.48 | 10.17 | 744 | 208 | 208 | 14.71362 | 51.85409 | 37.14047 | 8.560714 | 10.376428 | 39.82 | B | 2022-10 (Oct) | 11.97
| New | BBB22 | B | B | BBB22-18 | 4 | 2022-09-30 16:00 | 44834.6667 | 2022-10-07 09:00 | 44841.375 | 0.95 | ON TIME | TIDE O , N/A | 7G |  | Plate | Block | Completed | 0.39425 | 2.168375 | 1.7765 | 153 | 0 | 744 | 161 | 161 | 10.3265 | 55.4705 | 45.144 | 16.9125 | 18.1025 | 39.49 | B | 2022-10 (Oct) | 11.61
| New | BBB22 | B | B | BBB22-19 | 4 | 2022-10-07 17:40 | 44841.7361 | 2022-10-11 03:10 | 44845.1319 | 1 | ON TIME | W LINE , N/A | 7G |  | Plate | Block | Completed | 0.3625 | 1.32 | 0.96 | 81.5 | 8.67 | 744 | 81.3 | 81.5 | 11.53 | 37.625 | 26.095 | 18.795 | 19.41 | 43.12 | B | 2022-10 (Oct) | 11.78
| New | BBB22 | B | B | BBB22-20 | 4 | 2022-10-12 03:50 | 44846.1597 | 2022-10-16 08:50 | 44850.3681 | 1 | SECTION WATER LINE | MOVE , N/A | 7G |  | Plate | Block | Completed | 0.36 | 1.54 | 1.18 | 101 | 24.67 | 744 | 101 | 101 | 9.35 | 43.685 | 34.335 | 17.7525 | 18.605 | 41.01 | B | 2022-10 (Oct) | 11.68
| New | BBB22 | B | B | BBB22-21 | 4 | 2022-10-16 18:00 | 44850.75 | 2022-10-23 05:00 | 44857.2083 | 1 | ON TIME | TIDE O , N/A | 7G |  | Plate | Block | Completed | 0.645 | 2.4375 | 1.79 | 155 | 9.17 | 744 | 155 | 155 | 16.22 | 63.14 | 46.92 | 17.655 | 18.3325 | 40.61 | B | 2022-10 (Oct) | 11.55
| New | BBB22 | B | B | BBB22-22 | 16 | 2022-10-23 15:10 | 44857.6319 | 2022-10-31 05:10 | 44865.2153 | 1 | ON TIME | TIDE O , N/A | 6G |  | Plate | Block | Completed | 1.551875 | 3.72125 | 2.17 | 182 | 10.17 | 744 | 182 | 182 | 34.46 | 101.43 | 66.97 | 8.524375 | 9.3075 | 40.23 | B | 2022-10 (Oct) | 11.92
| New | BBB22 | B | B | BBB22-23 | 20 | 2022-10-31 15:40 | 44865.6528 | 2022-11-04 16:40 | 44869.6944 | 0.086 | ON TIME | HEAT , DOT | 6G |  | Plate | Block | Completed | 0.033841 | 0.136869 | 0.1032 | 8.32 | 10.5 | 744 | 97 | 97 | 0.83506 | 3.95471 | 3.11965 | 7.754 | 8.634 | 41.39 | B | 2022-10 (Oct) | 12.37
| New | BBB44 | B | B | BBB44-19 | 4 | 2022-10-22 06:05 | 44856.2535 | 2022-10-25 22:35 | 44859.941 | 1 | ARC | POWER TRIP , N/A | 7G |  | Plate | Block | Completed | 0.7625 | 1.7075 | 0.95 | 88.5 | 420.17 | 744 | 88.3 | 88.5 | 19.97 | 45.335 | 25.365 | 18.345 | 18.7325 | 41.86 | B | 2022-10 (Oct) | 10.73
| New | BBB52 | B | B | BBB52-9 | 9 | 2022-10-01 09:10 | 44835.3819 | 2022-10-06 09:10 | 44840.3819 | 1 | HLM LT | HEAT , TIDE O | 6G |  | Plate | Block | Completed | 0.424444 | 1.807777 | 1.38 | 120 | 9.17 | 744 | 120 | 120 | 12.54 | 58.555 | 46.015 | 12.235555 | 14.088888 | 44.61 | B | 2022-10 (Oct) | 11.58
| New | BBB52 | B | B | BBB52-10 | 10 | 2022-10-06 17:10 | 44840.7153 | 2022-10-11 03:00 | 44845.125 | 1 | ON TIME | W LINE , N/A | 6G |  | Block | Block | Completed | 2.325 | 3.422 | 1.1 | 105.83 | 8 | 744 | 105.5 | 105.83 | 68.55 | 110.905 | 42.355 | 12.241 | 13.649 | 46.91 | B | 2022-10 (Oct) | 10.3
| New | BBB52 | B | B | BBB52-11 | 10 | 2022-10-12 05:00 | 44846.2083 | 2022-10-19 21:00 | 44853.875 | 1 | SECTION WATER LINE | TIDE O , N/A | 6G |  | Block | Block | Completed | 2.983 | 5.025 | 2.04 | 184 | 26 | 744 | 184 | 184 | 87.26 | 160.655 | 73.395 | 11.894 | 13.55 | 46.16 | B | 2022-10 (Oct) | 11.14
| New | BBB52 | B | B | BBB52-12 | 15 | 2022-10-21 05:05 | 44855.2118 | 2022-10-28 21:05 | 44862.8785 | 1 | POWER PROBLEM | TIDE O , N/A | 6G |  | Block | Block | Completed | 3.030666 | 4.970666 | 1.94 | 184 | 32.08 | 744 | 184 | 184 | 78.78 | 143.93 | 65.15 | 9.289333 | 10.764666 | 43.83 | B | 2022-10 (Oct) | 10.54
| New | BBB52 | B | B | BBB52-13 | 16 | 2022-10-29 05:00 | 44863.2083 | 2022-11-05 17:00 | 44870.7083 | 0.372 | ON TIME | TIDE O , N/A | 6G |  | Plate | Block | Completed | 0.34968 | 1.0974 | 0.74772 | 66.98 | 7.92 | 744 | 180 | 180 | 9.34836 | 34.00638 | 24.65802 | 9.2625 | 10.07125 | 43.58 | B | 2022-10 (Oct) | 11.17
| New | AG8 |  | G | AG8-8 | 12 | 2022-09-24 07:00 | 44828.2917 | 2022-10-03 05:00 | 44837.2083 | 0.248 | MW | TIDE O , N/A | 6G |  | Plate | Block | Completed | 0.394527 | 1.0664 | 0.67208 | 53 | 0 | 744 | 214 | 214 | 10.36392 | 32.64672 | 22.2828 | 9.719166 | 13.019166 | 43.89 | A | 2022-10 (Oct) | 12.66
| New | AG8 |  | G | AG8-9 | 12 | 2022-10-03 16:30 | 44837.6875 | 2022-10-11 15:30 | 44845.6458 | 1 | ON TIME | TIDE O , V LEAK | 6G | Minor | Block | Block | Completed | 2.339166 | 4.803333 | 2.46 | 191 | 11.5 | 744 | 191 | 191 | 59.52 | 134.935 | 75.415 | 9.014166 | 13.486666 | 43.2 | A | 2022-10 (Oct) | 12.88
| New | AG8 |  | G | AG8-10 | 18 | 2022-10-12 11:20 | 44846.4722 | 2022-10-20 04:20 | 44854.1806 | 1 | HOLDER CLEANING | TIDE O , N/A | 6G |  | Plate | Block | Completed | 1.788888 | 4.303333 | 2.51 | 185 | 19.83 | 744 | 185 | 185 | 50.5 | 132.875 | 82.375 | 8.741111 | 9.986666 | 44.78 | A | 2022-10 (Oct) | 13.57
| Old | BBE43 | B | E | BBE43-25 | 23 | 2022-10-29 05:50 | 44863.2431 | 2022-11-05 17:50 | 44870.7431 | 0.368 | ON TIME | TIDE O , N/A | 6G |  | Plate | Block | Completed | 0.46416 | 1.22928 | 0.76544 | 66.15 | 10 | 744 | 180 | 180 | 13.82208 | 43.8472 | 30.02512 | 8.234782 | 8.962173 | 46.6 | B | 2022-10 (Oct) | 11.56
| New | BBC51 | B | C | BBC51-14 | 15 | 2022-09-30 15:00 | 44834.625 | 2022-10-08 17:00 | 44842.7083 | 0.954 | ON TIME | TIDE O , N/A | 6G |  | Block | Block | Completed | 2.984747 | 4.852679 | 1.86984 | 185 | 0 | 744 | 194 | 194 | 95.75298 | 173.1033 | 77.35032 | 10.163333 | 12.265333 | 48.79 | B | 2022-10 (Oct) | 10.1
| New | BBC51 | B | C | BBC51-15 | 10 | 2022-10-20 23:00 | 44854.9583 | 2022-10-26 08:00 | 44860.3333 | 1 | G1 | TIDE O , N/A | 6G |  | Plate | Block | Completed | 0.248 | 1.683 | 1.44 | 129 | 294 | 744 | 129 | 129 | 8.03 | 60.96 | 52.93 | 11.172 | 14.78 | 46.33 | B | 2022-10 (Oct) | 11.09
| New | BBC51 | B | C | BBC51-16 | 16 | 2022-10-26 16:00 | 44860.6667 | 2022-11-03 09:00 | 44868.375 | 0.692 | ON TIME | TIDE O , N/A | 6G |  | Plate | Block | Completed | 1.271983 | 2.765405 | 1.49472 | 127.98 | 8 | 744 | 185 | 185 | 31.06388 | 80.14052 | 49.07664 | 8.71125 | 10.10625 | 42.34 | B | 2022-10 (Oct) | 11.68
| Old | BBC52 | B | C | BBC52-7 | 15 | 2022-09-25 12:20 | 44829.5139 | 2022-10-03 09:20 | 44837.3889 | 0.303 | ON TIME | TIDE O , N/A | 6G |  | Block | Makable | Completed | 1.231392 | 1.796588 | 0.56661 | 57.33 | 0 | 744 | 189 | 189 | 33.36333 | 55.302045 | 21.938715 | 9.068666 | 11.661333 | 45.06 | B | 2022-10 (Oct) | 9.89
| Old | BBC52 | B | C | BBC52-8 | 10 | 2022-10-03 18:00 | 44837.75 | 2022-10-11 10:00 | 44845.4167 | 1 | ON TIME | TIDE O , N/A | 6G |  | Plate | Block | Completed | 1.521 | 3.674 | 2.15 | 184 | 8.67 | 744 | 184 | 184 | 44.26 | 122.05 | 77.79 | 11.488 | 14.156 | 45.64 | B | 2022-10 (Oct) | 11.68
| Old | BBC52 | B | C | BBC52-9 | 4 | 2022-10-11 16:40 | 44845.6944 | 2022-10-18 04:40 | 44852.1944 | 1 | ON TIME | TIDE O , N/A | 6G |  | Plate | Block | Completed | 0.6375 | 2.6225 | 1.99 | 156 | 6.67 | 744 | 156 | 156 | 16.58 | 72.28 | 55.7 | 18.255 | 18.5775 | 41.56 | B | 2022-10 (Oct) | 12.69
| Old | BBC52 | B | C | BBC52-10 | 4 | 2022-10-20 23:10 | 44854.9653 | 2022-10-26 17:10 | 44860.7153 | 1 | POWER PROBLEM | TIDE O , N/A | 6G |  | Plate | Block | Completed | 0.7425 | 2.71 | 1.97 | 138 | 66.5 | 744 | 138 | 138 | 19.99 | 70.435 | 50.445 | 18.07 | 18.4625 | 41.22 | B | 2022-10 (Oct) | 14.28
| Old | BBC52 | B | C | BBC52-11 | 15 | 2022-10-27 02:30 | 44861.1042 | 2022-11-04 10:30 | 44869.4375 | 0.587 | ON TIME | TIDE O , N/A | 6G |  | Plate | Block | Completed | 1.074601 | 2.521752 | 1.44989 | 117.48 | 9.33 | 744 | 200 | 200 | 26.64393 | 75.35906 | 48.71513 | 8.762 | 10.757333 | 42.45 | B | 2022-10 (Oct) | 12.35
| New | BBF35 | B | F | BBF35-20 | 4 | 2022-10-19 14:55 | 44853.6215 | 2022-10-23 14:55 | 44857.6215 | 1 | HLM LT | HEAT , N/A | 7G |  | Plate | Block | Completed | 0.37 | 1.4975 | 1.13 | 96 | 32.67 | 744 | 96 | 96 | 10.93 | 43.515 | 32.585 | 18.2025 | 19.3925 | 42.4 | B | 2022-10 (Oct) | 11.77
| New | BBF35 | B | F | BBF35-21 | 4 | 2022-10-23 23:40 | 44857.9861 | 2022-10-30 15:40 | 44864.6528 | 1 | ON TIME | TIDE O , N/A | 7G |  | Plate | Block | Completed | 0.715 | 2.605 | 1.89 | 160 | 8.75 | 744 | 160 | 160 | 18.75 | 74.46 | 55.71 | 18.475 | 18.6525 | 41.91 | B | 2022-10 (Oct) | 11.81
| New | BBF35 | B | F | BBF35-22 | 16 | 2022-10-31 00:50 | 44865.0347 | 2022-11-07 14:50 | 44872.6181 | 0.127 | ON TIME | TIDE O , N/A | 6G |  | Plate | Block | Completed | 0.104934 | 0.404178 | 0.29972 | 23.15 | 9.17 | 744 | 182 | 182 | 2.68986 | 12.09421 | 9.40435 | 9.015 | 9.859375 | 42.53 | B | 2022-10 (Oct) | 12.91
| New | BBF51 | B | F | BBF51-19 | 14 | 2022-09-26 23:20 | 44830.9722 | 2022-10-04 16:20 | 44838.6806 | 0.477 | ON TIME | TIDE O , N/A | 6G |  | Block | Block | Completed | 0.98262 | 1.97955 | 0.99693 | 88.33 | 0 | 744 | 185 | 185 | 22.07079 | 53.965395 | 31.894605 | 9.145 | 9.982857 | 40.6 | B | 2022-10 (Oct) | 11.3
| New | BBF51 | B | F | BBF51-20 | 11 | 2022-10-15 16:00 | 44849.6667 | 2022-10-21 17:00 | 44855.7083 | 1 | G1 | TIDE O , N/A | 6G |  | Block | Block | Completed | 2.760909 | 4.253636 | 1.49 | 145 | 263.67 | 744 | 145 | 145 | 81.38 | 141.32 | 59.94 | 11.071818 | 13.226363 | 46.58 | B | 2022-10 (Oct) | 10.28
| New | BBF51 | B | F | BBF51-21 | 13 | 2022-10-22 06:10 | 44856.2569 | 2022-10-30 04:10 | 44864.1736 | 1 | HLD CLN | TIDE O , N/A | 7G |  | Block | Makable | Completed | 3.574615 | 5.403076 | 1.83 | 190 | 13.17 | 744 | 190 | 190 | 106.16 | 180.775 | 74.615 | 10.063076 | 12.942307 | 47.15 | B | 2022-10 (Oct) | 9.63
| New | BBF51 | B | F | BBF51-22 | 16 | 2022-10-30 14:55 | 44864.6215 | 2022-11-07 14:55 | 44872.6215 | 0.172 | ON TIME | TIDE O , N/A | 6G |  | Plate | Block | Completed | 0.166733 | 0.577275 | 0.41108 | 33.07 | 10.75 | 744 | 192 | 192 | 4.46168 | 18.36874 | 13.90706 | 9.2325 | 10.12625 | 43.67 | B | 2022-10 (Oct) | 12.45
| New | BBF52 | B | F | BBF52-17 | 9 | 2022-09-28 00:35 | 44832.0243 | 2022-10-02 04:35 | 44836.191 | 0.286 | ON TIME | DLC BLB , N/A | 7G |  | Plate | Block | Completed | 0.283458 | 0.607591 | 0.32318 | 28.58 | 0 | 744 | 100 | 100 | 8.2511 | 19.97853 | 11.72743 | 11.885555 | 15.158888 | 46 | B | 2022-10 (Oct) | 11.3
| New | BBF52 | B | F | BBF52-18 | 4 | 2022-10-03 16:55 | 44837.7049 | 2022-10-08 16:55 | 44842.7049 | 1 | G1 | TIDE O , N/A | 7G |  | Plate | Block | Completed | 0.5 | 1.98 | 1.48 | 120 | 36.33 | 744 | 120 | 120 | 13.46 | 53.82 | 40.36 | 18.3375 | 18.485 | 41.55 | B | 2022-10 (Oct) | 12.33
| New | BBB49 | B | B | BBB49-19 | 4 | 2022-10-17 07:00 | 44851.2917 | 2022-10-18 23:00 | 44852.9583 | 1 | ON TIME | HEAT , N/A | 6G |  | Plate | Block | Failed | 0.3875 | 0.7925 | 0.41 | 40 | 6 | 744 | 40 | 40 | 12.4 | 26.49 | 14.09 | 19.465 | 19.6075 | 44.09 | B | 2022-10 (Oct) | 10
| New | BBB49 | B | B | BBB49-20 | 14 | 2022-10-22 03:00 | 44856.125 | 2022-10-29 16:40 | 44863.6944 | 1 | POWER PROBLEM | TIDE O , N/A | 6G |  | Block | Block | Completed | 2.227142 | 4.203571 | 1.98 | 181.67 | 76 | 744 | 181.4 | 181.67 | 60.41 | 134.12 | 73.71 | 9.681428 | 11.4 | 44.48 | B | 2022-10 (Oct) | 10.84
| New | BBB49 | B | B | BBB49-21 | 16 | 2022-10-30 02:30 | 44864.1042 | 2022-11-07 05:00 | 44872.2083 | 0.234 | ON TIME | TIDE O , N/A | 6G |  | Plate | Block | Completed | 0.112028 | 0.674651 | 0.5616 | 45.48 | 9.83 | 744 | 194.3 | 194.5 | 2.85012 | 20.6622 | 17.81208 | 9.033125 | 9.6525 | 42.24 | B | 2022-10 (Oct) | 12.34
| New | AG4 |  | G | AG4-12 | 12 | 2022-09-28 03:40 | 44832.1528 | 2022-10-06 17:00 | 44840.7083 | 0.667 | ON TIME | TIDE O , N/A | 6G |  | Plate | Block | Completed | 1.090545 | 2.691345 | 1.6008 | 137 | 0 | 744 | 205.2 | 205.33 | 28.42754 | 78.35249 | 49.92495 | 9.445 | 13.1725 | 43.58 | A | 2022-10 (Oct) | 11.74
| New | AG4 |  | G | AG4-13 | 16 | 2022-10-07 04:35 | 44841.191 | 2022-10-11 11:30 | 44845.4792 | 1 | ON TIME | HEAT , N/A | 6G |  | Plate | Block | Completed | 1.68375 | 2.92625 | 1.24 | 102.92 | 11.58 | 744 | 102.55 | 102.92 | 40.64 | 75.87 | 35.23 | 8.975625 | 9.6425 | 42.05 | A | 2022-10 (Oct) | 12.15
| New | AG4 |  | G | AG4-14 | 16 | 2022-10-12 00:50 | 44846.0347 | 2022-10-18 08:50 | 44852.3681 | 1 | HLD CLN | HEAT , N/A | 6G |  | Plate | Block | Completed | 1.120625 | 3.188125 | 2.07 | 152 | 13.33 | 744 | 152 | 152 | 31.4 | 90.325 | 58.925 | 8.62875 | 11.043125 | 44.08 | A | 2022-10 (Oct) | 13.62
| New | AG4 |  | G | AG4-15 | 15 | 2022-10-19 02:25 | 44853.1007 | 2022-10-28 03:25 | 44862.1424 | 1 | HLD CLN | TIDE O , N/A | 6G |  | Plate | Block | Completed | 0.737333 | 3.47 | 2.73 | 217 | 17.58 | 744 | 217 | 217 | 18.91 | 100.73 | 81.82 | 8.84 | 10.817333 | 42.79 | A | 2022-10 (Oct) | 12.58
| New | AG4 |  | G | AG4-16 | 16 | 2022-10-28 17:25 | 44862.7257 | 2022-11-05 05:25 | 44870.2257 | 0.437 | HLD CLN | TIDE O , N/A | 6G |  | Plate | Block | Completed | 0.172888 | 1.150403 | 0.97888 | 78.57 | 14 | 744 | 180 | 180 | 4.53606 | 32.598015 | 28.061955 | 8.981875 | 9.45625 | 41.65 | A | 2022-10 (Oct) | 12.39
| New | AG6 |  | G | AG6-9 | 9 | 2022-09-22 11:20 | 44826.4722 | 2022-10-01 05:00 | 44835.2083 | 0.024 | MW | TIDE O , N/A | 6G |  | Plate | Block | Completed | 0.015813 | 0.08112 | 0.06528 | 5 | 0 | 744 | 209.4 | 209.67 | 0.426 | 2.33196 | 1.90596 | 12.45 | 12.793333 | 42.75 | A | 2022-10 (Oct) | 12.97
| New | AG11 |  | G | AG11-13 | 15 | 2022-10-11 17:30 | 44845.7292 | 2022-10-19 05:30 | 44853.2292 | 1 | PLN NS | TIDE O , N/A | 7G |  | Block | Block | Completed | 2.733333 | 4.679333 | 1.95 | 180 | 12.5 | 744 | 180 | 180 | 80.52 | 151.12 | 70.6 | 8.979333 | 12.517333 | 46.58 | A | 2022-10 (Oct) | 10.83
| New | AG11 |  | G | AG11-14 | 16 | 2022-10-20 00:50 | 44854.0347 | 2022-10-21 21:50 | 44855.9097 | 1 | HLD CLN | M.O.T , F2 | 6G |  | Plate | Block | Completed | 1.34625 | 1.894375 | 0.55 | 45 | 19.33 | 744 | 45 | 45 | 30.78 | 45.545 | 14.765 | 8.541875 | 9.461875 | 40.61 | A | 2022-10 (Oct) | 12
| New | AG11 |  | G | AG11-15 | 9 | 2022-10-22 20:30 | 44856.8542 | 2022-10-28 15:20 | 44862.6389 | 1 | POWER PROBLEM | F2 , N/A | 6G |  | Plate | Block | Completed | 0.54 | 2.404444 | 1.86 | 138.83 | 22.67 | 744 | 138.5 | 138.83 | 13.81 | 63.29 | 49.48 | 10.735555 | 14.43 | 42.22 | A | 2022-10 (Oct) | 13.4
| New | AG11 |  | G | AG11-16 | 16 | 2022-10-30 01:10 | 44864.0486 | 2022-11-07 09:10 | 44872.3819 | 0.234 | W LINE | TIDE O , N/A | 6G |  | Plate | Block | Completed | 0.170381 | 0.740318 | 0.57096 | 46.82 | 33.83 | 744 | 200 | 200 | 3.79314 | 18.00045 | 14.20731 | 8.395 | 9.03 | 39.34 | A | 2022-10 (Oct) | 12.15
| New | AG54 |  | G | AG54-8 | 9 | 2022-09-30 01:25 | 44834.059 | 2022-10-07 13:32 | 44841.5639 | 0.875 | ON TIME | TIDE O , N/A | 6G |  | Plate | Block | Completed | 0.846805 | 2.732916 | 1.89 | 157.53 | 0 | 744 | 180.7 | 180.12 | 24.64 | 85.575 | 60.935 | 12.42 | 14.83 | 46 | A | 2022-10 (Oct) | 11.94
| New | AG54 |  | G | AG54-9 | 9 | 2022-10-08 03:10 | 44842.1319 | 2022-10-13 05:10 | 44847.2153 | 1 | HLD CLN | HEAT , N/A | 6G |  | Plate | Block | Completed | 0.864444 | 2.464444 | 1.6 | 122 | 13.63 | 744 | 122 | 122 | 23.97 | 72.035 | 48.065 | 12.182222 | 13.668888 | 43.81 | A | 2022-10 (Oct) | 13.11
| New | AG54 |  | G | AG54-10 | 15 | 2022-10-13 14:40 | 44847.6111 | 2022-10-17 11:40 | 44851.4861 | 1 | ON TIME | HEAT , N/A | 6G |  | Plate | Block | Completed | 1.684 | 3.028 | 1.34 | 93 | 9.5 | 744 | 93 | 93 | 39.01 | 72.89 | 33.88 | 8.699333 | 10.078666 | 41 | A | 2022-10 (Oct) | 14.52
| New | AG54 |  | G | AG54-11 | 20 | 2022-10-18 02:50 | 44852.1181 | 2022-10-22 17:50 | 44856.7431 | 1 | HLD CLN | HEAT , N/A | 6G |  | Plate | Block | Completed | 1.07 | 2.622 | 1.55 | 111 | 15.17 | 744 | 111 | 111 | 27.31 | 70.64 | 43.33 | 8.1265 | 8.962 | 43.1 | A | 2022-10 (Oct) | 13.96
| New | AG54 |  | G | AG54-12 | 16 | 2022-10-23 05:30 | 44857.2292 | 2022-10-30 12:00 | 44864.5 | 1 | ON TIME | M.O.T , N/A | 6G |  | Plate | Block | Completed | 1.63875 | 3.818125 | 2.18 | 174.5 | 11.67 | 744 | 174.3 | 174.5 | 40.61 | 103.735 | 63.125 | 8.9975 | 9.755625 | 42.28 | A | 2022-10 (Oct) | 12.49
| New | BBB10 | B | B | BBB10-17 | 6 | 2022-09-30 03:10 | 44834.1319 | 2022-10-08 04:40 | 44842.1944 | 0.892 | REF. | TIDE O , N/A | 7G |  | Plate | Block | Completed | 1.15068 | 2.86332 | 1.71264 | 172.67 | 0 | 744 | 193.3 | 193.5 | 25.56472 | 75.09748 | 49.53276 | 13.1 | 15.291666 | 39.77 | B | 2022-10 (Oct) | 9.92
| New | BBB10 | B | B | BBB10-18 | 4 | 2022-10-11 23:45 | 44845.9896 | 2022-10-18 22:45 | 44852.9479 | 1 | SECTION WATER LINE | TIDE O , N/A | 7G |  | Plate | Block | Completed | 0.575 | 2.42 | 1.85 | 167 | 91.08 | 744 | 167 | 167 | 15.3 | 66.54 | 51.24 | 18.1975 | 18.5175 | 41.43 | B | 2022-10 (Oct) | 11.08
| New | BBB10 | B | B | BBB10-19 | 4 | 2022-10-19 17:50 | 44853.7431 | 2022-10-20 20:15 | 44854.8438 | 1 | POWER PROBLEM | CDA , N/A | 7G |  | Plate | Block | Failed | 1.06 | 1.43 | 0.37 | 26.42 | 19.08 | 744 | 26.25 | 26.42 | 28.87 | 37.46 | 8.59 | 18.66 | 19.1425 | 42.67 | B | 2022-10 (Oct) | 14.01
| New | BBB10 | B | B | BBB10-20 | 16 | 2022-10-21 16:15 | 44855.6771 | 2022-10-27 09:15 | 44861.3854 | 1 | REF. | F2 , N/A | 6G |  | Block | Block | Completed | 2.63125 | 3.980625 | 1.35 | 137 | 20 | 744 | 137 | 137 | 76.81 | 132.465 | 55.655 | 9.265625 | 11.43875 | 46.6 | B | 2022-10 (Oct) | 9.85
| New | BBB26 | B | B | BBB26-15 | 14 | 2022-09-27 18:20 | 44831.7639 | 2022-10-08 04:30 | 44842.1875 | 0.69 | PLN NS | TIDE O , N/A | 6G |  | Plate | Block | Completed | 0.34155 | 2.307064 | 1.9665 | 172.5 | 0 | 744 | 250.1 | 250.17 | 10.8882 | 85.3116 | 74.4234 | 10.173571 | 12.471428 | 47.6 | B | 2022-10 (Oct) | 11.39
| New | BBB26 | B | B | BBB26-16 | 14 | 2022-10-10 00:20 | 44844.0139 | 2022-10-11 03:20 | 44845.1389 | 1 | CHL | W LINE , N/A | 6G |  | Block | Makable | Failed | 4.520714 | 4.725 | 0.2 | 27 | 43.83 | 744 | 27 | 27 | 138.65 | 149.9 | 11.25 | 9.839285 | 12.993571 | 47.65 | B | 2022-10 (Oct) | 7.41
| New | BBB26 | B | B | BBB26-17 | 15 | 2022-10-12 03:35 | 44846.1493 | 2022-10-19 22:35 | 44853.941 | 1 | SECTION WATER LINE | TIDE O , N/A | 6G |  | Block | Makable | Completed | 3.991333 | 5.727333 | 1.74 | 187 | 24.25 | 744 | 187 | 187 | 102.87 | 165.565 | 62.695 | 8.834 | 11.174666 | 43.5 | B | 2022-10 (Oct) | 9.3
| New | BBB26 | B | B | BBB26-18 | 4 | 2022-10-20 18:30 | 44854.7708 | 2022-10-23 18:50 | 44857.7847 | 1 | POWER PROBLEM | HEAT , N/A | 6G |  | Plate | Block | Completed | 0.6775 | 1.5225 | 0.85 | 72.33 | 19.92 | 744 | 72.2 | 72.33 | 18.76 | 41.045 | 22.285 | 18.3 | 18.59 | 41.64 | B | 2022-10 (Oct) | 11.61
| New | BBB26 | B | B | BBB26-19 | 4 | 2022-10-24 04:00 | 44858.1667 | 2022-10-30 17:00 | 44864.7083 | 1 | ON TIME | TIDE O , N/A | 6G |  | Plate | Block | Completed | 0.58 | 2.47 | 1.89 | 157 | 9.17 | 744 | 157 | 157 | 14.72 | 63.64 | 48.92 | 17.4575 | 17.8525 | 39.84 | B | 2022-10 (Oct) | 12.04
| New | BBB24 | B | B | BBB24-13 | 4 | 2022-09-25 02:30 | 44829.1042 | 2022-10-03 04:30 | 44837.1875 | 0.271 | ON TIME | TIDE O , N/A | 7G |  | Plate | Block | Completed | 0.304198 | 0.914625 | 0.60975 | 52.5 | 0 | 744 | 194 | 194 | 7.84274 | 26.43334 | 18.5906 | 18.395 | 18.9825 | 42.17 | B | 2022-10 (Oct) | 11.65
| New | BBB24 | B | B | BBB24-14 | 4 | 2022-10-03 18:30 | 44837.7708 | 2022-10-11 03:00 | 44845.125 | 1 | G1 | W LINE , TIDE O | 7G |  | Plate | Block | Completed | 0.5525 | 2.8425 | 2.29 | 176.5 | 14 | 744 | 176.3 | 176.5 | 15.21 | 76.335 | 61.125 | 18.1525 | 18.815 | 41.71 | B | 2022-10 (Oct) | 12.97
| New | BBB24 | B | B | BBB24-15 | 4 | 2022-10-12 03:20 | 44846.1389 | 2022-10-15 15:20 | 44849.6389 | 1 | W LINE | MWC , N/A | 7G |  | Plate | Block | Completed | 0.46 | 1.4725 | 1.01 | 84 | 24.33 | 744 | 84 | 84 | 13.01 | 37.105 | 24.095 | 17.4675 | 18.475 | 40.54 | B | 2022-10 (Oct) | 12.02
| New | BBB24 | B | B | BBB24-16 | 4 | 2022-10-15 21:10 | 44849.8819 | 2022-10-22 09:10 | 44856.3819 | 1 |  | TIDE O , N/A | 7G |  | Plate | Block | Completed | 1.27 | 3.08 | 1.81 | 156 | 5.83 | 744 | 156 | 156 | 32.63 | 84.505 | 51.875 | 17.945 | 19.0425 | 41.74 | B | 2022-10 (Oct) | 11.6
| New | BBB24 | B | B | BBB24-17 | 15 | 2022-10-26 05:00 | 44860.2083 | 2022-11-03 08:00 | 44868.3333 | 0.713 | POWER PROBLEM | TIDE O , N/A | 6G |  | Plate | Block | Completed | 1.239669 | 2.913318 | 1.67555 | 138.98 | 91.83 | 744 | 195 | 195 | 29.36847 | 81.54581 | 52.17734 | 8.486666 | 10.512666 | 41.36 | B | 2022-10 (Oct) | 12.05
| Old | BBB31 | B | B | BBB31-6 | 4 | 2022-09-27 13:35 | 44831.566 | 2022-10-03 09:35 | 44837.3993 | 0.411 | ON TIME | TIDE O , N/A | 7G |  | Plate | Block | Completed | 0.293865 | 0.897008 | 0.60417 | 57.58 | 0 | 744 | 140 | 140 | 8.22 | 26.055345 | 17.835345 | 18.635 | 19.3725 | 42.89 | B | 2022-10 (Oct) | 10.5
| Old | BBB31 | B | B | BBB31-7 | 4 | 2022-10-03 18:20 | 44837.7639 | 2022-10-11 02:50 | 44845.1181 | 1 | ON TIME | W LINE , TIDE O | 7G |  | Plate | Block | Completed | 0.5225 | 2.5575 | 2.04 | 176.5 | 8.75 | 744 | 176.3 | 176.5 | 14.4 | 68.925 | 54.525 | 18.21 | 18.6175 | 41.55 | B | 2022-10 (Oct) | 11.56
| Old | BBB31 | B | B | BBB31-8 | 12 | 2022-10-22 05:35 | 44856.2326 | 2022-10-28 04:35 | 44862.191 | 1 | G1 | TIDE O , N/A | 7G |  | Plate | Block | Completed | 0.996666 | 2.49 | 1.49 | 143 | 266.75 | 744 | 143 | 143 | 28.39 | 80.855 | 52.465 | 10.370833 | 11.876666 | 45.25 | B | 2022-10 (Oct) | 10.42
| Old | BBB31 | B | B | BBB31-9 | 15 | 2022-10-28 13:30 | 44862.5625 | 2022-11-05 05:10 | 44870.2153 | 0.449 | ON TIME | TIDE O , N/A | 6G |  | Plate | Block | Completed | 0.842923 | 1.726555 | 0.88453 | 82.48 | 8.92 | 744 | 183.4 | 183.67 | 20.22296 | 48.552615 | 28.329655 | 8.378 | 10.977333 | 41.92 | B | 2022-10 (Oct) | 10.73
| New | BBB4 | B | B | BBB4-17 | 15 | 2022-09-28 03:00 | 44832.125 | 2022-10-06 05:00 | 44840.2083 | 0.644 | ON TIME | TIDE O , N/A | 6G |  | Block | Makable | Completed | 2.581581 | 3.838669 | 1.2558 | 125 | 0 | 744 | 194 | 194 | 71.162 | 119.04018 | 47.87818 | 9.394666 | 11.416666 | 45.19 | B | 2022-10 (Oct) | 10.05
| New | BBB4 | B | B | BBB4-18 | 10 | 2022-10-06 14:40 | 44840.6111 | 2022-10-11 03:10 | 44845.1319 | 1 | ON TIME | W LINE , N/A | 6G |  | Block | Block | Completed | 2.77 | 3.998 | 1.23 | 108.5 | 9.67 | 744 | 108.3 | 108.5 | 81.1 | 126.535 | 45.435 | 11.926 | 13.471 | 46.35 | B | 2022-10 (Oct) | 11.34
| New | BBB4 | B | B | BBB4-19 | 10 | 2022-10-12 00:45 | 44846.0312 | 2022-10-19 22:50 | 44853.9514 | 1 | SECTION WATER LINE | TIDE O , N/A | 6G |  | Block | Block | Completed | 2.47 | 4.568 | 2.1 | 190.08 | 21.58 | 744 | 190.5 | 190.08 | 70.58 | 147.665 | 77.085 | 10.842 | 14.376 | 45.71 | B | 2022-10 (Oct) | 11.05
| New | BBB4 | B | B | BBB4-20 | 4 | 2022-10-20 16:45 | 44854.6979 | 2022-10-26 19:45 | 44860.8229 | 1 | POWER PROBLEM | TIDE O , N/A | 6G |  | Plate | Block | Completed | 0.765 | 2.6675 | 1.9 | 147 | 17.92 | 744 | 147 | 147 | 20.09 | 71.96 | 51.87 | 18.3425 | 18.5725 | 41.65 | B | 2022-10 (Oct) | 12.93
| New | BBB4 | B | B | BBB4-21 | 15 | 2022-10-27 04:30 | 44861.1875 | 2022-11-04 04:30 | 44869.1875 | 0.601 | ON TIME | TIDE O , N/A | 6G |  | Plate | Block | Completed | 1.068177 | 2.412814 | 1.34624 | 115.48 | 8.75 | 744 | 192 | 192 | 22.35119 | 62.633215 | 40.282025 | 8.372 | 9.63 | 39.19 | B | 2022-10 (Oct) | 11.61
| New | BBB20 | B | B | BBB20-13 | 4 | 2022-09-28 14:10 | 44832.5903 | 2022-10-06 04:40 | 44840.1944 | 0.683 | HLM LT | TIDE O , N/A | 7G |  | Plate | Block | Completed | 0.379065 | 1.712623 | 1.33185 | 124.67 | 0 | 744 | 182.3 | 182.5 | 9.9035 | 44.029595 | 34.126095 | 17.7075 | 18.5425 | 40.89 | B | 2022-10 (Oct) | 10.74
| New | BBB20 | B | B | BBB20-14 | 4 | 2022-10-06 14:00 | 44840.5833 | 2022-10-11 03:15 | 44845.1354 | 1 | PLN NS | W LINE , N/A | 7G |  | Plate | Block | Completed | 1.62 | 2.785 | 1.17 | 109.25 | 9.33 | 744 | 109.15 | 109.25 | 42.81 | 74.49 | 31.68 | 18.495 | 19.1425 | 42.5 | B | 2022-10 (Oct) | 10.71
| New | BBB20 | B | B | BBB20-15 | 4 | 2022-10-12 01:00 | 44846.0417 | 2022-10-18 05:00 | 44852.2083 | 1 | SECTION WATER LINE | TIDE O , N/A | 7G |  | Plate | Block | Completed | 0.51 | 2.07 | 1.56 | 148 | 21.75 | 744 | 148 | 148 | 13.38 | 53.02 | 39.64 | 17.5425 | 18.05 | 40.16 | B | 2022-10 (Oct) | 10.54
| New | BBB20 | B | B | BBB20-16 | 4 | 2022-10-20 17:20 | 44854.7222 | 2022-10-25 22:20 | 44859.9306 | 1 | POWER PROBLEM | TIDE O , N/A | 7G |  | Plate | Block | Completed | 0.7975 | 2.1325 | 1.34 | 125 | 60.33 | 744 | 125 | 125 | 18.42 | 50.295 | 31.875 | 17.0625 | 17.93 | 39.49 | B | 2022-10 (Oct) | 10.64
| New | AG8 |  | G | AG8-11 | 16 | 2022-10-20 16:10 | 44854.6736 | 2022-10-28 05:10 | 44862.2153 | 1 | ON TIME | TIDE O , N/A | 6G |  | Plate | Block | Completed | 0.801875 | 3.325625 | 2.52 | 181 | 11.83 | 744 | 181 | 181 | 19.11 | 89.195 | 70.085 | 8.7025 | 9.376875 | 40.79 | A | 2022-10 (Oct) | 13.98
| New | AG8 |  | G | AG8-12 | 16 | 2022-10-29 10:20 | 44863.4306 | 2022-11-07 17:20 | 44872.7222 | 0.276 | W LINE | TIDE O , N/A | 6G |  | Plate | Block | Completed | 0.23184 | 1.063635 | 0.83076 | 61.65 | 29.17 | 744 | 223 | 223 | 5.66904 | 30.11436 | 24.44532 | 8.715625 | 9.79125 | 41.72 | A | 2022-10 (Oct) | 13.5
| New | AG26 |  | G | AG26-10 | 6 | 2022-09-29 20:10 | 44833.8403 | 2022-10-02 08:10 | 44836.3403 | 0.536 | ON TIME | DOT , N/A | 7G |  | Plate | Block | Completed | 0.571733 | 0.963013 | 0.39128 | 32.17 | 0 | 744 | 60 | 60 | 12.41376 | 21.23632 | 8.82256 | 12.496666 | 15.908333 | 39.68 | A | 2022-10 (Oct) | 12.17
| New | AG26 |  | G | AG26-11 | 16 | 2022-10-02 20:10 | 44836.8403 | 2022-10-11 04:10 | 44845.1736 | 1 | ON TIME | TIDE O , N/A | 6G |  | Plate | Block | Completed | 1.25125 | 3.8375 | 2.59 | 200 | 12 | 744 | 200 | 200 | 31.91 | 112.67 | 80.76 | 9.10125 | 10.041875 | 43.21 | A | 2022-10 (Oct) | 12.95
| New | AG26 |  | G | AG26-12 | 17 | 2022-10-11 15:20 | 44845.6389 | 2022-10-15 05:35 | 44849.2326 | 1 | ON TIME | MWC , N/A | 6G |  | Plate | Block | Completed | 1.815882 | 2.97 | 1.15 | 86.25 | 11.17 | 744 | 86.15 | 86.25 | 52.56 | 90.07 | 37.51 | 8.581764 | 11.034705 | 45.35 | A | 2022-10 (Oct) | 13.33
| New | AG26 |  | G | AG26-13 | 15 | 2022-10-15 16:50 | 44849.7014 | 2022-10-22 13:10 | 44856.5486 | 1 | ON TIME | W LINE , N/A | 6G |  | Plate | Block | Completed | 0.261333 | 2.547333 | 2.29 | 164.33 | 11.25 | 744 | 164.2 | 164.33 | 7.23 | 68.175 | 60.945 | 8.446 | 10.542666 | 41.15 | A | 2022-10 (Oct) | 13.94
| New | AG26 |  | G | AG26-14 | 16 | 2022-10-23 02:40 | 44857.1111 | 2022-10-31 04:40 | 44865.1944 | 1 | ELECTRICITY | TIDE O , N/A | 6G |  | Plate | Block | Completed | 1.264375 | 3.81875 | 2.55 | 194 | 13.5 | 744 | 194 | 194 | 31.24 | 107.605 | 76.365 | 8.844375 | 9.93625 | 42.36 | A | 2022-10 (Oct) | 13.2
| New | AG26 |  | G | AG26-15 | 16 | 2022-10-31 14:45 | 44865.6146 | 2022-11-06 23:45 | 44871.9896 | 0.06 | ON TIME | HEAT , N/A | 6G |  | Plate | Block | Completed | 0.056963 | 0.181688 | 0.1248 | 9.23 | 10.08 | 744 | 153 | 153 | 1.3908 | 4.9299 | 3.5391 | 8.853125 | 9.698125 | 41.9 | A | 2022-10 (Oct) | 13.59
| New | AG28 |  | G | AG28-11 | 12 | 2022-09-28 18:10 | 44832.7569 | 2022-10-04 18:00 | 44838.75 | 0.626 | ON TIME | PSSOC , N/A | 6G |  | Plate | Block | Completed | 1.147666 | 2.318286 | 1.17062 | 90 | 0 | 744 | 143.5 | 143.83 | 30.88684 | 68.16514 | 37.2783 | 9.635833 | 13.4125 | 44.43 | A | 2022-10 (Oct) | 13
| New | BBF52 | B | F | BBF52-19 | 4 | 2022-10-10 18:40 | 44844.7778 | 2022-10-19 02:40 | 44853.1111 | 1 | G1 | TIDE O , N/A | 7G |  | Block | Block | Completed | 2.925 | 5.075 | 2.15 | 200 | 49.75 | 744 | 200 | 200 | 72.35 | 137.925 | 65.575 | 18.3425 | 18.86 | 42 | B | 2022-10 (Oct) | 10.75
| New | BBF52 | B | F | BBF52-20 | 12 | 2022-10-22 06:50 | 44856.2847 | 2022-10-30 02:50 | 44864.1181 | 1 | NL T | DLC BLB , TIDE O | 7G |  | Block | Block | Completed | 3.213333 | 5.116666 | 1.9 | 188 | 76.17 | 744 | 188 | 188 | 96.03 | 173.025 | 76.995 | 10.984166 | 12.063333 | 46.81 | B | 2022-10 (Oct) | 10.16
| New | BBF52 | B | F | BBF52-21 | 16 | 2022-10-30 12:05 | 44864.5035 | 2022-11-07 15:05 | 44872.6285 | 0.184 | ON TIME | TIDE O , N/A | 6G |  | Plate | Block | Completed | 0.09407 | 0.56971 | 0.47656 | 35.9 | 9.25 | 744 | 195 | 195 | 2.20064 | 16.03376 | 13.83312 | 8.4425 | 9.3575 | 40.12 | B | 2022-10 (Oct) | 13.28
| New | BBC12 | B | C | BBC12-18 | 12 | 2022-09-24 12:10 | 44828.5069 | 2022-10-02 17:10 | 44836.7153 | 0.209 | ON TIME | TIDE O , N/A | 6G |  | Block | Makable | Completed | 0.827814 | 1.235887 | 0.40755 | 41.17 | 0 | 744 | 197 | 197 | 21.45385 | 36.03787 | 14.58402 | 9.09 | 13.888333 | 43.77 | B | 2022-10 (Oct) | 9.9
| New | BBC12 | B | C | BBC12-19 | 9 | 2022-10-03 18:20 | 44837.7639 | 2022-10-11 09:20 | 44845.3889 | 1 | G1 | TIDE O , N/A | 7G |  | Plate | Block | Completed | 0.761111 | 2.72 | 1.96 | 183 | 25.17 | 744 | 183 | 183 | 24.45 | 99.915 | 75.465 | 12.622222 | 16.094444 | 48.91 | B | 2022-10 (Oct) | 10.71
| New | BBC12 | B | C | BBC12-20 | 11 | 2022-10-11 16:50 | 44845.7014 | 2022-10-19 04:45 | 44853.1979 | 1 | ON TIME | TIDE O , N/A | 7G |  | Plate | Block | Completed | 1.666363 | 3.436363 | 1.77 | 179.92 | 7.5 | 744 | 179.55 | 179.92 | 48.03 | 115.345 | 67.315 | 10.645454 | 12.733636 | 45.75 | B | 2022-10 (Oct) | 9.84
| New | BBC12 | B | C | BBC12-21 | 4 | 2022-10-19 14:00 | 44853.5833 | 2022-10-26 08:00 | 44860.3333 | 1 | ON TIME | TIDE O , N/A | 7G |  | Plate | Block | Completed | 0.62 | 2.395 | 1.78 | 162 | 9.25 | 744 | 162 | 162 | 16.54 | 66.39 | 49.85 | 18.0325 | 18.5375 | 41.27 | B | 2022-10 (Oct) | 10.99
| New | BBC12 | B | C | BBC12-22 | 15 | 2022-10-26 15:05 | 44860.6285 | 2022-11-03 09:05 | 44868.3785 | 0.693 | ON TIME | TIDE O , N/A | 6G |  | Plate | Block | Completed | 1.278354 | 2.834832 | 1.55925 | 128.9 | 7.08 | 744 | 186 | 186 | 29.6604 | 77.945175 | 48.284775 | 8.773333 | 9.976666 | 41.05 | B | 2022-10 (Oct) | 12.1
| New | BBC15 | B | C | BBC15-18 | 4 | 2022-09-27 13:35 | 44831.566 | 2022-10-04 15:35 | 44838.6493 | 0.515 | ON TIME | TIDE O , N/A | 7G |  | Plate | Block | Completed | 0.312863 | 1.310675 | 0.9991 | 87.58 | 0 | 744 | 170 | 170 | 8.51295 | 37.15725 | 28.6443 | 18.6375 | 19.08 | 42.57 | B | 2022-10 (Oct) | 11.35
| New | AG54 |  | G | AG54-13 | 16 | 2022-10-31 05:30 | 44865.2292 | 2022-11-07 17:30 | 44872.7292 | 0.103 | FS2 | TIDE O , N/A | 6G |  | Plate | Block | Completed | 0.075061 | 0.30591 | 0.23072 | 18.48 | 17.5 | 744 | 180 | 180 | 1.94155 | 8.72616 | 6.78461 | 9.3275 | 9.788125 | 43.13 | A | 2022-10 (Oct) | 12.44
| New | AG6 |  | G | AG6-10 | 9 | 2022-10-01 20:00 | 44835.8333 | 2022-10-03 03:05 | 44837.1285 | 1 | MW | OP ER , HLD | 7G |  | Plate | Block | Failed | 0.892222 | 1.292222 | 0.4 | 31.08 | 15 | 744 | 31.5 | 31.08 | 26.67 | 37.235 | 10.565 | 12.47 | 14.203333 | 45.59 | A | 2022-10 (Oct) | 12.87
| New | AG6 |  | G | AG6-11 | 11 | 2022-10-03 18:40 | 44837.7778 | 2022-10-12 04:40 | 44846.1944 | 1 | HLD CLN | TIDE O , N/A | 6G |  | Plate | Block | Completed | 1.530909 | 3.858181 | 2.33 | 202 | 15.58 | 744 | 202 | 202 | 44.56 | 126.12 | 81.56 | 11.305454 | 13.517272 | 46.26 | A | 2022-10 (Oct) | 11.53
| New | AG6 |  | G | AG6-12 | 19 | 2022-10-12 19:50 | 44846.8264 | 2022-10-21 03:50 | 44855.1597 | 1 | PLN NS | TIDE O , N/A | 6G |  | Plate | Block | Completed | 1.415789 | 4.035789 | 2.62 | 200 | 15.17 | 744 | 200 | 200 | 41.2 | 127.57 | 86.37 | 8.835789 | 9.681578 | 45.57 | A | 2022-10 (Oct) | 13.1
| New | AG6 |  | G | AG6-13 | 13 | 2022-10-22 20:30 | 44856.8542 | 2022-10-31 04:30 | 44865.1875 | 1 | POWER PROBLEM | TIDE O , N/A | 6G |  | Plate | Block | Completed | 0.61 | 3.167692 | 2.56 | 200 | 40.67 | 744 | 200 | 200 | 16.54 | 93.805 | 77.265 | 8.54923 | 13.244615 | 43.28 | A | 2022-10 (Oct) | 12.8
| New | AG6 |  | G | AG6-14 | 20 | 2022-10-31 15:00 | 44865.625 | 2022-11-08 03:00 | 44873.125 | 0.05 | ON TIME | TIDE O , N/A | 6G |  | Plate | Block | Completed | 0.037625 | 0.1536 | 0.116 | 8.98 | 10.5 | 744 | 180 | 180 | 0.9015 | 4.132 | 3.2305 | 7.709 | 8.6795 | 41.36 | A | 2022-10 (Oct) | 12.89
| New | AG13 |  | G | AG13-10 | 12 | 2022-09-28 21:20 | 44832.8889 | 2022-10-01 09:20 | 44835.3889 | 0.156 | HLD CLN | HEAT , DOT | 6G |  | Plate | Block | Completed | 0.13143 | 0.25116 | 0.12012 | 9.33 | 0 | 744 | 60 | 60 | 3.81576 | 7.67208 | 3.85632 | 9.868333 | 13.6625 | 45.42 | A | 2022-10 (Oct) | 12.83
| New | AG13 |  | G | AG13-11 | 9 | 2022-10-02 04:40 | 44836.1944 | 2022-10-08 14:00 | 44842.5833 | 1 | HLD CLN | HEAT , N/A | 6G |  | Plate | Block | Completed | 1.268888 | 3.374444 | 2.11 | 153.33 | 19.33 | 744 | 153.2 | 153.33 | 29.79 | 87.605 | 57.815 | 12.082222 | 12.302222 | 41.34 | A | 2022-10 (Oct) | 13.7
| New | AG13 |  | G | AG13-12 | 15 | 2022-10-09 00:10 | 44843.0069 | 2022-10-14 05:00 | 44848.2083 | 1 | ON TIME | HEAT , N/A | 6G |  | Plate | Block | Completed | 0.786 | 2.462666 | 1.68 | 124.83 | 10.17 | 744 | 124.5 | 124.83 | 20.28 | 68.655 | 48.375 | 8.724 | 10.534666 | 41.93 | A | 2022-10 (Oct) | 13.38
| New | AG13 |  | G | AG13-13 | 19 | 2022-10-14 15:20 | 44848.6389 | 2022-10-19 08:20 | 44853.3472 | 1 | ON TIME | HEAT , N/A | 6G |  | Plate | Block | Completed | 0.677894 | 2.347894 | 1.67 | 113 | 10.33 | 744 | 113 | 113 | 22.07 | 74.265 | 52.195 | 8.670526 | 10.396842 | 46.86 | A | 2022-10 (Oct) | 14.78
| New | BBB33 | B | B | BBB33-17 | 4 | 2022-09-25 06:30 | 44829.2708 | 2022-10-02 08:30 | 44836.3542 | 0.191 | ON TIME | TIDE O , N/A | 7G |  | Plate | Block | Completed | 0.094545 | 0.482275 | 0.38773 | 32.5 | 0 | 744 | 170 | 170 | 2.24425 | 11.944185 | 9.699935 | 16.445 | 18.3325 | 39.2 | B | 2022-10 (Oct) | 11.94
| New | BBB33 | B | B | BBB33-18 | 4 | 2022-10-03 18:30 | 44837.7708 | 2022-10-10 17:30 | 44844.7292 | 1 | G1 | TIDE O , N/A | 7G |  | Plate | Block | Completed | 0.8 | 2.7125 | 1.91 | 167 | 34 | 744 | 167 | 167 | 20.89 | 74.95 | 54.06 | 18 | 18.9975 | 41.73 | B | 2022-10 (Oct) | 11.44
| New | BBB33 | B | B | BBB33-19 | 9 | 2022-10-11 20:25 | 44845.8507 | 2022-10-15 17:25 | 44849.7257 | 1 | SECTION WATER LINE | HEAT , N/A | 6G |  | Plate | Block | Completed | 1.14 | 2.3 | 1.16 | 93 | 26.92 | 744 | 93 | 93 | 28.7 | 64.44 | 35.74 | 11.924444 | 13.022222 | 42.22 | B | 2022-10 (Oct) | 12.47
| New | BBB33 | B | B | BBB33-20 | 4 | 2022-10-16 04:30 | 44850.1875 | 2022-10-20 20:15 | 44854.8438 | 1 | ON TIME | CDA , N/A | 6G |  | Plate | Block | Completed | 0.6275 | 1.9825 | 1.36 | 111.75 | 11.08 | 744 | 111.45 | 111.75 | 18.99 | 61.775 | 42.785 | 19.405 | 19.895 | 44.34 | B | 2022-10 (Oct) | 12.08
| New | BBB33 | B | B | BBB33-21 | 4 | 2022-10-22 00:25 | 44856.0174 | 2022-10-25 10:25 | 44859.434 | 1 | NL T | HEAT , N/A | 6G |  | Plate | Block | Completed | 1.0025 | 2.22 | 1.22 | 82 | 28.17 | 744 | 82 | 82 | 27.48 | 62.335 | 34.855 | 18.885 | 19.1975 | 42.98 | B | 2022-10 (Oct) | 14.88
| New | BBB33 | B | B | BBB33-22 | 16 | 2022-10-25 18:40 | 44859.7778 | 2022-11-02 16:40 | 44867.6944 | 0.786 | ON TIME | TIDE O , N/A | 6G |  | Plate | Block | Completed | 1.458521 | 3.220144 | 1.76064 | 149.32 | 8.25 | 744 | 190 | 190 | 32.32818 | 87.3639 | 55.03572 | 8.526875 | 9.351875 | 40.31 | B | 2022-10 (Oct) | 11.79
| Old | BBB39 | B | B | BBB39-7 | 4 | 2022-09-24 03:10 | 44828.1319 | 2022-10-01 21:10 | 44835.8819 | 0.114 | MW | TIDE O , N/A | 7G |  | Plate | Block | Completed | 0.07695 | 0.305805 | 0.22914 | 21.17 | 0 | 744 | 186 | 186 | 1.90038 | 8.35905 | 6.45867 | 17.11 | 19.175 | 40.84 | B | 2022-10 (Oct) | 10.81
| Old | BBB39 | B | B | BBB39-8 | 9 | 2022-10-22 02:40 | 44856.1111 | 2022-10-27 22:40 | 44861.9444 | 1 | PMP | TIDE O , N/A | 7G |  | Plate | Block | Completed | 0.97 | 2.553333 | 1.58 | 140 | 485.5 | 744 | 140 | 140 | 27.37 | 77.685 | 50.315 | 11.257777 | 15.01 | 44.87 | B | 2022-10 (Oct) | 11.29
| Old | BBB39 | B | B | BBB39-9 | 17 | 2022-10-28 06:40 | 44862.2778 | 2022-11-05 03:40 | 44870.1528 | 0.473 | ON TIME | TIDE O , N/A | 6G |  | Plate | Block | Completed | 0.853347 | 1.812424 | 0.96019 | 89.32 | 8 | 744 | 189 | 189 | 22.37763 | 54.75921 | 32.38158 | 8.647647 | 9.971764 | 43.21 | B | 2022-10 (Oct) | 10.74
| New | AG28 |  | G | AG28-12 | 15 | 2022-10-05 21:30 | 44839.8958 | 2022-10-13 09:30 | 44847.3958 | 1 | MW | TIDE O , N/A | 6G |  | Plate | Block | Completed | 1.194666 | 3.628 | 2.43 | 180 | 27.5 | 744 | 180 | 180 | 29.25 | 101.805 | 72.555 | 8.619333 | 10.528666 | 41.56 | A | 2022-10 (Oct) | 13.56
| New | AG28 |  | G | AG28-13 | 19 | 2022-10-13 20:20 | 44847.8472 | 2022-10-21 18:20 | 44855.7639 | 1 | ON TIME | TIDE O , N/A | 6G |  | Plate | Block | Completed | 1.101578 | 3.609473 | 2.51 | 190 | 10.83 | 744 | 190 | 190 | 32.36 | 117.685 | 85.325 | 8.613684 | 9.719473 | 45.11 | A | 2022-10 (Oct) | 13.21
| New | AG28 |  | G | AG28-14 | 18 | 2022-10-23 00:05 | 44857.0035 | 2022-10-31 13:05 | 44865.5451 | 1 | ELECTRICITY | TIDE O , N/A | 6G |  | Plate | Block | Completed | 1.167222 | 3.906666 | 2.74 | 205 | 29.75 | 744 | 205 | 205 | 33.74 | 126.06 | 92.32 | 8.622777 | 10.636666 | 46 | A | 2022-10 (Oct) | 13.37
| New | AG28 |  | G | AG28-15 | 16 | 2022-10-31 23:00 | 44865.9583 | 2022-11-06 23:00 | 44871.9583 | 0.007 | ON TIME | HEAT , N/A | 6G |  | Plate | Block | Completed | 0.009441 | 0.022781 | 0.01337 | 0.98 | 9.92 | 744 | 144 | 144 | 0.21133 | 0.573475 | 0.362145 | 8.195 | 9.640625 | 40.26 | A | 2022-10 (Oct) | 13.19
| New | AG36 |  | G | AG36-6 | 9 | 2022-09-30 01:00 | 44834.0417 | 2022-10-07 23:50 | 44841.9931 | 0.879 | ON TIME | TIDE O , N/A | 7G |  | Plate | Block | Completed | 0.5274 | 2.854796 | 2.32935 | 167.83 | 0 | 744 | 190.5 | 190.83 | 15.81321 | 93.442095 | 77.628885 | 11.981111 | 15.037777 | 45.7 | A | 2022-10 (Oct) | 13.89
| New | AG36 |  | G | AG36-7 | 9 | 2022-10-08 11:30 | 44842.4792 | 2022-10-16 15:30 | 44850.6458 | 1 | ON TIME | TIDE O , N/A | 6G |  | Plate | Block | Completed | 0.75 | 3.462222 | 2.71 | 196 | 11.67 | 744 | 196 | 196 | 20.84 | 104.63 | 83.79 | 11.946666 | 13.736666 | 43.32 | A | 2022-10 (Oct) | 13.83
| New | AG36 |  | G | AG36-8 | 17 | 2022-10-17 01:40 | 44851.0694 | 2022-10-25 14:40 | 44859.6111 | 1 | ON TIME | TIDE O , N/A | 6G |  | Plate | Block | Completed | 0.754705 | 3.440588 | 2.69 | 205 | 10.17 | 744 | 205 | 205 | 22.11 | 111.24 | 89.13 | 8.221176 | 11.18 | 44.82 | A | 2022-10 (Oct) | 13.12
| New | AG36 |  | G | AG36-9 | 16 | 2022-10-26 01:40 | 44860.0694 | 2022-11-01 17:00 | 44866.7083 | 0.893 | ON TIME | F2 , N/A | 6G |  | Plate | Block | Completed | 1.65205 | 3.529583 | 1.8753 | 142.32 | 11 | 744 | 159.2 | 159.33 | 41.82812 | 100.404455 | 58.576335 | 8.97125 | 10.246875 | 43.35 | A | 2022-10 (Oct) | 13.18
| New | AG37 |  | G | AG37-8 | 12 | 2022-09-28 02:20 | 44832.0972 | 2022-10-06 17:00 | 44840.7083 | 0.663 | ON TIME | TIDE O , N/A | 6G |  | Plate | Block | Completed | 0.553605 | 2.303925 | 1.75032 | 137 | 0 | 744 | 206.4 | 206.67 | 15.85896 | 72.621705 | 56.762745 | 9.6 | 13.7225 | 44.79 | A | 2022-10 (Oct) | 12.77
| New | BBB26 | B | B | BBB26-20 | 15 | 2022-10-31 01:20 | 44865.0556 | 2022-11-07 15:20 | 44872.6389 | 0.124 | ON TIME | TIDE O , N/A | 6G |  | Plate | Block | Completed | 0.152272 | 0.403909 | 0.25172 | 22.65 | 8.33 | 744 | 182 | 182 | 3.3666 | 10.83636 | 7.46976 | 8.434666 | 9.749333 | 39.65 | B | 2022-10 (Oct) | 11.15
| New | BBB28 | B | B | BBB28-17 | 14 | 2022-10-01 03:10 | 44835.1319 | 2022-10-09 11:10 | 44843.4653 | 1 | ON TIME | TIDE O , N/A | 6G |  | Block | Block | Completed | 2.435 | 4.609285 | 2.17 | 200 | 3.17 | 744 | 200 | 200 | 72.15 | 157.855 | 85.705 | 9.296428 | 13.247142 | 46.84 | B | 2022-10 (Oct) | 10.85
| New | BBB28 | B | B | BBB28-18 | 12 | 2022-10-09 22:20 | 44843.9306 | 2022-10-11 03:40 | 44845.1528 | 1 | ON TIME | W LINE , N/A | 6G |  | Plate | Block | Failed | 1.7725 | 2.030833 | 0.26 | 29.33 | 11.17 | 744 | 29.2 | 29.33 | 47.41 | 58.42 | 11.01 | 10.128333 | 11.2075 | 44.06 | B | 2022-10 (Oct) | 8.86
| New | BBB28 | B | B | BBB28-19 | 10 | 2022-10-12 00:50 | 44846.0347 | 2022-10-18 04:50 | 44852.2014 | 1 | SECTION WATER LINE | TIDE O , N/A | 6G |  | Block | Block | Completed | 2.488 | 4.215 | 1.73 | 148 | 21.17 | 744 | 148 | 148 | 67.25 | 126.85 | 59.6 | 10.883 | 13.553 | 44.47 | B | 2022-10 (Oct) | 11.62
| New | BBB28 | B | B | BBB28-20 | 4 | 2022-10-20 18:30 | 44854.7708 | 2022-10-26 19:30 | 44860.8125 | 1 | HLM LT | TIDE O , N/A | 6G |  | Plate | Block | Completed | 0.2875 | 2.28 | 1.99 | 145 | 61.67 | 744 | 145 | 145 | 7.63 | 58.02 | 50.39 | 17.305 | 17.96 | 39.79 | B | 2022-10 (Oct) | 13.72
| New | BBB28 | B | B | BBB28-21 | 16 | 2022-10-27 04:10 | 44861.1736 | 2022-11-04 04:20 | 44869.1806 | 0.603 | ON TIME | TIDE O , N/A | 6G |  | Plate | Block | Completed | 0.849099 | 2.230723 | 1.38087 | 115.82 | 8.67 | 744 | 192.1 | 192.17 | 21.88287 | 67.219425 | 45.336555 | 8.71375 | 10.598125 | 43.38 | B | 2022-10 (Oct) | 11.92
| New | BBB29 | B | B | BBB29-14 | 16 | 2022-09-26 01:10 | 44830.0486 | 2022-10-02 09:10 | 44836.3819 | 0.218 | ON TIME | V LEAK , N/A | 6G | Minor | Block | Block | Completed | 0.735886 | 1.048853 | 0.31392 | 33.17 | 0 | 744 | 152 | 152 | 24.18928 | 37.49055 | 13.30127 | 10.059375 | 11.77875 | 49.5 | B | 2022-10 (Oct) | 9.41
| New | BBB29 | B | B | BBB29-15 | 4 | 2022-10-13 18:10 | 44847.7569 | 2022-10-18 22:10 | 44852.9236 | 1 | HLM LT | TIDE O , N/A | 6G |  | Plate | Block | Completed | 0.885 | 2.2925 | 1.41 | 124 | 273 | 744 | 124 | 124 | 23.31 | 62.67 | 39.36 | 18.0725 | 18.7275 | 41.52 | B | 2022-10 (Oct) | 11.29
| New | BBB29 | B | B | BBB29-16 | 9 | 2022-10-21 00:50 | 44855.0347 | 2022-10-26 00:50 | 44860.0347 | 1 | POWER PROBLEM | V LEAK , TIDE O | 6G | Minor | Plate | Block | Completed | 0.401111 | 1.822222 | 1.42 | 120 | 50.67 | 744 | 120 | 120 | 13.42 | 64.325 | 50.905 | 11.986666 | 16.2 | 47.5 | B | 2022-10 (Oct) | 11.83
| New | BBC15 | B | C | BBC15-19 | 4 | 2022-10-20 23:20 | 44854.9722 | 2022-10-26 21:20 | 44860.8889 | 1 | G1 | TIDE O , N/A | 7G |  | Plate | Block | Completed | 0.355 | 2.2225 | 1.87 | 142 | 391.75 | 744 | 142 | 142 | 9.82 | 56.875 | 47.055 | 17.5625 | 18.6225 | 40.81 | B | 2022-10 (Oct) | 13.17
| New | BBC15 | B | C | BBC15-20 | 14 | 2022-10-27 05:20 | 44861.2222 | 2022-11-04 14:20 | 44869.5972 | 0.57 | ON TIME | TIDE O , N/A | 6G |  | Plate | Block | Completed | 0.664864 | 1.986042 | 1.3224 | 114.65 | 8 | 744 | 201 | 201 | 16.0512 | 58.482 | 42.4308 | 8.495 | 11.409285 | 41.47 | B | 2022-10 (Oct) | 11.49
| New | BBC30 | B | C | BBC30-16 | 14 | 2022-09-26 04:20 | 44830.1806 | 2022-10-04 13:20 | 44838.5556 | 0.425 | ON TIME | TIDE O , N/A | 6G |  | Block | Block | Completed | 0.993285 | 1.894893 | 0.901 | 85.33 | 0 | 744 | 201 | 201 | 28.88725 | 62.92125 | 34.034 | 9.562142 | 12.656428 | 46.41 | B | 2022-10 (Oct) | 10.55
| New | BBC30 | B | C | BBC30-17 | 11 | 2022-10-06 15:20 | 44840.6389 | 2022-10-13 04:20 | 44847.1806 | 1 | G1 | M.O.T , N/A | 6G |  | Plate | Block | Completed | 1.270909 | 3.200909 | 1.93 | 157 | 50 | 744 | 157 | 157 | 35.73 | 104.16 | 68.43 | 10.970909 | 12.390909 | 45.15 | B | 2022-10 (Oct) | 12.29
| New | BBC30 | B | C | BBC30-18 | 16 | 2022-10-13 11:35 | 44847.4826 | 2022-10-21 05:35 | 44855.2326 | 1 | MW | TIDE O , N/A | 6G |  | Block | Makable | Completed | 4.385625 | 6.260625 | 1.88 | 186 | 7.25 | 744 | 186 | 186 | 143.88 | 225.44 | 81.56 | 10.065 | 11.7525 | 49.3 | B | 2022-10 (Oct) | 10.05
| New | BBC30 | B | C | BBC30-19 | 14 | 2022-10-21 15:20 | 44855.6389 | 2022-10-29 07:20 | 44863.3056 | 1 | ON TIME | TIDE O , N/A | 6G |  | Block | Makable | Completed | 4.600714 | 6.480714 | 1.88 | 184 | 9.75 | 744 | 184 | 184 | 103.95 | 169.48 | 65.53 | 8.922142 | 10.572142 | 41.1 | B | 2022-10 (Oct) | 10.22
| New | BBC30 | B | C | BBC30-20 | 16 | 2022-10-29 16:00 | 44863.6667 | 2022-11-06 10:00 | 44871.4167 | 0.301 | ON TIME | TIDE O , N/A | 6G |  | Plate | Block | Completed | 0.31605 | 1.020766 | 0.70434 | 55.98 | 8.67 | 744 | 186 | 186 | 6.97718 | 28.102865 | 21.125685 | 8.470625 | 9.139375 | 39.72 | B | 2022-10 (Oct) | 12.58
| New | BBC31 | B | C | BBC31-17 | 4 | 2022-09-30 18:40 | 44834.7778 | 2022-10-06 16:40 | 44840.6944 | 0.962 |  | TIDE O , N/A | 7G |  | Plate | Block | Completed | 0.507455 | 2.219815 | 1.71236 | 136.67 | 0 | 744 | 142 | 142 | 13.92976 | 62.36646 | 48.4367 | 18.205 | 18.9375 | 41.91 | B | 2022-10 (Oct) | 12.54
| New | BBC31 | B | C | BBC31-18 | 4 | 2022-10-07 01:20 | 44841.0556 | 2022-10-12 08:20 | 44846.3472 | 1 | ON TIME | TIDE O , N/A | 7G |  | Plate | Block | Completed | 0.3225 | 1.91 | 1.59 | 127 | 8.67 | 744 | 127 | 127 | 9.27 | 55.01 | 45.74 | 18.335 | 18.9375 | 42.07 | B | 2022-10 (Oct) | 12.52
| New | AG13 |  | G | AG13-14 | 16 | 2022-10-19 20:10 | 44853.8403 | 2022-10-27 08:20 | 44861.3472 | 1 | ON TIME | TIDE O , N/A | 6G |  | Plate | Block | Completed | 0.751875 | 3.116875 | 2.37 | 180.17 | 11.83 | 744 | 180.1 | 180.17 | 16.61 | 79.34 | 62.73 | 8.44 | 9.1825 | 39.75 | A | 2022-10 (Oct) | 13.15
| New | AG13 |  | G | AG13-15 | 15 | 2022-10-27 21:00 | 44861.875 | 2022-11-03 05:00 | 44868.2083 | 0.651 | HLD CLN | HEAT , N/A | 6G |  | Plate | Block | Completed | 0.954366 | 2.184756 | 1.23039 | 98.98 | 12.67 | 744 | 152 | 152 | 23.85264 | 61.509735 | 37.657095 | 8.75 | 10.802 | 42.63 | A | 2022-10 (Oct) | 12.43
| New | AG31 |  | G | AG31-9 | 9 | 2022-09-29 19:45 | 44833.8229 | 2022-10-08 03:45 | 44842.1562 | 0.859 | ON TIME | TIDE O , N/A | 6G |  | Plate | Block | Completed | 0.480085 | 2.97882 | 2.49969 | 171.75 | 0 | 744 | 200 | 200 | 11.95728 | 82.064565 | 70.107285 | 10.89 | 13.571111 | 41.07 | A | 2022-10 (Oct) | 14.55
| New | AG31 |  | G | AG31-10 | 19 | 2022-10-08 14:20 | 44842.5972 | 2022-10-16 14:20 | 44850.5972 | 1 | ON TIME | TIDE O , N/A | 6G |  | Plate | Block | Completed | 0.948947 | 3.562631 | 2.61 | 192 | 10.58 | 744 | 192 | 192 | 28.43 | 120.17 | 91.74 | 8.761052 | 9.896842 | 46.02 | A | 2022-10 (Oct) | 13.59
| New | AG31 |  | G | AG31-11 | 12 | 2022-10-17 02:00 | 44851.0833 | 2022-10-29 09:45 | 44863.4062 | 1 | ON TIME | TIDE O , N/A | 6G |  | Plate | Block | Completed | 1.85 | 5.915 | 4.07 | 295.75 | 11.67 | 744 | 295.45 | 295.75 | 52.71 | 197.47 | 144.76 | 9.6725 | 13.8575 | 45.27 | A | 2022-10 (Oct) | 13.76
| New | AG31 |  | G | AG31-12 | 16 | 2022-10-30 09:20 | 44864.3889 | 2022-11-06 21:20 | 44871.8889 | 0.215 | W LINE | TIDE O , N/A | 6G |  | Plate | Block | Completed | 0.166894 | 0.748066 | 0.5805 | 38.65 | 23.58 | 744 | 180 | 180 | 3.81195 | 19.480075 | 15.668125 | 8.413125 | 9.475625 | 40.33 | A | 2022-10 (Oct) | 15
| New | AG34 |  | G | AG34-6 | 13 | 2022-09-28 05:20 | 44832.2222 | 2022-10-08 10:20 | 44842.4306 | 0.728 | ON TIME | TIDE O , N/A | 6G |  | Plate | Block | Completed | 1.358 | 3.722319 | 2.366 | 178.33 | 0 | 744 | 245 | 245 | 37.33184 | 119.99624 | 82.6644 | 9.968461 | 12.537692 | 45.37 | A | 2022-10 (Oct) | 13.22
| New | AG34 |  | G | AG34-7 | 11 | 2022-10-09 05:00 | 44843.2083 | 2022-10-13 04:00 | 44847.1667 | 1 | HLD CLN | HEAT , N/A | 7G |  | Plate | Block | Completed | 0.905454 | 1.863636 | 0.96 | 95 | 18.67 | 744 | 95 | 95 | 29.81 | 64.25 | 34.44 | 11.405454 | 14.947272 | 49.09 | A | 2022-10 (Oct) | 10
| New | AG34 |  | G | AG34-8 | 17 | 2022-10-13 15:20 | 44847.6389 | 2022-10-24 05:20 | 44858.2222 | 1 | ON TIME | TIDE O , N/A | 6G |  | Plate | Block | Completed | 0.819411 | 4.292352 | 3.47 | 254 | 11.33 | 744 | 254 | 254 | 21.69 | 133.67 | 111.98 | 8.59 | 9.927058 | 42.96 | A | 2022-10 (Oct) | 13.66
| New | BBB41 | B | B | BBB41-17 | 14 | 2022-09-24 06:20 | 44828.2639 | 2022-10-03 10:20 | 44837.4306 | 0.265 | ON TIME | TIDE O , N/A | 6G |  | Block | Block | Completed | 0.890778 | 1.49725 | 0.60685 | 58.33 | 0 | 744 | 220 | 220 | 22.05065 | 42.8929 | 20.84225 | 9.091428 | 11.338571 | 43.18 | B | 2022-10 (Oct) | 10.41
| New | BBB41 | B | B | BBB41-18 | 14 | 2022-10-06 18:30 | 44840.7708 | 2022-10-11 03:05 | 44845.1285 | 1 | G1 | W LINE , N/A | 6G |  | Block | Block | Completed | 2.993571 | 4.07 | 1.08 | 104.58 | 80.17 | 744 | 104.35 | 104.58 | 85.75 | 125.825 | 40.075 | 9.315714 | 12.743571 | 46.03 | B | 2022-10 (Oct) | 10.33
| New | BBB41 | B | B | BBB41-19 | 16 | 2022-10-12 03:30 | 44846.1458 | 2022-10-18 21:30 | 44852.8958 | 1 | SECTION WATER LINE | PCS BRK , N/A | 6G |  | Block | Block | Completed | 3.38625 | 4.99625 | 1.61 | 162 | 24.42 | 744 | 162 | 162 | 101.01 | 166.93 | 65.92 | 9.31875 | 11.4525 | 46.73 | B | 2022-10 (Oct) | 9.94
| New | BBB41 | B | B | BBB41-20 | 14 | 2022-10-22 01:55 | 44856.0799 | 2022-10-29 15:55 | 44863.6632 | 1 | POWER PROBLEM | TIDE O , N/A | 6G |  | Block | Makable | Completed | 3.552142 | 5.44 | 1.89 | 182 | 76.42 | 744 | 182 | 182 | 98.7 | 169.56 | 70.86 | 9.530714 | 12.057142 | 45.29 | B | 2022-10 (Oct) | 10.38
| New | BBB41 | B | B | BBB41-21 | 16 | 2022-10-30 00:30 | 44864.0208 | 2022-11-06 17:30 | 44871.7292 | 0.257 | ON TIME | TIDE O , N/A | 6G |  | Plate | Block | Completed | 0.504202 | 1.031855 | 0.52685 | 47.48 | 8.58 | 744 | 185 | 185 | 11.38253 | 27.926905 | 16.544375 | 8.2175 | 9.351875 | 39.53 | B | 2022-10 (Oct) | 11.08
| New | BBB46 | B | B | BBB46-16 | 9 | 2022-09-26 13:45 | 44830.5729 | 2022-10-05 04:45 | 44839.1979 | 0.487 | ON TIME | TIDE O , N/A | 6G |  | Block | Block | Completed | 1.677985 | 2.698521 | 1.0227 | 100.75 | 0 | 744 | 207 | 207 | 38.27333 | 70.841455 | 32.568125 | 11.398888 | 12.977777 | 41.1 | B | 2022-10 (Oct) | 10.1
| New | BBB46 | B | B | BBB46-17 | 4 | 2022-10-05 14:30 | 44839.6042 | 2022-10-09 09:30 | 44843.3958 | 1 | ON TIME | HEAT , PCS AB GRW | 6G |  | Plate | Block | Completed | 0.435 | 1.6825 | 1.25 | 91 | 9.75 | 744 | 91 | 91 | 12.55 | 44.345 | 31.795 | 18.3725 | 18.88 | 42.04 | B | 2022-10 (Oct) | 13.74
| New | BBB46 | B | B | BBB46-18 | 4 | 2022-10-12 04:40 | 44846.1944 | 2022-10-17 04:40 | 44851.1944 | 1 | SECTION WATER LINE | TIDE O , N/A | 7G |  | Plate | Block | Completed | 0.415 | 1.595 | 1.18 | 120 | 67.17 | 744 | 120 | 120 | 12.19 | 51.185 | 38.995 | 18.61 | 19.595 | 43.1 | B | 2022-10 (Oct) | 9.83
| New | BBB46 | B | B | BBB46-19 | 4 | 2022-10-17 12:30 | 44851.5208 | 2022-10-20 20:20 | 44854.8472 | 1 | ON TIME | CDA , N/A | 7G |  | Plate | Block | Completed | 0.4 | 1.2875 | 0.89 | 79.83 | 7.83 | 744 | 79.5 | 79.83 | 9.24 | 30.6 | 21.36 | 16.425 | 18.155 | 38.97 | B | 2022-10 (Oct) | 11.15
| New | BBB20 | B | B | BBB20-17 | 16 | 2022-10-26 06:00 | 44860.25 | 2022-11-03 08:00 | 44868.3333 | 0.711 | ON TIME | TIDE O , N/A | 6G |  | Plate | Block | Completed | 1.145154 | 2.618258 | 1.47177 | 137.98 | 7.67 | 744 | 194 | 194 | 25.48935 | 68.07825 | 42.5889 | 8.335625 | 9.405 | 40.04 | B | 2022-10 (Oct) | 10.67
| New | BBB21 | B | B | BBB21-12 | 4 | 2022-09-28 18:10 | 44832.7569 | 2022-10-06 17:10 | 44840.7153 | 0.718 | HLM LT | TIDE O , N/A | 7G |  | Plate | Block | Completed | 0.278225 | 2.130665 | 1.85244 | 137.17 | 0 | 744 | 191 | 191 | 7.8621 | 56.25889 | 48.39679 | 17.84 | 18.4975 | 41 | B | 2022-10 (Oct) | 13.51
| New | BBB21 | B | B | BBB21-13 | 4 | 2022-10-07 02:00 | 44841.0833 | 2022-10-11 03:10 | 44845.1319 | 1 | ON TIME | W LINE , N/A | 7G |  | Plate | Block | Completed | 0.4075 | 1.7 | 1.29 | 97.17 | 8.83 | 744 | 97.1 | 97.17 | 11.44 | 44.59 | 33.15 | 17.8075 | 18.805 | 41.3 | B | 2022-10 (Oct) | 13.28
| New | BBB21 | B | B | BBB21-14 | 4 | 2022-10-12 01:10 | 44846.0486 | 2022-10-18 22:10 | 44852.9236 | 1 | SECTION WATER LINE | TIDE O , N/A | 7G |  | Plate | Block | Completed | 0.7425 | 2.92 | 2.18 | 165 | 22 | 744 | 165 | 165 | 19.61 | 79.225 | 59.615 | 18.035 | 18.5 | 41.23 | B | 2022-10 (Oct) | 13.21
| New | BBB21 | B | B | BBB21-15 | 4 | 2022-10-20 18:00 | 44854.75 | 2022-10-27 05:00 | 44861.2083 | 1 | POWER PROBLEM | TIDE O , N/A | 7G |  | Plate | Block | Completed | 0.6625 | 2.76 | 2.1 | 155 | 43.83 | 744 | 155 | 155 | 17.3 | 73.895 | 56.595 | 18.0175 | 18.96 | 41.73 | B | 2022-10 (Oct) | 13.55
| New | BBB21 | B | B | BBB21-16 | 15 | 2022-10-27 17:30 | 44861.7292 | 2022-11-04 07:30 | 44869.3125 | 0.563 | HLD CLN | TIDE O , V LEAK | 6G | Minor | Plate | Block | Completed | 1.107608 | 2.47157 | 1.36246 | 102.48 | 12.5 | 744 | 182 | 182 | 25.86422 | 69.01254 | 43.14832 | 9.114666 | 9.873333 | 41.51 | B | 2022-10 (Oct) | 13.3
| New | BBB34 | B | B | BBB34-17 | 13 | 2022-09-30 13:10 | 44834.5486 | 2022-10-08 04:40 | 44842.1944 | 0.941 | ON TIME | TIDE O , N/A | 6G |  | Block | Block | Completed | 2.852677 | 4.636235 | 1.7879 | 172.67 | 0 | 744 | 183.3 | 183.5 | 77.21846 | 143.319005 | 66.100545 | 9.82 | 12.237692 | 44.78 | B | 2022-10 (Oct) | 10.35
| New | BBB34 | B | B | BBB34-18 | 9 | 2022-10-22 02:25 | 44856.1007 | 2022-10-29 04:25 | 44863.184 | 1 | G1 | TIDE O , N/A | 6G |  | Block | Block | Completed | 3.48 | 5.358888 | 1.88 | 170 | 333.75 | 744 | 170 | 170 | 113.6 | 189.27 | 75.67 | 13.287777 | 15.328888 | 48.87 | B | 2022-10 (Oct) | 11.06
| New | BBB34 | B | B | BBB34-19 | 16 | 2022-10-29 14:05 | 44863.5868 | 2022-11-06 03:05 | 44871.1285 | 0.32 | ON TIME | TIDE O , N/A | 6G |  | Plate | Block | Completed | 0.2958 | 1.0388 | 0.7424 | 57.9 | 9.67 | 744 | 181 | 181 | 7.2608 | 29.9072 | 22.6464 | 8.858125 | 9.564375 | 41.59 | B | 2022-10 (Oct) | 12.87
| New | AG37 |  | G | AG37-9 | 14 | 2022-10-07 08:00 | 44841.3333 | 2022-10-13 20:00 | 44847.8333 | 1 | HLD CLN | V LEAK , N/A | 6G | Heavy | Plate | Block | Completed | 1.257142 | 4.109285 | 2.85 | 156 | 15 | 744 | 156 | 156 | 27.7 | 102.78 | 75.08 | 8.470714 | 10.545 | 39.88 | A | 2022-10 (Oct) | 18.27
| New | AG37 |  | G | AG37-10 | 12 | 2022-10-14 12:00 | 44848.5 | 2022-10-22 05:00 | 44856.2083 | 1 | HLM LT | TIDE O , N/A | 6G |  | Plate | Block | Completed | 1.794166 | 4.135833 | 2.34 | 185 | 16 | 744 | 185 | 185 | 49.15 | 122.855 | 73.705 | 9.75 | 13.273333 | 44.42 | A | 2022-10 (Oct) | 12.7
| New | AG37 |  | G | AG37-11 | 16 | 2022-10-22 23:35 | 44856.9826 | 2022-10-30 11:35 | 44864.4826 | 1 | POWER PROBLEM | TIDE O , N/A | 6G |  | Plate | Block | Completed | 1.579375 | 4.2175 | 2.64 | 180 | 18.58 | 744 | 180 | 180 | 40.85 | 119.57 | 78.72 | 9.06625 | 10.22875 | 43.49 | A | 2022-10 (Oct) | 14.67
| New | AG37 |  | G | AG37-12 | 16 | 2022-10-31 06:30 | 44865.2708 | 2022-11-07 08:30 | 44872.3542 | 0.103 | MW | HEAT , N/A | 6G |  | Plate | Block | Completed | 0.058195 | 0.296447 | 0.23793 | 17.48 | 18.92 | 744 | 170 | 170 | 1.52852 | 8.546425 | 7.017905 | 9.114375 | 9.81625 | 42.73 | A | 2022-10 (Oct) | 13.65
| New | AG52 |  | G | AG52-8 | 12 | 2022-09-30 21:20 | 44834.8889 | 2022-10-09 05:20 | 44843.2222 | 0.987 | ON TIME | TIDE O , N/A | 6G |  | Plate | Block | Completed | 0.423587 | 2.949485 | 2.52672 | 197.33 | 0 | 744 | 200 | 200 | 13.45281 | 100.669065 | 87.216255 | 10.2525 | 13.82 | 46.42 | A | 2022-10 (Oct) | 12.8
| New | AG52 |  | G | AG52-9 | 15 | 2022-10-09 15:45 | 44843.6562 | 2022-10-13 04:45 | 44847.1979 | 1 | ON TIME | HEAT , N/A | 6G |  | Plate | Block | Completed | 1.43 | 2.544 | 1.11 | 85 | 10.42 | 744 | 85 | 85 | 46.19 | 84.895 | 38.705 | 10.255333 | 11.656666 | 47.94 | A | 2022-10 (Oct) | 13.06
| New | AG52 |  | G | AG52-10 | 17 | 2022-10-13 16:30 | 44847.6875 | 2022-10-22 01:30 | 44856.0625 | 1 | ON TIME | TIDE O , N/A | 6G |  | Plate | Block | Completed | 0.92 | 3.63 | 2.71 | 201 | 11.75 | 744 | 201 | 201 | 24.06 | 103.785 | 79.725 | 8.208823 | 10.174705 | 42.42 | A | 2022-10 (Oct) | 13.48
| New | AG52 |  | G | AG52-11 | 16 | 2022-10-23 01:10 | 44857.0486 | 2022-10-31 09:10 | 44865.3819 | 1 | POWER PROBLEM | TIDE O , N/A | 6G |  | Plate | Block | Completed | 0.84625 | 3.483125 | 2.64 | 200 | 23.67 | 744 | 200 | 200 | 20.87 | 97.19 | 76.32 | 8.715 | 9.861875 | 41.86 | A | 2022-10 (Oct) | 13.15
| New | BBC31 | B | C | BBC31-19 | 10 | 2022-10-12 17:00 | 44846.7083 | 2022-10-20 09:15 | 44854.3854 | 1 | ON TIME | TIDE O , N/A | 7G |  | Plate | Block | Completed | 0.752 | 2.808 | 2.06 | 184.25 | 8.67 | 744 | 184.15 | 184.25 | 22.09 | 97.425 | 75.335 | 10.751 | 13.778 | 44.77 | B | 2022-10 (Oct) | 11.18
| New | BBC31 | B | C | BBC31-20 | 4 | 2022-10-20 18:10 | 44854.7569 | 2022-10-21 21:10 | 44855.8819 | 1 | ON TIME | PCS BRK , N/A | 7G |  | Plate | Block | Failed | 0.2125 | 0.4875 | 0.28 | 27 | 8.92 | 744 | 27 | 27 | 6.58 | 15.72 | 9.14 | 18.585 | 19.1375 | 42.58 | B | 2022-10 (Oct) | 10.37
| New | BBC31 | B | C | BBC31-21 | 15 | 2022-10-22 05:00 | 44856.2083 | 2022-10-29 17:00 | 44863.7083 | 1 | ON TIME | TIDE O , N/A | 6G |  | Block | Block | Completed | 3.338666 | 5.405333 | 2.07 | 180 | 7.83 | 744 | 180 | 180 | 107.26 | 192.75 | 85.49 | 10.141333 | 12.195333 | 48.82 | B | 2022-10 (Oct) | 11.5
| New | BBC31 | B | C | BBC31-22 | 16 | 2022-10-30 02:00 | 44864.0833 | 2022-11-06 08:00 | 44871.3333 | 0.264 | ON TIME | DLC BLB , N/A | 6G |  | Plate | Block | Completed | 0.2376 | 0.82995 | 0.59136 | 45.98 | 9 | 744 | 174 | 174 | 6.56304 | 27.22236 | 20.65932 | 9.384375 | 10.240625 | 44.26 | B | 2022-10 (Oct) | 12.87
| New | BBE8 | B | E | BBE8-17 | 12 | 2022-09-26 13:30 | 44830.5625 | 2022-10-04 11:40 | 44838.4861 | 0.44 | ON TIME | TIDE O , N/A | 6G |  | Block | Block | Completed | 1.2694 | 2.272233 | 1.0032 | 83.67 | 0 | 744 | 190.1 | 190.17 | 31.9528 | 66.5148 | 34.562 | 10.020833 | 12.1925 | 43.38 | B | 2022-10 (Oct) | 11.99
| New | BBE8 | B | E | BBE8-18 | 4 | 2022-10-05 00:25 | 44839.0174 | 2022-10-10 05:25 | 44844.2257 | 1 | HLD CLN | HEAT , TIDE O | 6G |  | Plate | Block | Completed | 0.3975 | 2.24 | 1.84 | 125 | 12.75 | 744 | 125 | 125 | 11.42 | 58.665 | 47.245 | 18.065 | 18.77 | 41.56 | B | 2022-10 (Oct) | 14.72
| New | BBE8 | B | E | BBE8-19 | 4 | 2022-10-10 16:35 | 44844.691 | 2022-10-16 04:35 | 44850.191 | 1 | ON TIME | TIDE O , N/A | 6G |  | Plate | Block | Completed | 1.8975 | 3.575 | 1.68 | 132 | 11.17 | 744 | 132 | 132 | 47.39 | 96.51 | 49.12 | 18.37 | 18.775 | 41.93 | B | 2022-10 (Oct) | 12.73
| New | BBE8 | B | E | BBE8-20 | 11 | 2022-10-16 18:20 | 44850.7639 | 2022-10-22 07:20 | 44856.3056 | 1 | HLD CLN | TIDE O , N/A | 6G |  | Block | Makable | Completed | 3.607272 | 5.268181 | 1.66 | 133 | 13.75 | 744 | 133 | 133 | 91.84 | 146.32 | 54.48 | 10.427272 | 12.062727 | 43.35 | B | 2022-10 (Oct) | 12.48
| New | BBE8 | B | E | BBE8-21 | 4 | 2022-10-22 15:30 | 44856.6458 | 2022-10-27 16:30 | 44861.6875 | 1 | ON TIME | TIDE O , N/A | 6G |  | Block | Block | Completed | 3.49 | 5.0175 | 1.53 | 121 | 8.17 | 744 | 121 | 121 | 82.7 | 129.565 | 46.865 | 17.725 | 18.875 | 41.28 | B | 2022-10 (Oct) | 12.64
| New | BBB29 | B | B | BBB29-17 | 16 | 2022-10-30 02:00 | 44864.0833 | 2022-11-03 08:00 | 44868.3333 | 0.451 | POWER PROBLEM | HEAT , N/A | 6G |  | Plate | Block | Completed | 0.423094 | 0.936671 | 0.51414 | 45.98 | 97.17 | 744 | 102 | 102 | 10.54438 | 26.19408 | 15.6497 | 9.166875 | 9.53625 | 42.23 | B | 2022-10 (Oct) | 11.18
| New | BBB42 | B | B | BBB42-17 | 14 | 2022-09-30 01:10 | 44834.0486 | 2022-10-07 17:10 | 44841.7153 | 0.876 | ON TIME | TIDE O , N/A | 6G |  | Block | Makable | Completed | 3.734263 | 5.363623 | 1.62936 | 161.17 | 0 | 744 | 184 | 184 | 104.7258 | 166.0677 | 61.3419 | 9.457142 | 12.269285 | 45.8 | B | 2022-10 (Oct) | 10.11
| New | BBB42 | B | B | BBB42-18 | 12 | 2022-10-12 02:20 | 44846.0972 | 2022-10-16 09:20 | 44850.3889 | 1 | SECTION WATER LINE | HEAT , N/A | 6G |  | Block | Makable | Completed | 4.558333 | 5.606666 | 1.05 | 103 | 105.17 | 744 | 103 | 103 | 147.56 | 190.83 | 43.27 | 11.621666 | 12.708333 | 48.85 | B | 2022-10 (Oct) | 10.19
| New | BBB42 | B | B | BBB42-19 | 4 | 2022-10-16 18:40 | 44850.7778 | 2022-10-20 20:25 | 44854.8507 | 1 | PLN NS | CDA , N/A | 6G |  | Plate | Block | Completed | 0.63 | 1.8675 | 1.24 | 97.75 | 9.33 | 744 | 97.45 | 97.75 | 17.14 | 49.675 | 32.535 | 18.3825 | 18.71 | 41.85 | B | 2022-10 (Oct) | 12.69
| New | BBB42 | B | B | BBB42-20 | 12 | 2022-10-22 04:00 | 44856.1667 | 2022-10-29 16:30 | 44863.6875 | 1 | HLD CLN | TIDE O , N/A | 6G |  | Block | Makable | Completed | 3.838333 | 5.723333 | 1.89 | 180.5 | 31.58 | 744 | 180.3 | 180.5 | 109.57 | 183.705 | 74.135 | 10.349166 | 13.465 | 45.99 | B | 2022-10 (Oct) | 10.42
| New | BBB42 | B | B | BBB42-21 | 18 | 2022-10-30 01:30 | 44864.0625 | 2022-11-06 17:30 | 44871.7292 | 0.253 | ON TIME | TIDE O , N/A | 6G |  | Plate | Block | Completed | 0.091783 | 0.67565 | 0.58443 | 46.48 | 9 | 744 | 184 | 184 | 2.44904 | 20.952195 | 18.503155 | 8.379444 | 9.387777 | 42.58 | B | 2022-10 (Oct) | 12.55
| New | AG10 |  | G | AG10-9 | 14 | 2022-09-30 03:50 | 44834.1597 | 2022-10-04 19:50 | 44838.8264 | 0.82 | ON TIME | POWER TRIP , N/A | 6G |  | Plate | Block | Completed | 0.7667 | 1.926414 | 1.1562 | 91.83 | 0 | 744 | 112 | 112 | 17.8186 | 49.2082 | 31.3896 | 8.966428 | 10.49 | 40.97 | A | 2022-10 (Oct) | 12.59
| New | AG10 |  | G | AG10-10 | 15 | 2022-10-05 15:30 | 44839.6458 | 2022-10-13 03:30 | 44847.1458 | 1 | G1 | TIDE O , N/A | 6G |  | Plate | Block | Completed | 1.816 | 3.978 | 2.16 | 180 | 19.67 | 744 | 180 | 180 | 50.81 | 124.495 | 73.685 | 9.086 | 11.896 | 45.56 | A | 2022-10 (Oct) | 12
| New | AG10 |  | G | AG10-11 | 18 | 2022-10-13 16:20 | 44847.6806 | 2022-10-22 10:20 | 44856.4306 | 1 | HLD CLN | TIDE O , N/A | 6G |  | Plate | Block | Completed | 1.406111 | 4.275 | 2.87 | 210 | 12.83 | 744 | 210 | 210 | 38.38 | 128.17 | 89.79 | 8.776111 | 9.582222 | 43.95 | A | 2022-10 (Oct) | 13.67
| New | AG34 |  | G | AG34-9 | 14 | 2022-10-24 21:00 | 44858.875 | 2022-11-01 17:00 | 44866.7083 | 0.909 | HLD CLN | TIDE O , N/A | 6G |  | Plate | Block | Completed | 1.720607 | 3.965187 | 2.24523 | 170.98 | 15.67 | 744 | 188 | 188 | 46.78623 | 123.70581 | 76.91958 | 9.602857 | 10.551428 | 45.2 | A | 2022-10 (Oct) | 13.14
| New | AG41 |  | G | AG41-7 | 12 | 2022-09-24 22:00 | 44828.9167 | 2022-10-04 04:00 | 44838.1667 | 0.342 | ON TIME | TIDE O , N/A | 6G |  | Plate | Block | Completed | 0.24795 | 1.19529 | 0.94734 | 76 | 0 | 744 | 222 | 222 | 7.10676 | 37.72773 | 30.62097 | 9.743333 | 13.514166 | 44.79 | A | 2022-10 (Oct) | 12.48
| New | AG41 |  | G | AG41-8 | 16 | 2022-10-04 17:00 | 44838.7083 | 2022-10-13 04:00 | 44847.1667 | 1 | HLD CLN | TIDE O , N/A | 6G |  | Plate | Block | Completed | 1.31375 | 3.77375 | 2.46 | 203 | 13 | 744 | 203 | 203 | 32.45 | 105.425 | 72.975 | 8.63625 | 10.140625 | 42.26 | A | 2022-10 (Oct) | 12.12
| New | AG41 |  | G | AG41-9 | 13 | 2022-10-13 18:20 | 44847.7639 | 2022-10-21 16:20 | 44855.6806 | 1 | HLD CLN | TIDE O , N/A | 6G |  | Plate | Block | Completed | 1.416923 | 3.925384 | 2.51 | 190 | 14.33 | 744 | 190 | 190 | 35.74 | 107.42 | 71.68 | 8.596923 | 12.453076 | 42.12 | A | 2022-10 (Oct) | 13.21
| New | AG41 |  | G | AG41-10 | 16 | 2022-10-23 02:00 | 44857.0833 | 2022-10-30 16:00 | 44864.6667 | 1 | POWER PROBLEM | TIDE O , N/A | 6G |  | Plate | Block | Completed | 1.26375 | 3.965625 | 2.7 | 182 | 33.67 | 744 | 182 | 182 | 31.75 | 112.155 | 80.405 | 8.955625 | 9.9125 | 42.54 | A | 2022-10 (Oct) | 14.89
| New | AG41 |  | G | AG41-11 | 20 | 2022-10-31 06:00 | 44865.25 | 2022-11-01 17:03 | 44866.7104 | 0.513 | HLD CLN | F2 , N/A | 6G |  | Plate | Block | Failed | 0.278816 | 0.502227 | 0.22572 | 17.98 | 14 | 744 | 35.3 | 35.05 | 7.34616 | 13.212315 | 5.866155 | 8.272 | 8.745 | 42.93 | A | 2022-10 (Oct) | 12.55
| New | AG48 |  | G | AG48-9 | 15 | 2022-10-01 11:50 | 44835.4931 | 2022-10-08 03:50 | 44842.1597 | 1 | NL T | PLN , V LEAK | 6G | Minor | Plate | Block | Completed | 1.43 | 4.185333 | 2.76 | 160 | 11.83 | 744 | 160 | 160 | 30.48 | 100.445 | 69.965 | 8.284666 | 9.670666 | 39.26 | A | 2022-10 (Oct) | 17.25
| New | AG48 |  | G | AG48-10 | 4 | 2022-10-10 08:10 | 44844.3403 | 2022-10-12 18:00 | 44846.75 | 1 | CHMB CNT | MW PWR , V LEAK | 6G | Heavy | Plate | Block | Completed | 1 | 2.1925 | 1.19 | 57.83 | 52.33 | 744 | 57.5 | 57.83 | 6.42 | 16.02 | 9.6 | 8.975 | 9.6875 | 21.07 | A | 2022-10 (Oct) | 20.58
| New | AG48 |  | G | AG48-11 | 15 | 2022-10-13 04:50 | 44847.2014 | 2022-10-13 09:30 | 44847.3958 | 1 | MW | V LEAK , N/A | 6G | Minor | Plate | Block | Failed | 1.545333 | 1.738 | 0.19 | 4.67 | 10.83 | 744 | 4.4 | 4.67 | 38.93 | 43.17 | 4.24 | 9.044 | 10.648 | 42.89 | A | 2022-10 (Oct) | 40.71
| New | BBB46 | B | B | BBB46-20 | 14 | 2022-10-22 02:30 | 44856.1042 | 2022-10-29 16:40 | 44863.6944 | 1 | POWER PROBLEM | TIDE O , N/A | 6G |  | Block | Block | Completed | 2.924285 | 4.914285 | 1.99 | 182.17 | 30.17 | 744 | 182.1 | 182.17 | 82.19 | 157.415 | 75.225 | 9.211428 | 12.559285 | 45.66 | B | 2022-10 (Oct) | 10.92
| New | BBB46 | B | B | BBB46-21 | 16 | 2022-10-30 02:50 | 44864.1181 | 2022-11-05 08:10 | 44870.3403 | 0.302 | ON TIME | HEAT , N/A | 6G |  | Plate | Block | Completed | 0.253114 | 0.821629 | 0.56776 | 45.15 | 10.17 | 744 | 149.2 | 149.33 | 6.5534 | 24.53146 | 17.97806 | 9.144375 | 9.665 | 42.49 | B | 2022-10 (Oct) | 12.59
| New | AG22 |  | G | AG22-11 | 11 | 2022-09-30 02:00 | 44834.0833 | 2022-10-02 09:00 | 44836.375 | 0.6 | HLD CLN | DOT , N/A | 6G |  | Plate | Block | Completed | 0.564545 | 1.009636 | 0.444 | 33 | 0 | 744 | 55 | 55 | 16.032 | 29.127 | 13.095 | 10.566363 | 13.184545 | 45.23 | A | 2022-10 (Oct) | 13.45
| New | AG22 |  | G | AG22-12 | 15 | 2022-10-02 19:40 | 44836.8194 | 2022-10-11 03:40 | 44845.1528 | 1 | ON TIME | TIDE O , N/A | 6G |  | Plate | Block | Completed | 1.866666 | 4.387333 | 2.52 | 200 | 10.67 | 744 | 200 | 200 | 44.6 | 119.77 | 75.17 | 8.572 | 10.600666 | 41.67 | A | 2022-10 (Oct) | 12.6
| New | AG22 |  | G | AG22-13 | 16 | 2022-10-11 16:10 | 44845.6736 | 2022-10-19 14:10 | 44853.5903 | 1 | HLD CLN | TIDE O , N/A | 6G |  | Plate | Block | Completed | 1.619375 | 4.054375 | 2.44 | 190 | 12.5 | 744 | 190 | 190 | 52.14 | 142.735 | 90.595 | 9.4125 | 11.95125 | 48.28 | A | 2022-10 (Oct) | 12.79
| New | AG22 |  | G | AG22-14 | 16 | 2022-10-20 02:00 | 44854.0833 | 2022-10-25 13:00 | 44859.5417 | 1 | ON TIME | HEAT , N/A | 6G |  | Plate | Block | Completed | 0.66375 | 2.3975 | 1.73 | 131 | 11.83 | 744 | 131 | 131 | 16.5 | 65.63 | 49.13 | 8.96 | 9.71875 | 42.17 | A | 2022-10 (Oct) | 13.28
| New | AG22 |  | G | AG22-15 | 15 | 2022-10-26 01:00 | 44860.0417 | 2022-11-02 20:00 | 44867.8333 | 0.765 | ON TIME | TIDE O , N/A | 6G |  | Block | Block | Completed | 1.59222 | 3.4068 | 1.81305 | 142.98 | 12 | 744 | 187 | 187 | 35.5878 | 87.40125 | 51.81345 | 8.696666 | 9.83 | 40.58 | A | 2022-10 (Oct) | 12.67
| New | AG24 |  | G | AG24-11 | 12 | 2022-09-24 23:40 | 44828.9861 | 2022-10-04 10:40 | 44838.4444 | 0.364 | HLD CLN | TIDE O , N/A | 6G |  | Block | Block | Completed | 1.118996 | 2.061756 | 0.94276 | 82.67 | 0 | 744 | 227 | 227 | 28.8288 | 60.2329 | 31.4041 | 9.479166 | 13.136666 | 43.55 | A | 2022-10 (Oct) | 11.41
| New | AG24 |  | G | AG24-12 | 16 | 2022-10-04 20:10 | 44838.8403 | 2022-10-11 14:10 | 44845.5903 | 1 | ON TIME | DLC BLB , N/A | 6G |  | Plate | Block | Completed | 1.145 | 3.171875 | 2.03 | 162 | 9.5 | 744 | 162 | 162 | 30.38 | 96.225 | 65.845 | 8.7 | 10.760625 | 43.7 | A | 2022-10 (Oct) | 12.47
| New | BBB35 | B | B | BBB35-16 | 15 | 2022-09-29 03:10 | 44833.1319 | 2022-10-06 17:10 | 44840.7153 | 0.754 | PLN NS | TIDE O , N/A | 6G |  | Block | Makable | Completed | 2.734004 | 4.278698 | 1.5457 | 137.17 | 0 | 744 | 182 | 182 | 62.74034 | 112.89642 | 50.15608 | 9.032666 | 9.911333 | 41.51 | B | 2022-10 (Oct) | 11.21
| New | BBB35 | B | B | BBB35-17 | 14 | 2022-10-07 03:30 | 44841.1458 | 2022-10-11 03:00 | 44845.125 | 1 | PLN NS | W LINE , N/A | 6G |  | Block | Makable | Completed | 3.79 | 4.757142 | 0.97 | 95.5 | 10.33 | 744 | 95.3 | 95.5 | 108.4 | 145.665 | 37.265 | 9.238571 | 12.785 | 46.01 | B | 2022-10 (Oct) | 10.16
| New | BBB35 | B | B | BBB35-18 | 12 | 2022-10-12 01:10 | 44846.0486 | 2022-10-16 21:10 | 44850.8819 | 1 | SECTION WATER LINE | HEAT , N/A | 6G |  | Block | Makable | Completed | 4.0275 | 5.1575 | 1.13 | 116 | 22.17 | 744 | 116 | 116 | 112.86 | 159.94 | 47.08 | 10.245 | 12.120833 | 45.44 | B | 2022-10 (Oct) | 9.74
| New | BBB35 | B | B | BBB35-19 | 10 | 2022-10-17 05:20 | 44851.2222 | 2022-10-20 20:20 | 44854.8472 | 1 | ON TIME | CDA , N/A | 6G |  | Plate | Block | Completed | 0.924 | 2.026 | 1.1 | 87 | 8.17 | 744 | 87 | 87 | 32.81 | 74.185 | 41.375 | 12.393 | 15.087 | 50.18 | B | 2022-10 (Oct) | 12.76
| New | BBB35 | B | B | BBB35-20 | 15 | 2022-10-22 03:35 | 44856.1493 | 2022-10-29 16:00 | 44863.6667 | 1 | HLD CLN | TIDE O , N/A | 6G |  | Plate | Block | Completed | 1.647333 | 3.711333 | 2.06 | 180.42 | 31.25 | 744 | 180.25 | 180.42 | 41.07 | 110.9 | 69.83 | 8.646666 | 11.004 | 42.6 | B | 2022-10 (Oct) | 11.42
| New | BBB35 | B | B | BBB35-21 | 16 | 2022-10-30 00:40 | 44864.0278 | 2022-11-06 17:40 | 44871.7361 | 0.256 | ON TIME | TIDE O , N/A | 6G |  | Plate | Block | Completed | 0.2448 | 0.80688 | 0.5632 | 47.32 | 8.67 | 744 | 185 | 185 | 6.17472 | 24.64512 | 18.4704 | 9.261875 | 9.71875 | 42.84 | B | 2022-10 (Oct) | 11.84
| Old | BBB36 | B | B | BBB36-18 | 14 | 2022-09-24 06:30 | 44828.2708 | 2022-10-02 16:30 | 44836.6875 | 0.2 | ON TIME | TIDE O , N/A | 6G |  | Block | Block | Completed | 0.530428 | 0.990428 | 0.46 | 40.5 | 0 | 744 | 202 | 202 | 14.74 | 31.936 | 17.196 | 8.997857 | 12.598571 | 45.1 | B | 2022-10 (Oct) | 11.39
| Old | BBB36 | B | B | BBB36-19 | 4 | 2022-10-03 18:05 | 44837.7535 | 2022-10-09 17:05 | 44843.7118 | 1 | G1 | TIDE O , N/A | 7G |  | Plate | Block | Completed | 0.515 | 2.345 | 1.83 | 143 | 25.58 | 744 | 143 | 143 | 16.25 | 68.785 | 52.535 | 19.1375 | 19.57 | 43.68 | B | 2022-10 (Oct) | 12.73
| Old | BBB36 | B | B | BBB36-20 | 4 | 2022-10-21 18:30 | 44855.7708 | 2022-10-28 20:30 | 44862.8542 | 1 | POWER PROBLEM | TIDE O , N/A | 7G |  | Plate | Block | Completed | 0.4575 | 2.465 | 2.01 | 170 | 289.42 | 744 | 170 | 170 | 13.62 | 68.46 | 54.84 | 18.165 | 18.9875 | 41.92 | B | 2022-10 (Oct) | 11.76
| New | BBE8 | B | E | BBE8-22 | 16 | 2022-10-28 04:30 | 44862.1875 | 2022-11-04 17:00 | 44869.7083 | 0.507 | ON TIME | TIDE O , N/A | 6G |  | Plate | Block | Completed | 0.842571 | 1.971279 | 1.13061 | 91.48 | 12 | 744 | 180.3 | 180.5 | 21.21795 | 58.56357 | 37.34562 | 8.755625 | 10.28125 | 42.84 | B | 2022-10 (Oct) | 12.35
| New | BBE9 | B | E | BBE9-21 | 16 | 2022-10-01 01:05 | 44835.0451 | 2022-10-10 10:05 | 44844.4201 | 1 | ON TIME | TIDE O , N/A | 6G |  | Plate | Block | Completed | 1.154375 | 4.016875 | 2.86 | 225 | 1.08 | 744 | 225 | 225 | 26.15 | 111.23 | 85.08 | 8.500625 | 9.521875 | 40.67 | B | 2022-10 (Oct) | 12.76
| New | BBE9 | B | E | BBE9-22 | 16 | 2022-10-10 21:30 | 44844.8958 | 2022-10-17 12:30 | 44851.5208 | 1 | ON TIME | DOT , N/A | 6G |  | Plate | Block | Completed | 1.669375 | 3.378125 | 1.71 | 159 | 11.42 | 744 | 159 | 159 | 40.56 | 97.585 | 57.025 | 8.89375 | 9.930625 | 42.45 | B | 2022-10 (Oct) | 10.75
| New | BBE9 | B | E | BBE9-23 | 16 | 2022-10-18 01:10 | 44852.0486 | 2022-10-22 03:10 | 44856.1319 | 1 | HLD CLN | DOT , N/A | 6G |  | Plate | Block | Completed | 1.58875 | 2.654375 | 1.07 | 98 | 12.67 | 744 | 98 | 98 | 40.64 | 79.005 | 38.365 | 8.420625 | 10.95 | 43.42 | B | 2022-10 (Oct) | 10.82
| New | BBE9 | B | E | BBE9-24 | 16 | 2022-10-22 17:40 | 44856.7361 | 2022-10-23 16:50 | 44857.7014 | 1 | HLD CLN | OP ER , N/A | 6G |  | Plate | Block | Failed | 1.778125 | 1.889375 | 0.11 | 23.17 | 14.5 | 744 | 23.1 | 23.17 | 43.4 | 52.05 | 8.65 | 9.085 | 9.72875 | 42.49 | B | 2022-10 (Oct) | 4.75
| New | BBE9 | B | E | BBE9-25 | 16 | 2022-10-24 08:00 | 44858.3333 | 2022-11-01 00:30 | 44866.0208 | 0.997 | HLD CLN | TIDE O , N/A | 6G |  | Plate | Block | Completed | 1.266813 | 3.683292 | 2.41274 | 183.98 | 15.17 | 744 | 184.3 | 184.5 | 33.63878 | 113.32899 | 79.69021 | 9.308125 | 10.1625 | 43.9 | B | 2022-10 (Oct) | 13.12
| New | BBC42 | B | C | BBC42-18 | 4 | 2022-09-28 18:00 | 44832.75 | 2022-10-06 19:40 | 44840.8194 | 0.721 |  | TIDE O , N/A | 7G |  | Plate | Block | Completed | 0.51191 | 2.28557 | 1.77366 | 139.67 | 0 | 744 | 193.4 | 193.67 | 12.85543 | 62.781075 | 49.925645 | 17.8925 | 18.3175 | 40.86 | B | 2022-10 (Oct) | 12.7
| New | BBC42 | B | C | BBC42-19 | 4 | 2022-10-07 03:00 | 44841.125 | 2022-10-11 10:00 | 44845.4167 | 1 | ON TIME | HEAT , DOT | 7G |  | Plate | Block | Completed | 0.365 | 1.7325 | 1.37 | 103 | 7.33 | 744 | 103 | 103 | 11.85 | 50.515 | 38.665 | 18.52 | 19.0325 | 42.4 | B | 2022-10 (Oct) | 13.3
| New | BBC42 | B | C | BBC42-20 | 4 | 2022-10-11 17:20 | 44845.7222 | 2022-10-17 07:40 | 44851.3194 | 1 | ON TIME | TIDE O , N/A | 7G |  | Plate | Block | Completed | 0.525 | 2.3175 | 1.79 | 134.33 | 7.33 | 744 | 134.2 | 134.33 | 13.95 | 62.74 | 48.79 | 17.61 | 18.4475 | 40.68 | B | 2022-10 (Oct) | 13.33
| New | AG10 |  | G | AG10-12 | 16 | 2022-10-23 01:30 | 44857.0625 | 2022-11-02 04:30 | 44867.1875 | 0.883 | HLD CLN | TIDE O , N/A | 6G |  | Plate | Block | Completed | 1.199776 | 3.934317 | 2.7373 | 214.48 | 15.17 | 744 | 243 | 243 | 30.29573 | 116.145405 | 85.849675 | 8.603125 | 10.385 | 42.7 | A | 2022-10 (Oct) | 12.76
| New | AG25 |  | G | AG25-14 | 9 | 2022-09-30 16:30 | 44834.6875 | 2022-10-03 15:30 | 44837.6458 | 0.894 | CNT | HEAT , N/A | 7G |  | Plate | Block | Completed | 0.701293 | 1.694626 | 0.99234 | 63.5 | 0 | 744 | 71 | 71 | 18.38958 | 43.60485 | 25.21527 | 12.003333 | 13.342222 | 42.89 | A | 2022-10 (Oct) | 15.77
| New | AG25 |  | G | AG25-15 | 10 | 2022-10-04 05:00 | 44838.2083 | 2022-10-06 13:30 | 44840.5625 | 1 | HLD CLN | HEAT , V LEAK | 6G | Minor | Block | Block | Completed | 2.653 | 3.541 | 0.89 | 56.5 | 13.5 | 744 | 56.3 | 56.5 | 72.48 | 99.55 | 27.07 | 12.075 | 12.947 | 45.41 | A | 2022-10 (Oct) | 15.75
| New | AG25 |  | G | AG25-16 | 16 | 2022-10-07 12:25 | 44841.5174 | 2022-10-14 18:25 | 44848.7674 | 1 | HLD CLN | TIDE O , V LEAK | 6G | Minor | Plate | Block | Completed | 1.39375 | 4.168125 | 2.77 | 174 | 22.92 | 744 | 174 | 174 | 33.51 | 111.66 | 78.15 | 8.63375 | 10.005 | 41.95 | A | 2022-10 (Oct) | 15.98
| New | AG25 |  | G | AG25-17 | 14 | 2022-10-15 06:50 | 44849.2847 | 2022-10-20 16:50 | 44854.7014 | 1 | MW | HEAT , N/A | 6G |  | Plate | Block | Completed | 0.55 | 2.275714 | 1.73 | 130 | 12.42 | 744 | 130 | 130 | 14 | 60.03 | 46.03 | 8.461428 | 11.252142 | 41.33 | A | 2022-10 (Oct) | 13.31
| New | AG25 |  | G | AG25-18 | 16 | 2022-10-23 06:30 | 44857.2708 | 2022-10-30 18:30 | 44864.7708 | 1 | ON TIME | TIDE O , N/A | 6G |  | Plate | Block | Completed | 1.063125 | 3.4675 | 2.4 | 180 | 61.67 | 744 | 180 | 180 | 26.71 | 92.55 | 65.84 | 8.76375 | 10.136875 | 42.54 | A | 2022-10 (Oct) | 13.39
| New | AG25 |  | G | AG25-19 | 20 | 2022-10-31 05:50 | 44865.2431 | 2022-11-02 06:50 | 44867.2847 | 0.37 | ON TIME | HEAT , N/A | 6G |  | Plate | Block | Completed | 0.175935 | 0.444 | 0.2664 | 18.15 | 11.33 | 744 | 49 | 49 | 4.2809 | 10.7707 | 6.4898 | 7.7605 | 8.3505 | 40.72 | A | 2022-10 (Oct) | 14.69
| New | AG27 |  | G | AG27-12 | 15 | 2022-09-26 20:50 | 44830.8681 | 2022-10-03 04:50 | 44837.2014 | 0.348 | ON TIME | HEAT , N/A | 6G |  | Plate | Block | Completed | 0.398344 | 1.00572 | 0.609 | 52.83 | 0 | 744 | 152 | 152 | 9.39252 | 27.16488 | 17.77236 | 8.834 | 10.132666 | 41.38 | A | 2022-10 (Oct) | 11.51
| New | AG27 |  | G | AG27-13 | 10 | 2022-10-03 14:50 | 44837.6181 | 2022-10-11 02:50 | 44845.1181 | 1 | ON TIME | TIDE O , N/A | 6G |  | Plate | Block | Completed | 1.812 | 4.005 | 2.19 | 180 | 10 | 744 | 180 | 180 | 56.72 | 134.11 | 77.39 | 12.222 | 14.757 | 47.88 | A | 2022-10 (Oct) | 12.17
| New | AG48 |  | G | AG48-12 | 17 | 2022-10-14 09:00 | 44848.375 | 2022-10-25 10:00 | 44859.4167 | 1 | PLN NS | TIDE O , N/A | 6G |  | Plate | Block | Completed | 0.9 | 4.227058 | 3.33 | 265 | 23.5 | 744 | 265 | 265 | 27.72 | 147.48 | 119.76 | 8.57 | 11.619411 | 46.33 | A | 2022-10 (Oct) | 12.57
| New | AG48 |  | G | AG48-13 | 16 | 2022-10-26 05:30 | 44860.2292 | 2022-10-30 11:45 | 44864.4896 | 1 | HLM LT | M.O.T , N/A | 6G |  | Plate | Block | Completed | 1.2375 | 2.643125 | 1.41 | 102.25 | 19.5 | 744 | 102.15 | 102.25 | 36.72 | 82.65 | 45.93 | 9.533125 | 11.238125 | 46.76 | A | 2022-10 (Oct) | 13.69
| New | AG48 |  | G | AG48-14 | 16 | 2022-10-31 03:40 | 44865.1528 | 2022-11-12 21:40 | 44877.9028 | 0.066 | ON TIME | TIDE O , N/A | 6G |  | Plate | Block | Completed | 0.043931 | 0.320678 | 0.27654 | 20.32 | 15.92 | 744 | 306 | 306 | 0.98736 | 8.81331 | 7.82595 | 8.339375 | 9.29125 | 39.76 | A | 2022-10 (Oct) | 13.69
| Old | BBB36 | B | B | BBB36-21 | 16 | 2022-10-29 06:10 | 44863.2569 | 2022-11-06 04:40 | 44871.1944 | 0.346 | PLN NS | TIDE O , N/A | 6G |  | Plate | Block | Completed | 0.327835 | 1.081034 | 0.75428 | 65.82 | 9.67 | 744 | 190.3 | 190.5 | 8.39742 | 33.72462 | 25.3272 | 9.253125 | 9.79375 | 42.98 | B | 2022-10 (Oct) | 11.39
| New | BBB37 | B | B | BBB37-18 | 4 | 2022-09-27 14:15 | 44831.5938 | 2022-10-03 10:15 | 44837.4271 | 0.416 | ON TIME | TIDE O , N/A | 7G |  | Plate | Block | Completed | 0.28912 | 0.98592 | 0.69888 | 58.25 | 0 | 744 | 140 | 140 | 7.30912 | 26.53872 | 19.2296 | 17.7725 | 18.455 | 40.87 | B | 2022-10 (Oct) | 12
| New | BBB37 | B | B | BBB37-19 | 4 | 2022-10-13 18:30 | 44847.7708 | 2022-10-18 21:30 | 44852.8958 | 1 | G1 | TIDE O , N/A | 7G |  | Plate | Block | Completed | 0.645 | 2.0275 | 1.38 | 123 | 248.25 | 744 | 123 | 123 | 19.48 | 62.725 | 43.245 | 19.2525 | 19.85 | 44.12 | B | 2022-10 (Oct) | 11.22
| New | BBB37 | B | B | BBB37-20 | 13 | 2022-10-21 21:40 | 44855.9028 | 2022-10-27 20:40 | 44861.8611 | 1 | POWER PROBLEM | PCS BRK , N/A | 6G |  | Block | Makable | Completed | 4.425384 | 5.943076 | 1.52 | 143 | 72.17 | 744 | 143 | 143 | 117.76 | 171.895 | 54.135 | 9.527692 | 12.487692 | 44.53 | B | 2022-10 (Oct) | 10.56
| New | BBB37 | B | B | BBB37-21 | 16 | 2022-10-28 06:45 | 44862.2812 | 2022-11-05 04:45 | 44870.1979 | 0.47 | ON TIME | TIDE O , N/A | 6G |  | Plate | Block | Completed | 0.741425 | 1.808619 | 1.0669 | 89.23 | 10.08 | 744 | 190 | 190 | 18.5603 | 52.5601 | 33.9998 | 8.651875 | 10.376875 | 42.77 | B | 2022-10 (Oct) | 11.95
| New | BBA45 | B | A | BBA45-16 | 12 | 2022-09-30 18:00 | 44834.75 | 2022-10-08 20:45 | 44842.8646 | 0.969 | G1 | TIDE O , M.O.T | 6G |  | Plate | Block | Completed | 1.75389 | 3.951098 | 2.19963 | 188.75 | 0 | 744 | 194.45 | 194.75 | 47.03526 | 123.562035 | 76.526775 | 9.603333 | 13.513333 | 44.55 | B | 2022-10 (Oct) | 11.66
| New | BBA45 | B | A | BBA45-17 | 9 | 2022-10-09 23:25 | 44843.9757 | 2022-10-11 21:25 | 44845.8924 | 1 | CHL | HEAT , N/A | 6G |  | Block | Block | Failed | 2.796666 | 3.291111 | 0.49 | 46 | 26.67 | 744 | 46 | 46 | 81.17 | 101.215 | 20.045 | 11.416666 | 16.014444 | 46.31 | B | 2022-10 (Oct) | 10.65
| New | BBA45 | B | A | BBA45-18 | 10 | 2022-10-12 05:40 | 44846.2361 | 2022-10-18 16:10 | 44852.6736 | 1 | ON TIME | TIDE O , N/A | 6G |  | Block | Block | Completed | 3.024 | 4.758 | 1.73 | 154.5 | 8.25 | 744 | 154.3 | 154.5 | 92.28 | 155.555 | 63.275 | 12.564 | 13.296 | 47.05 | B | 2022-10 (Oct) | 11.26
| New | BBA45 | B | A | BBA45-19 | 12 | 2022-10-19 16:00 | 44853.6667 | 2022-10-23 04:00 | 44857.1667 | 1 | POWER PROBLEM | HEAT , N/A | 6G |  | Plate | Block | Completed | 1.634166 | 2.509166 | 0.88 | 84 | 23.83 | 744 | 84 | 84 | 45.11 | 78.405 | 33.295 | 9.954166 | 12.116666 | 44.94 | B | 2022-10 (Oct) | 10.48
| New | AG24 |  | G | AG24-13 | 20 | 2022-10-12 03:30 | 44846.1458 | 2022-10-19 15:30 | 44853.6458 | 1 | HLD CLN | TIDE O , N/A | 6G |  | Plate | Block | Completed | 1.6445 | 4.026 | 2.38 | 180 | 13.33 | 744 | 180 | 180 | 50.7 | 136.895 | 86.195 | 9.0385 | 9.6385 | 47.21 | A | 2022-10 (Oct) | 13.28
| New | AG24 |  | G | AG24-14 | 16 | 2022-10-20 03:20 | 44854.1389 | 2022-10-29 09:20 | 44863.3889 | 1 | ON TIME | TIDE O , N/A | 6G |  | Plate | Block | Completed | 0.638125 | 3.6525 | 3.01 | 222 | 11.83 | 744 | 222 | 222 | 15.46 | 101.64 | 86.18 | 8.99875 | 9.42 | 41.59 | A | 2022-10 (Oct) | 13.56
| New | AG24 |  | G | AG24-15 | 16 | 2022-10-30 06:50 | 44864.2847 | 2022-11-06 18:50 | 44871.7847 | 0.229 | W LINE | TIDE O , N/A | 6G |  | Plate | Block | Completed | 0.21526 | 0.790623 | 0.57479 | 41.15 | 21.5 | 744 | 180 | 180 | 4.85938 | 20.256195 | 15.396815 | 8.42375 | 9.4525 | 40.3 | A | 2022-10 (Oct) | 13.94
| New | BBC42 | B | C | BBC42-21 | 4 | 2022-10-17 16:50 | 44851.7014 | 2022-10-23 04:50 | 44857.2014 | 1 | ON TIME | TIDE O , N/A | 7G |  | Plate | Block | Completed | 0.5875 | 2.09 | 1.5 | 132 | 9.17 | 744 | 132 | 132 | 17.16 | 60.6 | 43.44 | 19.19 | 19.4625 | 43.63 | B | 2022-10 (Oct) | 11.36
| New | BBC42 | B | C | BBC42-22 | 16 | 2022-10-23 13:40 | 44857.5694 | 2022-10-31 07:40 | 44865.3194 | 1 | ON TIME | TIDE O , N/A | 6G |  | Plate | Block | Completed | 1.434375 | 3.919375 | 2.49 | 186 | 8.83 | 744 | 186 | 186 | 34.77 | 116.9 | 82.13 | 8.684375 | 9.871875 | 41.82 | B | 2022-10 (Oct) | 13.39
| New | BBC42 | B | C | BBC42-23 | 16 | 2022-10-31 14:40 | 44865.6111 | 2022-11-08 02:40 | 44873.1111 | 0.052 | ON TIME | TIDE O , N/A | 6G |  | Plate | Block | Completed | 0.057915 | 0.181838 | 0.12376 | 9.32 | 7 | 744 | 180 | 180 | 1.34368 | 5.25226 | 3.90858 | 8.49125 | 9.59375 | 40.76 | B | 2022-10 (Oct) | 13.28
| New | BBA9 | B | A | BBA9-17 | 14 | 2022-09-30 13:40 | 44834.5694 | 2022-10-11 05:10 | 44845.2153 | 0.96 | ON TIME | TIDE O , N/A | 6G |  | Plate | Block | Completed | 1.494171 | 4.282971 | 2.7936 | 245.17 | 0 | 744 | 255.3 | 255.5 | 38.6304 | 133.7664 | 95.136 | 9.639285 | 10.932142 | 43.31 | B | 2022-10 (Oct) | 11.35
| New | BBA9 | B | A | BBA9-18 | 4 | 2022-10-11 15:30 | 44845.6458 | 2022-10-17 17:00 | 44851.7083 | 1 | ON TIME | TIDE O , N/A | 6G |  | Plate | Block | Completed | 1.2775 | 3.1025 | 1.83 | 145.5 | 10.33 | 744 | 145.3 | 145.5 | 31.73 | 83.225 | 51.495 | 17.8 | 18.4575 | 40.91 | B | 2022-10 (Oct) | 12.51
| New | BBA9 | B | A | BBA9-19 | 4 | 2022-10-19 17:20 | 44853.7222 | 2022-10-25 05:20 | 44859.2222 | 1 | POWER PROBLEM | TIDE O , N/A | 6G |  | Plate | Block | Completed | 0.9525 | 2.6325 | 1.68 | 132 | 48.33 | 744 | 132 | 132 | 24.73 | 70.225 | 45.495 | 18.145 | 18.8475 | 41.74 | B | 2022-10 (Oct) | 12.73
| New | BBA9 | B | A | BBA9-20 | 11 | 2022-10-25 15:10 | 44859.6319 | 2022-10-30 15:10 | 44864.6319 | 1 | ON TIME | TIDE O , N/A | 7G |  | Plate | Block | Completed | 0.96 | 2.300909 | 1.34 | 120 | 9.83 | 744 | 120 | 120 | 24 | 67.365 | 43.365 | 10.204545 | 11.484545 | 41.71 | B | 2022-10 (Oct) | 11.17
| New | BBA9 | B | A | BBA9-21 | 19 | 2022-10-31 02:20 | 44865.0972 | 2022-11-07 15:20 | 44872.6389 | 0.12 | ON TIME | W LINE , TIDE O | 6G |  | Plate | Block | Completed | 0.1068 | 0.360442 | 0.2532 | 21.65 | 11.17 | 744 | 181 | 181 | 2.6796 | 11.1078 | 8.4282 | 8.23421 | 8.928947 | 42.22 | B | 2022-10 (Oct) | 11.66
| Old | BBE40 | B | E | BBE40-18 | 15 | 2022-09-25 11:45 | 44829.4896 | 2022-10-03 04:45 | 44837.1979 | 0.285 | ON TIME | TIDE O , N/A | 6G |  | Block | Makable | Completed | 1.23443 | 1.81811 | 0.58425 | 52.75 | 0 | 744 | 185 | 185 | 31.7547 | 53.1639 | 21.4092 | 8.966 | 11.147333 | 43.66 | B | 2022-10 (Oct) | 11.08
| New | AG27 |  | G | AG27-14 | 12 | 2022-10-11 15:00 | 44845.625 | 2022-10-23 05:00 | 44857.2083 | 1 | HLD CLN | TIDE O , N/A | 6G |  | Plate | Block | Completed | 0.903333 | 4.234166 | 3.33 | 278 | 12.17 | 744 | 278 | 278 | 27.69 | 149.61 | 121.92 | 10.454166 | 13.680833 | 46.86 | A | 2022-10 (Oct) | 11.98
| New | AG27 |  | G | AG27-15 | 16 | 2022-10-23 16:20 | 44857.6806 | 2022-10-30 13:20 | 44864.5556 | 1 | ON TIME | HEAT , N/A | 6G |  | Plate | Block | Completed | 1.35375 | 3.45375 | 2.1 | 165 | 11.33 | 744 | 165 | 165 | 30.66 | 91.185 | 60.525 | 8.500625 | 9.466875 | 40.52 | A | 2022-10 (Oct) | 12.73
| New | AG27 |  | G | AG27-16 | 16 | 2022-10-31 01:50 | 44865.0764 | 2022-11-08 04:50 | 44873.2014 | 0.114 | HLD CLN | V LEAK , TIDE O | 6G | Heavy | Plate | Block | Completed | 0.188171 | 0.598571 | 0.4104 | 22.15 | 12.5 | 744 | 195 | 195 | 4.09716 | 16.03125 | 11.93409 | 8.426875 | 9.155 | 39.67 | A | 2022-10 (Oct) | 18.46
| New | AG38 |  | G | AG38-6 | 16 | 2022-09-26 03:30 | 44830.1458 | 2022-10-04 05:30 | 44838.2292 | 0.399 | ON TIME | TIDE O , N/A | 6G |  | Plate | Block | Completed | 0.621193 | 1.586274 | 0.96558 | 77.5 | 0 | 744 | 194 | 194 | 13.56201 | 39.75636 | 26.19435 | 8.39625 | 9.250625 | 39.81 | A | 2022-10 (Oct) | 12.47
| New | AG38 |  | G | AG38-7 | 12 | 2022-10-04 16:40 | 44838.6944 | 2022-10-12 04:40 | 44846.1944 | 1 | ON TIME | TIDE O , N/A | 6G |  | Plate | Block | Completed | 1.733333 | 4.168333 | 2.44 | 180 | 11.17 | 744 | 180 | 180 | 52.95 | 137.03 | 84.08 | 10.089166 | 14.2575 | 46.79 | A | 2022-10 (Oct) | 13.56
| New | AG38 |  | G | AG38-8 | 16 | 2022-10-12 14:40 | 44846.6111 | 2022-10-18 11:40 | 44852.4861 | 1 | ON TIME | HEAT , N/A | 6G |  | Plate | Block | Completed | 0.711875 | 2.5825 | 1.87 | 141 | 10 | 744 | 141 | 141 | 18.51 | 68.32 | 49.81 | 8.25375 | 10.58375 | 42.26 | A | 2022-10 (Oct) | 13.26
| New | AG38 |  | G | AG38-9 | 18 | 2022-10-18 23:10 | 44852.9653 | 2022-10-27 17:10 | 44861.7153 | 1 | ON TIME | TIDE O , N/A | 6G |  | Plate | Block | Completed | 0.718888 | 3.288888 | 2.57 | 210 | 11.5 | 744 | 210 | 210 | 16.89 | 90.09 | 73.2 | 8.091666 | 9.076111 | 41.05 | A | 2022-10 (Oct) | 12.24
| New | AG38 |  | G | AG38-10 | 16 | 2022-10-28 04:40 | 44862.1944 | 2022-11-01 17:00 | 44866.7083 | 0.843 | ON TIME | F2 , N/A | 6G |  | Plate | Block | Completed | 0.772399 | 1.939954 | 1.17177 | 91.32 | 11.5 | 744 | 108.2 | 108.33 | 20.45118 | 53.47992 | 33.02874 | 9.055625 | 10.053125 | 43.05 | A | 2022-10 (Oct) | 12.74
| New | AG39 |  | G | AG39-8 | 9 | 2022-09-27 01:50 | 44831.0764 | 2022-10-05 04:50 | 44839.2014 | 0.517 | MW | TIDE O , N/A | 6G |  | Plate | Block | Completed | 0.386601 | 1.723908 | 1.33903 | 100.83 | 0 | 744 | 195 | 195 | 9.64722 | 47.85352 | 38.2063 | 11.656666 | 13.153333 | 41.86 | A | 2022-10 (Oct) | 13.23
| New | BBA45 | B | A | BBA45-20 | 16 | 2022-10-23 14:00 | 44857.5833 | 2022-10-31 05:00 | 44865.2083 | 1 | ON TIME | TIDE O , N/A | 6G |  | Plate | Block | Completed | 1.85625 | 3.86125 | 2.01 | 183 | 10 | 744 | 183 | 183 | 42.67 | 109.93 | 67.26 | 8.590625 | 9.535625 | 40.94 | B | 2022-10 (Oct) | 10.93
| New | BBA45 | B | A | BBA45-21 | 20 | 2022-10-31 14:20 | 44865.5972 | 2022-11-03 09:20 | 44868.3889 | 0.144 | ON TIME | DOT , N/A | 6G |  | Plate | Block | Completed | 0.103104 | 0.211392 | 0.108 | 9.65 | 9.33 | 744 | 67 | 67 | 2.2392 | 5.39496 | 3.15576 | 7.449 | 8.356 | 39.82 | B | 2022-10 (Oct) | 11.19
| New | BBB47 | B | B | BBB47-17 | 4 | 2022-09-28 13:30 | 44832.5625 | 2022-10-03 13:30 | 44837.5625 | 0.513 | ON TIME | TIDE O , N/A | 7G |  | Plate | Block | Completed | 0.306518 | 1.033695 | 0.72846 | 61.5 | 0 | 744 | 120 | 120 | 7.66935 | 28.23552 | 20.56617 | 17.955 | 18.395 | 41.01 | B | 2022-10 (Oct) | 11.83
| New | BBB47 | B | B | BBB47-18 | 4 | 2022-10-04 12:00 | 44838.5 | 2022-10-11 02:50 | 44845.1181 | 1 | G1 | W LINE , TIDE O | 7G |  | Plate | Block | Completed | 0.5125 | 2.3625 | 1.85 | 158.83 | 22.5 | 744 | 158.5 | 158.83 | 14.53 | 67.14 | 52.61 | 18.325 | 18.9375 | 42.05 | B | 2022-10 (Oct) | 11.65
| New | BBB47 | B | B | BBB47-19 | 4 | 2022-10-12 03:05 | 44846.1285 | 2022-10-17 17:05 | 44851.7118 | 1 | SECTION WATER LINE | TIDE O , N/A | 7G |  | Plate | Block | Completed | 0.64 | 2.215 | 1.58 | 134 | 24.25 | 744 | 134 | 134 | 16.13 | 58.78 | 42.65 | 17.68 | 18.59 | 40.91 | B | 2022-10 (Oct) | 11.72
| New | BBB47 | B | B | BBB47-20 | 4 | 2022-10-21 22:20 | 44855.9306 | 2022-10-29 13:50 | 44863.5764 | 1 | NL T | TIDE O , N/A | 7G |  | Plate | Block | Completed | 0.8675 | 3.0625 | 2.2 | 183.5 | 101.25 | 744 | 183.3 | 183.5 | 20.66 | 80.04 | 59.38 | 17.1775 | 18.55 | 40.28 | B | 2022-10 (Oct) | 11.93
| New | BBB47 | B | B | BBB47-21 | 16 | 2022-10-29 22:20 | 44863.9306 | 2022-11-01 20:20 | 44866.8472 | 0.709 | ON TIME | V LEAK , N/A | 6G | Heavy | Plate | Block | Completed | 0.625693 | 1.618736 | 0.9926 | 49.65 | 8.5 | 744 | 70 | 70 | 15.60509 | 44.71663 | 29.11154 | 9.0175 | 9.51875 | 41.86 | B | 2022-10 (Oct) | 20
| New | AG16 |  | G | AG16-9 | 16 | 2022-09-22 04:20 | 44826.1806 | 2022-10-01 05:00 | 44835.2083 | 0.023 | ON TIME | TIDE O , N/A | 6G |  | Plate | Block | Completed | 0.042938 | 0.115704 | 0.07268 | 5 | 0 | 744 | 216.4 | 216.67 | 1.21923 | 3.785915 | 2.566685 | 9.569375 | 10.699375 | 45.67 | A | 2022-10 (Oct) | 14.58
| New | AG16 |  | G | AG16-10 | 15 | 2022-10-01 22:30 | 44835.9375 | 2022-10-04 19:18 | 44838.8042 | 1 | HLD CLN | OP ER , N/A | 6G |  | Plate | Block | Completed | 1.186666 | 2.117333 | 0.93 | 68.8 | 17.5 | 744 | 68.48 | 68.8 | 30.81 | 57.64 | 26.83 | 8.372 | 11.852 | 43.34 | A | 2022-10 (Oct) | 13.52
| Old | BBE40 | B | E | BBE40-19 | 10 | 2022-10-03 17:20 | 44837.7222 | 2022-10-09 22:20 | 44843.9306 | 1 | G1 | DLC BLB , N/A | 6G |  | Block | Block | Completed | 2.487 | 4.3 | 1.81 | 149 | 12.58 | 744 | 149 | 149 | 66.98 | 134.77 | 67.79 | 10.981 | 13.998 | 44.6 | B | 2022-10 (Oct) | 12.15
| Old | BBE40 | B | E | BBE40-20 | 9 | 2022-10-10 05:40 | 44844.2361 | 2022-10-17 08:40 | 44851.3611 | 1 | ON TIME | TIDE O , N/A | 6G |  | Block | Block | Completed | 2.844444 | 4.996666 | 2.15 | 171 | 7.33 | 744 | 171 | 171 | 73.65 | 145.02 | 71.37 | 12.652222 | 12.89 | 43.25 | B | 2022-10 (Oct) | 12.63
| Old | BBE40 | B | E | BBE40-21 | 4 | 2022-10-17 17:15 | 44851.7188 | 2022-10-22 17:15 | 44856.7188 | 1 | ON TIME | TIDE O , N/A | 6G |  | Block | Block | Completed | 2.105 | 3.655 | 1.55 | 120 | 8.58 | 744 | 120 | 120 | 52.13 | 99.26 | 47.13 | 18.1475 | 19.03 | 41.96 | B | 2022-10 (Oct) | 13
| Old | BBE40 | B | E | BBE40-22 | 16 | 2022-10-23 17:15 | 44857.7188 | 2022-10-31 08:15 | 44865.3438 | 1 | PMP | TIDE O , N/A | 6G |  | Plate | Block | Completed | 1.35375 | 3.66375 | 2.31 | 183 | 24 | 744 | 183 | 183 | 35.85 | 117.78 | 81.93 | 9.19625 | 10.424375 | 44.19 | B | 2022-10 (Oct) | 12.62
| Old | BBE40 | B | E | BBE40-23 | 16 | 2022-10-31 16:40 | 44865.6944 | 2022-11-07 16:05 | 44872.6701 | 0.044 | ON TIME | W LINE , N/A | 6G |  | Plate | Block | Completed | 0.04675 | 0.141158 | 0.0946 | 7.32 | 8.42 | 744 | 167.25 | 167.42 | 1.05248 | 3.87332 | 2.82084 | 8.48125 | 9.231875 | 39.97 | B | 2022-10 (Oct) | 12.84
| New | BBE41 | B | E | BBE41-17 | 4 | 2022-09-29 02:25 | 44833.1007 | 2022-10-05 05:25 | 44839.2257 | 0.69 | ON TIME | TIDE O , N/A | 7G |  | Plate | Block | Completed | 0.381225 | 1.623225 | 1.242 | 101.42 | 0 | 744 | 147 | 147 | 10.2741 | 45.3123 | 35.0382 | 18.12 | 18.8925 | 41.77 | B | 2022-10 (Oct) | 12.24
| New | BBE41 | B | E | BBE41-18 | 4 | 2022-10-05 18:20 | 44839.7639 | 2022-10-12 21:20 | 44846.8889 | 1 | G1 | TIDE O , N/A | 7G |  | Plate | Block | Completed | 0.525 | 2.5225 | 2 | 171 | 12.92 | 744 | 171 | 171 | 14.44 | 71.145 | 56.705 | 18.1875 | 18.6975 | 41.62 | B | 2022-10 (Oct) | 11.64
| New | BBE41 | B | E | BBE41-19 | 4 | 2022-10-13 04:10 | 44847.1736 | 2022-10-18 05:10 | 44852.2153 | 1 |  | TIDE O , N/A | 7G |  | Plate | Block | Completed | 0.4375 | 1.895 | 1.46 | 121 | 6.83 | 744 | 121 | 121 | 12.56 | 52.195 | 39.635 | 18.3075 | 18.95 | 42.03 | B | 2022-10 (Oct) | 11.98
| New | BBE41 | B | E | BBE41-20 | 4 | 2022-10-18 12:40 | 44852.5278 | 2022-10-22 08:40 | 44856.3611 | 1 | ON TIME | DLC BLB , N/A | 7G |  | Block | Block | Completed | 2.375 | 4.02 | 1.65 | 92 | 7.5 | 744 | 92 | 92 | 56.55 | 100.895 | 44.345 | 17.895 | 18.4725 | 41.03 | B | 2022-10 (Oct) | 17.83
| New | AG39 |  | G | AG39-9 | 9 | 2022-10-05 15:00 | 44839.625 | 2022-10-14 05:00 | 44848.2083 | 1 | ON TIME | TIDE O , N/A | 6G |  | Plate | Block | Completed | 0.36 | 3.192222 | 2.83 | 206 | 10.17 | 744 | 206 | 206 | 9.95 | 103.72 | 93.77 | 11.428888 | 14.773333 | 44.09 | A | 2022-10 (Oct) | 13.74
| New | AG39 |  | G | AG39-10 | 16 | 2022-10-14 15:50 | 44848.6597 | 2022-10-23 19:50 | 44857.8264 | 1 | ON TIME | TIDE O , N/A | 6G |  | Plate | Block | Completed | 1.741875 | 4.514375 | 2.77 | 220 | 10.83 | 744 | 220 | 220 | 47.32 | 140.015 | 92.695 | 9.00125 | 10.6475 | 44.27 | A | 2022-10 (Oct) | 12.59
| New | AG39 |  | G | AG39-11 | 16 | 2022-10-24 06:40 | 44858.2778 | 2022-10-30 11:53 | 44864.4951 | 1 | ON TIME | M.O.T , N/A | 6G |  | Plate | Block | Completed | 1.365 | 3.32125 | 1.96 | 149.22 | 10.83 | 744 | 149.13 | 149.22 | 34.36 | 91.72 | 57.36 | 9.201875 | 9.69625 | 42.64 | A | 2022-10 (Oct) | 13.14
| New | AG39 |  | G | AG39-12 | 16 | 2022-10-31 05:20 | 44865.2222 | 2022-11-07 17:20 | 44872.7222 | 0.104 | ON TIME | V LEAK , TIDE O | 6G | Heavy | Plate | Block | Completed | 0.08944 | 0.404625 | 0.31512 | 18.65 | 17.45 | 744 | 180 | 180 | 2.08104 | 10.90752 | 8.82648 | 8.401875 | 9.493125 | 40.31 | A | 2022-10 (Oct) | 16.83
| New | AG53 |  | G | AG53-6 | 12 | 2022-09-25 03:50 | 44829.1597 | 2022-10-04 04:50 | 44838.2014 | 0.354 | ON TIME | TIDE O , N/A | 6G |  | Plate | Block | Completed | 0.30562 | 1.28561 | 0.98058 | 76.83 | 0 | 744 | 217 | 217 | 9.14382 | 41.53128 | 32.38746 | 9.636666 | 14.1625 | 45.54 | A | 2022-10 (Oct) | 12.76
| New | AG53 |  | G | AG53-7 | 9 | 2022-10-04 17:30 | 44838.7292 | 2022-10-06 13:30 | 44840.5625 | 1 | MW | V LEAK , N/A | 6G | Heavy | Plate | Block | Completed | 0.456666 | 1.247777 | 0.79 | 44 | 12.67 | 744 | 44 | 44 | 15 | 37.93 | 22.93 | 12.218888 | 15.017777 | 46.39 | A | 2022-10 (Oct) | 17.95
| New | AG53 |  | G | AG53-8 | 16 | 2022-10-07 04:50 | 44841.2014 | 2022-10-15 22:50 | 44849.9514 | 1 | HLM LT | TIDE O , V LEAK | 6G | Minor | Block | Block | Completed | 2.16625 | 4.775625 | 2.61 | 210 | 15.33 | 744 | 210 | 210 | 57.52 | 144.25 | 86.73 | 9.075 | 10.338125 | 43.98 | A | 2022-10 (Oct) | 12.43
| New | AG53 |  | G | AG53-9 | 16 | 2022-10-16 10:40 | 44850.4444 | 2022-10-29 08:40 | 44863.3611 | 1 | ON TIME | TIDE O , N/A | 6G |  | Plate | Block | Completed | 0.75 | 4.736875 | 3.99 | 310 | 11.83 | 744 | 310 | 310 | 18.96 | 144.855 | 125.895 | 9.13625 | 9.709375 | 42.57 | A | 2022-10 (Oct) | 12.87
| New | AG53 |  | G | AG53-10 | 16 | 2022-10-30 12:05 | 44864.5035 | 2022-10-31 10:40 | 44865.4444 | 1 | W LINE | POWER TRIP , N/A | 6G |  | Plate | Block | Failed | 0.74625 | 0.940625 | 0.19 | 22.58 | 27.42 | 744 | 22.35 | 22.58 | 17.69 | 24.645 | 6.955 | 8.91 | 9.340625 | 41.24 | A | 2022-10 (Oct) | 8.41
| New | AG16 |  | G | AG16-11 | 16 | 2022-10-05 06:15 | 44839.2604 | 2022-10-13 22:15 | 44847.9271 | 1 | ON TIME | TIDE O , V LEAK | 6G | Minor | Plate | Block | Completed | 1.10375 | 3.82375 | 2.72 | 208 | 10.95 | 744 | 208 | 208 | 26.27 | 110.535 | 84.265 | 8.8925 | 9.768125 | 42.1 | A | 2022-10 (Oct) | 13.08
| New | AG16 |  | G | AG16-12 | 16 | 2022-10-14 09:50 | 44848.4097 | 2022-10-21 21:50 | 44855.9097 | 1 | ON TIME | TIDE O , N/A | 6G |  | Plate | Block | Completed | 0.819375 | 3.245625 | 2.43 | 180 | 11.58 | 744 | 180 | 180 | 22.36 | 99.415 | 77.055 | 8.778125 | 10.568125 | 43.56 | A | 2022-10 (Oct) | 13.5
| New | AG16 |  | G | AG16-13 | 16 | 2022-10-23 00:10 | 44857.0069 | 2022-10-30 12:10 | 44864.5069 | 1 | POWER PROBLEM | TIDE O , N/A | 6G |  | Plate | Block | Completed | 1.935 | 4.250625 | 2.32 | 180 | 26.33 | 744 | 180 | 180 | 45.96 | 115.18 | 69.22 | 8.934375 | 9.5525 | 41.74 | A | 2022-10 (Oct) | 12.83
| New | AG16 |  | G | AG16-14 | 20 | 2022-10-31 01:20 | 44865.0556 | 2022-11-06 23:20 | 44871.9722 | 0.136 | HLD CLN | HEAT , N/A | 6G |  | Plate | Block | Completed | 0.095744 | 0.404192 | 0.30872 | 22.65 | 13.17 | 744 | 166 | 166 | 2.4616 | 11.39 | 8.9284 | 8.2085 | 8.5155 | 42.21 | A | 2022-10 (Oct) | 13.67
| New | AG18 |  | G | AG18-9 | 9 | 2022-09-27 03:50 | 44831.1597 | 2022-10-04 17:25 | 44838.7257 | 0.492 | ON TIME | TIDE O , N/A | 6G |  | Plate | Block | Completed | 0.955027 | 2.074053 | 1.11684 | 89.42 | 0 | 744 | 181.35 | 181.58 | 23.58648 | 59.12118 | 35.5347 | 11.827777 | 13.331111 | 42.57 | A | 2022-10 (Oct) | 12.56
| New | AG18 |  | G | AG18-10 | 16 | 2022-10-05 14:20 | 44839.5972 | 2022-10-13 02:20 | 44847.0972 | 1 | OS | TIDE O , N/A | 6G |  | Plate | Block | Completed | 1.71875 | 4.146875 | 2.43 | 180 | 20.92 | 744 | 180 | 180 | 42.84 | 117.1 | 74.26 | 8.668125 | 10.05375 | 42.18 | A | 2022-10 (Oct) | 13.5
| New | AG18 |  | G | AG18-11 | 9 | 2022-10-13 17:30 | 44847.7292 | 2022-10-19 10:00 | 44853.4167 | 1 | HLD CLN | HEAT , N/A | 6G |  | Plate | Block | Completed | 1.253333 | 3.056666 | 1.8 | 136.5 | 15.17 | 744 | 136.3 | 136.5 | 36.28 | 94.95 | 58.67 | 11.821111 | 14.633333 | 44.85 | A | 2022-10 (Oct) | 13.26
| New | AG18 |  | G | AG18-12 | 13 | 2022-10-19 21:30 | 44853.8958 | 2022-10-23 10:30 | 44857.4375 | 1 | ON TIME | HEAT , N/A | 6G |  | Plate | Block | Completed | 1.86 | 3.046923 | 1.19 | 85 | 11.5 | 744 | 85 | 85 | 51.68 | 87.06 | 35.38 | 9.160769 | 13.133076 | 44.82 | A | 2022-10 (Oct) | 14
| New | AG18 |  | G | AG18-13 | 16 | 2022-10-23 21:30 | 44857.8958 | 2022-10-31 09:30 | 44865.3958 | 1 | ON TIME | TIDE O , N/A | 6G |  | Plate | Block | Completed | 1.5725 | 3.894375 | 2.32 | 180 | 11 | 744 | 180 | 180 | 39.79 | 110.95 | 71.16 | 8.90625 | 10.21875 | 43.07 | A | 2022-10 (Oct) | 12.89
| New | BBE41 | B | E | BBE41-21 | 4 | 2022-10-24 12:10 | 44858.5069 | 2022-10-29 19:30 | 44863.8125 | 1 | HLM LT | TIDE O , N/A | 7G |  | Plate | Block | Completed | 0.9 | 2.595 | 1.7 | 127.33 | 51.5 | 744 | 127.2 | 127.33 | 23.26 | 67.195 | 43.935 | 17.76 | 18.8675 | 41.31 | B | 2022-10 (Oct) | 13.27
| New | BBE41 | B | E | BBE41-22 | 16 | 2022-10-30 05:40 | 44864.2361 | 2022-11-07 15:00 | 44872.625 | 0.21 | ON TIME | TIDE O , N/A | 6G |  | Plate | Block | Completed | 0.201994 | 0.725419 | 0.5229 | 42.32 | 10.17 | 744 | 201.2 | 201.33 | 5.2857 | 22.72725 | 17.44155 | 9.328125 | 9.895 | 43.38 | B | 2022-10 (Oct) | 12.37
| New | BBA25 | B | A | BBA25-17 | 16 | 2022-10-24 17:10 | 44858.7153 | 2022-11-01 05:10 | 44866.2153 | 0.971 | POWER PROBLEM | TIDE O , N/A | 6G |  | Plate | Block | Completed | 1.696823 | 3.971997 | 2.27214 | 174.82 | 569.17 | 744 | 180 | 180 | 36.42221 | 103.241575 | 66.819365 | 8.50625 | 9.02375 | 39.59 | B | 2022-10 (Oct) | 13
| New | BBB1 | B | B | BBB1-17 | 16 | 2022-09-27 06:30 | 44831.2708 | 2022-10-05 04:50 | 44839.2014 | 0.53 | ON TIME | TIDE O , N/A | 6G |  | Block | Block | Completed | 1.253781 | 2.295231 | 1.0441 | 100.83 | 0 | 744 | 190.2 | 190.33 | 33.7504 | 72.8485 | 39.0981 | 8.86625 | 11.274375 | 45.11 | B | 2022-10 (Oct) | 10.3
| New | BBB1 | B | B | BBB1-18 | 4 | 2022-10-05 13:50 | 44839.5764 | 2022-10-11 02:50 | 44845.1181 | 1 | ON TIME | W LINE , N/A | 6G |  | Plate | Block | Completed | 0.3925 | 2.1375 | 1.75 | 133 | 9 | 744 | 133 | 133 | 11.97 | 59.035 | 47.065 | 18.5375 | 19.2575 | 42.69 | B | 2022-10 (Oct) | 13.16
| New | BBB1 | B | B | BBB1-19 | 4 | 2022-10-11 23:15 | 44845.9688 | 2022-10-17 04:15 | 44851.1771 | 1 | SECTION WATER LINE | TIDE O , N/A | 7G |  | Plate | Block | Completed | 0.59 | 1.9925 | 1.4 | 125 | 20.42 | 744 | 125 | 125 | 14.8 | 52.625 | 37.825 | 17.7075 | 18.41 | 40.75 | B | 2022-10 (Oct) | 11.2
| New | BBB1 | B | B | BBB1-20 | 4 | 2022-10-17 12:05 | 44851.5035 | 2022-10-22 16:05 | 44856.6701 | 1 | ON TIME | TIDE O , N/A | 7G |  | Plate | Block | Completed | 0.975 | 2.3075 | 1.33 | 124 | 7.83 | 744 | 124 | 124 | 25.11 | 60.875 | 35.765 | 18.14 | 18.43 | 41.27 | B | 2022-10 (Oct) | 10.81
| New | BBB2 | B | B | BBB2-14 | 4 | 2022-09-30 13:00 | 44834.5417 | 2022-10-05 17:00 | 44839.7083 | 0.911 | ON TIME | TIDE O , N/A | 7G |  | Plate | Block | Completed | 0.38262 | 1.705848 | 1.32095 | 113 | 0 | 744 | 124 | 124 | 10.70425 | 44.898635 | 34.194385 | 18.015 | 18.5275 | 41.23 | B | 2022-10 (Oct) | 11.69
| New | BBB2 | B | B | BBB2-15 | 4 | 2022-10-06 02:50 | 44840.1181 | 2022-10-09 10:50 | 44843.4514 | 1 | ON TIME | HEAT , N/A | 7G |  | Plate | Block | Completed | 0.455 | 1.3475 | 0.89 | 80 | 9.83 | 744 | 80 | 80 | 12.81 | 37.995 | 25.185 | 18.245 | 18.6275 | 41.62 | B | 2022-10 (Oct) | 11.25
| New | AG18 |  | G | AG18-14 | 16 | 2022-10-31 21:00 | 44865.875 | 2022-11-09 05:00 | 44874.2083 | 0.015 | ON TIME | TIDE O , N/A | 6G |  | Plate | Block | Completed | 0.009834 | 0.048253 | 0.0384 | 2.98 | 11.5 | 744 | 200 | 200 | 0.22755 | 1.354725 | 1.127175 | 8.4375 | 9.49875 | 40.43 | A | 2022-10 (Oct) | 12.8
| New | AG45 |  | G | AG45-7 | 14 | 2022-09-30 16:00 | 44834.6667 | 2022-10-08 04:00 | 44842.1667 | 0.956 | ON TIME | TIDE O , N/A | 6G |  | Plate | Block | Completed | 0.698563 | 2.759425 | 2.06496 | 172 | 0 | 744 | 180 | 180 | 22.24612 | 98.02824 | 75.78212 | 9.769285 | 13.272142 | 48.23 | A | 2022-10 (Oct) | 12
| New | AG45 |  | G | AG45-8 | 15 | 2022-10-08 15:50 | 44842.6597 | 2022-10-16 14:50 | 44850.6181 | 1 | ON TIME | TIDE O , N/A | 6G |  | Block | Block | Completed | 3.223333 | 5.449333 | 2.23 | 191 | 11.83 | 744 | 191 | 191 | 86.65 | 163.775 | 77.125 | 9.221333 | 11.134 | 44.37 | A | 2022-10 (Oct) | 11.68
| New | AG45 |  | G | AG45-9 | 16 | 2022-10-17 03:00 | 44851.125 | 2022-10-27 17:00 | 44861.7083 | 1 | ON TIME | TIDE O , N/A | 6G |  | Plate | Block | Completed | 0.96875 | 4.1675 | 3.2 | 254 | 12.17 | 744 | 254 | 254 | 26.26 | 129.81 | 103.55 | 8.69875 | 10.78375 | 43.77 | A | 2022-10 (Oct) | 12.6
| New | AG45 |  | G | AG45-10 | 19 | 2022-10-28 06:00 | 44862.25 | 2022-11-01 17:00 | 44866.7083 | 0.841 | HLD CLN | F2 , N/A | 6G |  | Plate | Block | Completed | 0.392614 | 1.466881 | 1.07648 | 89.98 | 13 | 744 | 107 | 107 | 13.02709 | 49.03871 | 36.01162 | 9.077894 | 10.177368 | 47.3 | A | 2022-10 (Oct) | 11.87
| New | AG46 |  | G | AG46-8 | 12 | 2022-09-25 22:50 | 44829.9514 | 2022-10-05 02:50 | 44839.1181 | 0.449 | HLD CLN | TIDE O , N/A | 6G |  | Plate | Block | Completed | 0.333757 | 1.563268 | 1.23026 | 98.83 | 0 | 744 | 220 | 220 | 9.6984 | 50.59332 | 40.89492 | 9.525833 | 13.930833 | 44.97 | A | 2022-10 (Oct) | 12.45
| New | AG46 |  | G | AG46-9 | 16 | 2022-10-05 19:00 | 44839.7917 | 2022-10-14 03:00 | 44848.125 | 1 | FS2 | TIDE O , N/A | 6G |  | Plate | Block | Completed | 1.44 | 3.889375 | 2.45 | 200 | 16.17 | 744 | 200 | 200 | 33.79 | 108.815 | 75.025 | 8.851875 | 9.3625 | 41.12 | A | 2022-10 (Oct) | 12.25
| New | AG46 |  | G | AG46-10 | 13 | 2022-10-14 14:50 | 44848.6181 | 2022-10-22 12:50 | 44856.5347 | 1 | ON TIME | TIDE O , N/A | 6G |  | Plate | Block | Completed | 1.220769 | 3.636923 | 2.42 | 190 | 11.83 | 744 | 190 | 190 | 32.62 | 107.475 | 74.855 | 8.87 | 13.328461 | 44.38 | A | 2022-10 (Oct) | 12.74
| New | AG46 |  | G | AG46-11 | 16 | 2022-10-23 01:40 | 44857.0694 | 2022-10-30 11:50 | 44864.4931 | 1 | HLD CLN | M.O.T , N/A | 6G |  | Plate | Block | Completed | 1.65125 | 3.891875 | 2.24 | 178.17 | 12.83 | 744 | 178.1 | 178.17 | 38.03 | 101.28 | 63.25 | 8.588125 | 9.634375 | 41.2 | A | 2022-10 (Oct) | 12.57
| New | BBB2 | B | B | BBB2-16 | 4 | 2022-10-13 01:35 | 44847.066 | 2022-10-18 21:35 | 44852.8993 | 1 | G1 | TIDE O , N/A | 7G |  | Plate | Block | Completed | 0.4775 | 1.9575 | 1.48 | 140 | 86.75 | 744 | 140 | 140 | 13.78 | 55.465 | 41.685 | 17.9275 | 19.255 | 41.93 | B | 2022-10 (Oct) | 10.57
| New | BBB2 | B | B | BBB2-17 | 4 | 2022-10-19 15:10 | 44853.6319 | 2022-10-25 05:10 | 44859.2153 | 1 | POWER PROBLEM | TIDE O , N/A | 7G |  | Plate | Block | Completed | 1.345 | 2.8875 | 1.54 | 134 | 17.58 | 744 | 134 | 134 | 35.36 | 76.425 | 41.065 | 18.39 | 18.915 | 42.11 | B | 2022-10 (Oct) | 11.57
| New | BBB2 | B | B | BBB2-18 | 15 | 2022-10-25 14:10 | 44859.5903 | 2022-10-30 05:10 | 44864.2153 | 1 | ON TIME | HEAT , N/A | 7G |  | Plate | Block | Completed | 0.928666 | 2.124666 | 1.2 | 111 | 9 | 744 | 111 | 111 | 28.06 | 71.335 | 43.275 | 9.931333 | 11.021333 | 47.01 | B | 2022-10 (Oct) | 10.72
| New | BBB2 | B | B | BBB2-19 | 16 | 2022-10-30 15:20 | 44864.6389 | 2022-11-07 03:20 | 44872.1389 | 0.181 | ON TIME | TIDE O , N/A | 6G |  | Plate | Block | Completed | 0.09593 | 0.494243 | 0.3982 | 32.65 | 10.17 | 744 | 180 | 180 | 2.19372 | 13.440155 | 11.246435 | 8.2 | 9.11875 | 39.04 | B | 2022-10 (Oct) | 12.22
| New | BBA43 | B | A | BBA43-15 | 4 | 2022-10-01 04:15 | 44835.1771 | 2022-10-06 04:15 | 44840.1771 | 1 | ON TIME | TIDE O , N/A | 7G |  | Plate | Block | Completed | 0.555 | 2.07 | 1.52 | 120 | 4.25 | 744 | 120 | 120 | 15.24 | 57.61 | 42.37 | 18.12 | 19.0075 | 41.89 | B | 2022-10 (Oct) | 12.58
| New | BBA43 | B | A | BBA43-16 | 4 | 2022-10-06 14:40 | 44840.6111 | 2022-10-11 21:20 | 44845.8889 | 1 | ON TIME | TIDE O , N/A | 7G |  | Block | Block | Completed | 2.2525 | 3.68 | 1.43 | 126.67 | 10.42 | 744 | 126.4 | 126.67 | 55.16 | 98.855 | 43.695 | 18.1975 | 18.95 | 41.94 | B | 2022-10 (Oct) | 11.29
| New | BBA43 | B | A | BBA43-17 | 16 | 2022-10-12 06:00 | 44846.25 | 2022-10-20 05:00 | 44854.2083 | 1 | ON TIME | TIDE O , N/A | 6G |  | Block | Block | Completed | 2.030625 | 4.5075 | 2.48 | 191 | 8.67 | 744 | 191 | 191 | 63.25 | 158.66 | 95.41 | 9.958125 | 11.075 | 47.9 | B | 2022-10 (Oct) | 12.98
| New | BBA43 | B | A | BBA43-18 | 4 | 2022-10-20 23:30 | 44854.9792 | 2022-10-26 04:30 | 44860.1875 | 1 | PLN NS | TIDE O , N/A | 6G |  | Plate | Block | Completed | 1.0125 | 2.8525 | 1.84 | 125 | 18.5 | 744 | 125 | 125 | 27.06 | 76.27 | 49.21 | 18.21 | 19.0225 | 42.03 | B | 2022-10 (Oct) | 14.72
| New | BBA43 | B | A | BBA43-19 | 15 | 2022-10-26 14:40 | 44860.6111 | 2022-11-01 11:30 | 44866.4792 | 0.918 | ON TIME | MW PWR , N/A | 6G |  | Plate | Block | Completed | 1.078343 | 2.717891 | 1.64322 | 129.32 | 10.17 | 744 | 140.5 | 140.83 | 24.04242 | 74.09637 | 50.05395 | 8.613333 | 9.752666 | 40.25 | B | 2022-10 (Oct) | 12.71
| New | AG46 |  | G | AG46-12 | 16 | 2022-10-31 05:20 | 44865.2222 | 2022-11-09 04:20 | 44874.1806 | 0.087 | ON TIME | TIDE O , N/A | 6G |  | Plate | Block | Completed | 0.084444 | 0.296289 | 0.21228 | 18.65 | 17.5 | 744 | 215 | 215 | 1.87833 | 7.80042 | 5.92209 | 8.51625 | 9.149375 | 39.84 | A | 2022-10 (Oct) | 11.35
| New | BBA44 | B | A | BBA44-16 | 4 | 2022-10-01 04:10 | 44835.1736 | 2022-10-04 01:10 | 44838.0486 | 1 | ON TIME | HEAT , N/A | 7G |  | Plate | Block | Completed | 0.405 | 1.38 | 0.98 | 69 | 4.17 | 744 | 69 | 69 | 11.51 | 38.225 | 26.715 | 18.19 | 18.8025 | 41.76 | B | 2022-10 (Oct) | 14.06
| New | BBA44 | B | A | BBA44-17 | 4 | 2022-10-04 13:40 | 44838.5694 | 2022-10-09 16:40 | 44843.6944 | 1 | PLN NS | TIDE O , N/A | 7G |  | Plate | Block | Completed | 0.685 | 2.255 | 1.57 | 123 | 12.5 | 744 | 123 | 123 | 18.86 | 63.065 | 44.205 | 18.5775 | 19.1375 | 42.56 | B | 2022-10 (Oct) | 12.76
| New | BBA44 | B | A | BBA44-18 | 4 | 2022-10-10 01:50 | 44844.0764 | 2022-10-15 02:50 | 44849.1181 | 1 | ON TIME | TIDE O , N/A | 7G |  | Plate | Block | Completed | 0.4475 | 2.105 | 1.66 | 121 | 9.17 | 744 | 121 | 121 | 11.79 | 53.61 | 41.82 | 16.8 | 18.62 | 39.91 | B | 2022-10 (Oct) | 13.64
| New | BBA44 | B | A | BBA44-19 | 4 | 2022-10-15 14:50 | 44849.6181 | 2022-10-20 14:50 | 44854.6181 | 1 | ON TIME | TIDE O , N/A | 7G |  | Plate | Block | Completed | 0.775 | 2.3425 | 1.57 | 120 | 12 | 744 | 120 | 120 | 20.15 | 60.195 | 40.045 | 17.5925 | 18.385 | 40.59 | B | 2022-10 (Oct) | 13
| New | BBA44 | B | A | BBA44-20 | 15 | 2022-10-22 01:50 | 44856.0764 | 2022-10-29 16:20 | 44863.6806 | 1 | PLN NS | TIDE O , N/A | 6G |  | Block | Block | Completed | 2.396666 | 4.466666 | 2.07 | 182.5 | 35 | 744 | 182.3 | 182.5 | 63.79 | 138.98 | 75.19 | 8.62 | 11.712 | 43.97 | B | 2022-10 (Oct) | 11.34
| New | BBA44 | B | A | BBA44-21 | 16 | 2022-10-30 02:00 | 44864.0833 | 2022-11-06 16:00 | 44871.6667 | 0.253 | ON TIME | TIDE O , N/A | 6G |  | Plate | Block | Completed | 0.211413 | 0.779556 | 0.56925 | 45.98 | 9.67 | 744 | 182 | 182 | 5.30035 | 23.62008 | 18.31973 | 9.2225 | 9.535625 | 42.34 | B | 2022-10 (Oct) | 12.31
| New | BBA53 | B | A | BBA53-9 | 16 | 2022-10-24 06:00 | 44858.25 | 2022-10-31 18:00 | 44865.75 | 1 | MW | TIDE O , N/A | 6G |  | Plate | Block | Completed | 1.636875 | 3.170625 | 1.53 | 180 | 558 | 744 | 180 | 180 | 39.82 | 91.735 | 51.915 | 8.8825 | 9.6525 | 41.84 | B | 2022-10 (Oct) | 8.5
| New | AG1 |  | G | AG1-8 | 16 | 2022-09-25 13:30 | 44829.5625 | 2022-10-06 04:30 | 44840.1875 | 0.488 | CHMB CNT | TIDE O , N/A | 6G |  | Plate | Block | Completed | 0.793915 | 2.30397 | 1.50792 | 124.5 | 0 | 744 | 255 | 255 | 19.82744 | 68.9666 | 49.13916 | 8.911875 | 10.0775 | 42.78 | A | 2022-10 (Oct) | 12.12
| New | AG1 |  | G | AG1-9 | 16 | 2022-10-06 14:30 | 44840.6042 | 2022-10-14 02:30 | 44848.1042 | 1 | ON TIME | TIDE O , N/A | 6G |  | Plate | Block | Completed | 1.485625 | 3.64375 | 2.16 | 180 | 10 | 744 | 180 | 180 | 43.61 | 119.67 | 76.06 | 8.7975 | 11.648125 | 45.67 | A | 2022-10 (Oct) | 11.94
| New | AG1 |  | G | AG1-10 | 11 | 2022-10-14 14:00 | 44848.5833 | 2022-10-20 12:00 | 44854.5 | 1 | ON TIME | HEAT , N/A | 6G |  | Plate | Block | Completed | 1.781818 | 3.758181 | 1.98 | 142 | 11.5 | 744 | 142 | 142 | 56.54 | 121.65 | 65.11 | 11.69 | 13.546363 | 47.48 | A | 2022-10 (Oct) | 13.94
| New | AG1 |  | G | AG1-11 | 17 | 2022-10-22 22:00 | 44856.9167 | 2022-10-31 11:00 | 44865.4583 | 1 | POWER PROBLEM | TIDE O , N/A | 6G |  | Plate | Block | Completed | 1.138235 | 3.838235 | 2.7 | 205 | 58 | 744 | 205 | 205 | 28.37 | 108.17 | 79.8 | 8.495882 | 9.654117 | 42.17 | A | 2022-10 (Oct) | 13.17
| New | AG1 |  | G | AG1-12 | 20 | 2022-10-31 22:30 | 44865.9375 | 2022-11-05 16:30 | 44870.6875 | 0.013 | ON TIME | HEAT , N/A | 6G |  | Plate | Block | Completed | 0.003718 | 0.022549 | 0.01885 | 1.48 | 11.5 | 744 | 114 | 114 | 0.10972 | 0.7189 | 0.60918 | 8.38 | 9.4085 | 44.81 | A | 2022-10 (Oct) | 12.63
| New | AG3 |  | G | AG3-9 | 12 | 2022-09-28 02:45 | 44832.1146 | 2022-10-02 12:45 | 44836.5312 | 0.347 | ON TIME | HEAT , N/A | 6G |  | Plate | Block | Completed | 0.263142 | 0.668264 | 0.40599 | 36.75 | 0 | 744 | 106 | 106 | 8.08857 | 22.55153 | 14.46296 | 10.061666 | 14.8675 | 47.91 | A | 2022-10 (Oct) | 11.04
| New | AG3 |  | G | AG3-10 | 9 | 2022-10-03 01:10 | 44837.0486 | 2022-10-11 13:50 | 44845.5764 | 1 | HLD CLN | TIDE O , N/A | 6G |  | Plate | Block | Completed | 1.567777 | 4.105555 | 2.54 | 204.67 | 12.42 | 744 | 204.4 | 204.67 | 39.31 | 114.685 | 75.375 | 12.132222 | 12.905555 | 42.4 | A | 2022-10 (Oct) | 12.41
| New | AG3 |  | G | AG3-11 | 15 | 2022-10-12 06:50 | 44846.2847 | 2022-10-15 10:50 | 44849.4514 | 1 | HLD CLN | HEAT , N/A | 6G |  | Plate | Block | Completed | 1.376 | 2.346 | 0.97 | 76 | 17 | 744 | 76 | 76 | 36.43 | 66.55 | 30.12 | 8.914 | 11.180666 | 43.65 | A | 2022-10 (Oct) | 12.76
| New | AG3 |  | G | AG3-12 | 8 | 2022-10-16 12:15 | 44850.5104 | 2022-10-29 09:30 | 44863.3958 | 1 | PLN NS | TIDE O , N/A | 6G |  | Plate | Block | Completed | 0.88125 | 4.80875 | 3.93 | 309.25 | 25.42 | 744 | 309.15 | 309.25 | 22.38 | 141.525 | 119.145 | 12.035 | 14.01 | 41.64 | A | 2022-10 (Oct) | 12.71
| New | AG3 |  | G | AG3-13 | 16 | 2022-10-30 10:00 | 44864.4167 | 2022-11-08 16:00 | 44873.6667 | 0.171 | W LINE | TIDE O , N/A | 6G |  | Plate | Block | Completed | 0.157641 | 0.631204 | 0.47367 | 37.98 | 24.5 | 744 | 222 | 222 | 3.85434 | 17.856675 | 14.002335 | 8.76125 | 9.65125 | 41.51 | A | 2022-10 (Oct) | 12.48
| New | AG44 |  | G | AG44-6 | 12 | 2022-09-28 05:10 | 44832.2153 | 2022-10-06 05:10 | 44840.2153 | 0.652 | HLM LT | TIDE O , N/A | 6G |  | Plate | Block | Completed | 0.77262 | 2.380343 | 1.61044 | 125.17 | 0 | 744 | 192 | 192 | 20.91616 | 72.1764 | 51.26024 | 9.358333 | 13.705833 | 44.34 | A | 2022-10 (Oct) | 12.81
| New | AG44 |  | G | AG44-7 | 12 | 2022-10-06 16:00 | 44840.6667 | 2022-10-14 04:00 | 44848.1667 | 1 | ON TIME | TIDE O , N/A | 6G |  | Block | Block | Completed | 3.1225 | 5.305 | 2.18 | 180 | 10.83 | 744 | 180 | 180 | 86 | 163.585 | 77.585 | 9.68 | 13.580833 | 44.93 | A | 2022-10 (Oct) | 12.11
| New | AG44 |  | G | AG44-8 | 19 | 2022-10-14 17:00 | 44848.7083 | 2022-10-22 05:00 | 44856.2083 | 1 | HLD CLN | TIDE O , N/A | 6G |  | Plate | Block | Completed | 1.650526 | 4.038421 | 2.39 | 180 | 13 | 744 | 180 | 180 | 45.43 | 120.77 | 75.34 | 8.582105 | 9.636842 | 44.79 | A | 2022-10 (Oct) | 13.28
| New | AG44 |  | G | AG44-9 | 16 | 2022-10-22 23:50 | 44856.9931 | 2022-10-27 23:50 | 44861.9931 | 1 | POWER PROBLEM | MNFLD , N/A | 6G |  | Plate | Block | Completed | 1.230625 | 2.769375 | 1.54 | 120 | 18.83 | 744 | 120 | 120 | 31.44 | 76.975 | 45.535 | 9.2525 | 9.7675 | 42.93 | A | 2022-10 (Oct) | 12.83
| New | AG44 |  | G | AG44-10 | 16 | 2022-10-28 10:10 | 44862.4236 | 2022-10-31 05:10 | 44865.2153 | 1 | MW | HEAT , N/A | 6G |  | Plate | Block | Completed | 0.771875 | 1.684375 | 0.91 | 67 | 10.33 | 744 | 67 | 67 | 19.57 | 42.755 | 23.185 | 9.073125 | 9.749375 | 42.46 | A | 2022-10 (Oct) | 13.58
| New | AG47 |  | G | AG47-7 | 12 | 2022-09-24 23:50 | 44828.9931 | 2022-10-03 22:50 | 44837.9514 | 0.329 | HLD CLN | TIDE O , N/A | 6G |  | Plate | Block | Completed | 0.240718 | 1.127648 | 0.8883 | 70.83 | 0 | 744 | 215 | 215 | 6.83662 | 35.54187 | 28.70525 | 9.951666 | 12.973333 | 44.34 | A | 2022-10 (Oct) | 12.56
| New | AG47 |  | G | AG47-8 | 12 | 2022-10-04 18:50 | 44838.7847 | 2022-10-08 04:50 | 44842.2014 | 1 | NL T | MOVE , HEAT | 6G |  | Plate | Block | Completed | 1.291666 | 2.3825 | 1.09 | 82 | 20 | 744 | 82 | 82 | 41.53 | 79.53 | 38 | 10.324166 | 14.598333 | 47.84 | A | 2022-10 (Oct) | 13.29
| New | AG47 |  | G | AG47-9 | 9 | 2022-10-08 16:20 | 44842.6806 | 2022-10-15 14:20 | 44849.5972 | 1 | ON TIME | HEAT , V LEAK | 6G | Minor | Plate | Block | Completed | 0.974444 | 3.212222 | 2.24 | 166 | 11.5 | 744 | 166 | 166 | 25.7 | 94.86 | 69.16 | 11.748888 | 13.717777 | 43.34 | A | 2022-10 (Oct) | 13.49
| New | AG47 |  | G | AG47-10 | 17 | 2022-10-16 10:20 | 44850.4306 | 2022-10-27 04:20 | 44861.1806 | 1 | PLN NS | TIDE O , N/A | 6G |  | Plate | Block | Completed | 1.001764 | 4.385882 | 3.38 | 258 | 20 | 744 | 258 | 258 | 29.95 | 149.255 | 119.305 | 8.54647 | 11.124705 | 45.46 | A | 2022-10 (Oct) | 13.14
| New | AG47 |  | G | AG47-11 | 18 | 2022-10-27 17:00 | 44861.7083 | 2022-11-01 16:59 | 44866.7076 | 0.858 | HLD CLN | F2 , N/A | 6G |  | Plate | Block | Completed | 1.651173 | 2.995849 | 1.34706 | 102.98 | 12.67 | 744 | 119.59 | 119.98 | 42.89142 | 85.39674 | 42.50532 | 8.592777 | 9.897777 | 44.13 | A | 2022-10 (Oct) | 13.09
| Old | AE16 |  | E | AE16-107 | 15 | 2022-10-11 08:30 | 44845.3542 | 2022-10-18 21:30 | 44852.8958 | 1 | HLD CLN | TIDE O , N/A | 6G |  | Block | Block | Completed | 2.856 | 5.268666 | 2.41 | 181 | 13 | 744 | 181 | 181 | 93.26 | 185.83 | 92.57 | 9.730666 | 12.776 | 48.71 | A | 2022-10 (Oct) | 13.31
| Old | AE16 |  | E | AE16-108 | 4 | 2022-10-19 17:30 | 44853.7292 | 2022-10-21 05:30 | 44855.2292 | 1 | CHMB CHNG | TT , N/A | 6G |  | Plate | Block | Completed | 0.84 | 1.4925 | 0.65 | 36 | 20 | 744 | 36 | 36 | 5.33 | 9.355 | 4.025 | 9.325 | 9.745 | 21.53 | A | 2022-10 (Oct) | 18.06
| Old | AE16 |  | E | AE16-109 | 14 | 2022-10-22 | 44856 | 2022-10-29 15:00 | 44863.625 | 1 | W LINE | TIDE O , N/A | 7G |  | Block | Makable | Completed | 4.650714 | 6.92 | 2.27 | 183 | 18.5 | 744 | 183 | 183 | 119.79 | 192 | 72.21 | 8.902142 | 11.993571 | 43.69 | A | 2022-10 (Oct) | 12.4
| Old | AE16 |  | E | AE16-110 | 16 | 2022-10-30 00:30 | 44864.0208 | 2022-11-07 16:30 | 44872.6875 | 0.228 | ON TIME | TIDE O , N/A | 6G |  | Plate | Block | Completed | 0.194513 | 0.877515 | 0.684 | 47.48 | 9.5 | 744 | 208 | 208 | 5.10948 | 26.40924 | 21.29976 | 8.620625 | 10.54 | 43.07 | A | 2022-10 (Oct) | 14.42
| Old | AE3 |  | E | AE3-62 | 4 | 2022-09-26 18:55 | 44830.7882 | 2022-10-05 02:55 | 44839.1215 | 0.495 | ON TIME | TIDE O , N/A | 7G |  | Plate | Block | Completed | 0.196763 | 1.47015 | 1.27215 | 98.92 | 0 | 744 | 200 | 200 | 5.8509 | 40.6197 | 34.7688 | 18.29 | 18.7725 | 41.83 | A | 2022-10 (Oct) | 12.85
| Old | AE3 |  | E | AE3-63 | 4 | 2022-10-05 12:10 | 44839.5069 | 2022-10-10 22:14 | 44844.9264 | 1 | ON TIME | TIDE O , V LEAK | 7G | Minor | Plate | Block | Completed | 0.34 | 2.2025 | 1.86 | 130.07 | 9.25 | 744 | 130.4 | 130.07 | 10.02 | 54.845 | 44.825 | 17.9825 | 18.1825 | 40.81 | A | 2022-10 (Oct) | 14.3
| Old | AE3 |  | E | AE3-64 | 4 | 2022-10-11 06:30 | 44845.2708 | 2022-10-19 14:30 | 44853.6042 | 1 | FS2 | TIDE O , N/A | 7G |  | Block | Block | Completed | 2.235 | 4.94 | 2.71 | 200 | 8.27 | 744 | 200 | 200 | 55.45 | 126.33 | 70.88 | 18.2425 | 18.69 | 41.68 | A | 2022-10 (Oct) | 13.55
| Old | AE3 |  | E | AE3-65 | 4 | 2022-10-20 02:10 | 44854.0903 | 2022-10-21 03:10 | 44855.1319 | 1 | CHMB CHNG | TT , N/A | 6G |  | Plate | Block | Failed | 0.71 | 1.0775 | 0.37 | 25 | 11.67 | 744 | 25 | 25 | 4.72 | 6.96 | 2.24 | 8.825 | 10.1325 | 21.34 | A | 2022-10 (Oct) | 14.8
| Old | AE3 |  | E | AE3-66 | 14 | 2022-10-21 23:30 | 44855.9792 | 2022-10-31 16:30 | 44865.6875 | 1 | CHMB CNT | TIDE O , N/A | 7G |  | Block | Block | Completed | 3.258571 | 5.753571 | 2.5 | 233 | 20.33 | 744 | 233 | 233 | 82.51 | 167.815 | 85.305 | 9.097857 | 11.342857 | 43.08 | A | 2022-10 (Oct) | 10.69
| Old | AE34 |  | E | AE34-84 | 15 | 2022-09-24 17:00 | 44828.7083 | 2022-10-03 01:00 | 44837.0417 | 0.245 | ON TIME | TIDE O , N/A | 6G |  | Block | Makable | Completed | 1.070323 | 1.601157 | 0.53165 | 49 | 0 | 744 | 200 | 200 | 31.3747 | 51.796675 | 20.421975 | 9.018 | 12.690666 | 46.82 | A | 2022-10 (Oct) | 10.85
| Old | AE34 |  | E | AE34-85 | 16 | 2022-10-03 13:00 | 44837.5417 | 2022-10-07 11:40 | 44841.4861 | 1 | LEAK TEST | M.O.T , N/A | 6G |  | Block | Block | Completed | 3.50375 | 4.644375 | 1.14 | 94.67 | 12 | 744 | 94.4 | 94.67 | 109.41 | 152.52 | 43.11 | 9.865 | 11.36 | 47.98 | A | 2022-10 (Oct) | 12.04
| Old | AE34 |  | E | AE34-86 | 11 | 2022-10-07 20:30 | 44841.8542 | 2022-10-15 08:30 | 44849.3542 | 1 | ON TIME | TIDE O , N/A | 7G |  | Plate | Block | Completed | 1.53 | 3.64909 | 2.12 | 180 | 8.83 | 744 | 180 | 180 | 43.46 | 115.135 | 71.675 | 10.805454 | 12.824545 | 45.67 | A | 2022-10 (Oct) | 11.78
| Old | AE34 |  | E | AE34-87 | 4 | 2022-10-15 20:00 | 44849.8333 | 2022-10-16 21:00 | 44850.875 | 1 | FS2 | TT , N/A | 6G |  | Plate | Block | Failed | 0.7425 | 1.1 | 0.36 | 25 | 11.5 | 744 | 25 | 25 | 5 | 8.02 | 3.02 | 8.9825 | 10.0575 | 21.44 | A | 2022-10 (Oct) | 14.4
| Old | AE34 |  | E | AE34-88 | 14 | 2022-10-17 06:00 | 44851.25 | 2022-10-25 09:00 | 44859.375 | 1 | ON TIME | TIDE O , N/A | 6G |  | Block | Makable | Completed | 4.76 | 7.006428 | 2.25 | 195 | 9 | 744 | 195 | 195 | 134.58 | 212.695 | 78.115 | 9.225 | 12.574285 | 45.48 | A | 2022-10 (Oct) | 11.54
| Old | AE34 |  | E | AE34-89 | 12 | 2022-10-25 23:00 | 44859.9583 | 2022-10-26 08:00 | 44860.3333 | 1 | HLD CLN | MOVE , DLC BRK | 7G |  | Plate | Block | Failed | 0.723333 | 0.8375 | 0.11 | 9 | 14 | 744 | 9 | 9 | 19.32 | 21.945 | 2.625 | 10.113333 | 11.668333 | 43.77 | A | 2022-10 (Oct) | 13.33
| Old | AE34 |  | E | AE34-90 | 18 | 2022-10-26 18:00 | 44860.75 | 2022-10-29 17:33 | 44863.7312 | 1 | ON TIME | WC , N/A | 6G |  | Plate | Block | Completed | 1.521111 | 2.584444 | 1.06 | 71.55 | 10 | 744 | 71.33 | 71.55 | 42.55 | 78.16 | 35.61 | 8.884444 | 9.953333 | 45.13 | A | 2022-10 (Oct) | 14.81
| Old | AE34 |  | E | AE34-91 | 19 | 2022-10-30 12:00 | 44864.5 | 2022-11-03 02:18 | 44868.0958 | 0.417 | HLD CLN | M.O.T , N/A | 6G |  | Plate | Block | Completed | 0.37947 | 0.933202 | 0.55461 | 35.98 | 18.45 | 744 | 86.18 | 86.3 | 9.09477 | 24.35697 | 15.2622 | 7.994736 | 8.842105 | 41.39 | A | 2022-10 (Oct) | 15.41
| Old | AE52 |  | E | AE52-98 | 4 | 2022-09-27 16:30 | 44831.6875 | 2022-10-02 00:15 | 44836.0104 | 0.234 | FS1 | REF PWR ER , N/A | 7G |  | Plate | Block | Completed | 0.108225 | 0.413595 | 0.30654 | 24.25 | 0 | 744 | 103.45 | 103.75 | 3.1239 | 10.24686 | 7.12296 | 18.165 | 19.2925 | 42.26 | A | 2022-10 (Oct) | 12.63
| Old | AE52 |  | E | AE52-99 | 4 | 2022-10-03 00:30 | 44837.0208 | 2022-10-12 04:30 | 44846.1875 | 1 | REF. | TIDE O , N/A | 7G |  | Plate | Block | Completed | 1.325 | 3.7475 | 2.42 | 220 | 24.25 | 744 | 220 | 220 | 27.27 | 88.555 | 61.285 | 16.75 | 18.1075 | 39.36 | A | 2022-10 (Oct) | 11.05
| Old | AE52 |  | E | AE52-100 | 4 | 2022-10-12 13:00 | 44846.5417 | 2022-10-17 17:26 | 44851.7264 | 1 | ON TIME | F1 , N/A | 7G |  | Plate | Block | Completed | 1.725 | 3.2475 | 1.52 | 124.43 | 8.5 | 744 | 124.26 | 124.43 | 42.53 | 81.33 | 38.8 | 18.3675 | 18.57 | 41.69 | A | 2022-10 (Oct) | 12.22
| Old | AE52 |  | E | AE52-101 | 4 | 2022-10-18 04:20 | 44852.1806 | 2022-10-19 20:20 | 44853.8472 | 1 | ON TIME | TT , N/A | 6G |  | Plate | Block | Completed | 1.0375 | 1.63 | 0.59 | 40 | 10.9 | 744 | 40 | 40 | 7.14 | 12.16 | 5.02 | 9.6725 | 10.435 | 22.69 | A | 2022-10 (Oct) | 14.75
| Old | AE52 |  | E | AE52-102 | 4 | 2022-10-20 03:00 | 44854.125 | 2022-10-27 20:00 | 44861.8333 | 1 |  | TIDE O , N/A | 7G |  | Plate | Block | Completed | 0.4575 | 2.8825 | 2.43 | 185 | 6.67 | 744 | 185 | 185 | 11.83 | 71.025 | 59.195 | 17.5975 | 18.27 | 40.47 | A | 2022-10 (Oct) | 13.08
| Old | AE52 |  | E | AE52-103 | 9 | 2022-10-28 09:30 | 44862.3958 | 2022-11-05 04:30 | 44870.1875 | 0.462 | HLD CLN | TIDE O , N/A | 6G |  | Plate | Block | Completed | 0.3619 | 1.599033 | 1.23816 | 86.48 | 13.5 | 744 | 187 | 187 | 5.57172 | 32.72808 | 27.15636 | 9.321111 | 10.175555 | 32.97 | A | 2022-10 (Oct) | 14.33
| Old | AD30 |  | D | AD30-129 | 15 | 2022-09-26 21:25 | 44830.8924 | 2022-10-05 05:25 | 44839.2257 | 0.507 | ON TIME | TIDE O , N/A | 6G |  | Block | Block | Completed | 1.536548 | 2.767544 | 1.23201 | 101.42 | 0 | 744 | 200 | 200 | 47.19156 | 93.974985 | 46.783425 | 10.132666 | 11.790666 | 47.88 | A | 2022-10 (Oct) | 12.15
| Old | AD30 |  | D | AD30-130 | 12 | 2022-10-05 14:15 | 44839.5938 | 2022-10-13 22:15 | 44847.9271 | 1 | ON TIME | TIDE O , V LEAK | 6G | Minor | Block | Makable | Completed | 3.830833 | 6.104166 | 2.27 | 200 | 8.83 | 744 | 200 | 200 | 96.12 | 169.855 | 73.735 | 9.055833 | 13.429166 | 43.2 | A | 2022-10 (Oct) | 11.35
| Old | AD30 |  | D | AD30-131 | 4 | 2022-10-14 10:35 | 44848.441 | 2022-10-20 14:35 | 44854.6076 | 1 | ON TIME | TIDE O , N/A | 7G |  | Plate | Block | Completed | 0.845 | 2.8325 | 1.99 | 148 | 12.33 | 744 | 148 | 148 | 22.89 | 71.995 | 49.105 | 18.505 | 19.1825 | 42.54 | A | 2022-10 (Oct) | 13.45
| Old | AD30 |  | D | AD30-132 | 4 | 2022-10-21 03:10 | 44855.1319 | 2022-10-22 04:10 | 44856.1736 | 1 | CHMB CHNG | TT , N/A | 6G |  | Plate | Block | Failed | 0.9675 | 1.2425 | 0.28 | 25 | 12.58 | 744 | 25 | 25 | 8.78 | 11.875 | 3.095 | 9.7625 | 12.7725 | 25.19 | A | 2022-10 (Oct) | 10.8
| Old | AD30 |  | D | AD30-133 | 4 | 2022-10-22 12:20 | 44856.5139 | 2022-10-29 04:20 | 44863.1806 | 1 | ON TIME | TIDE O , N/A | 7G |  | Plate | Block | Completed | 1.9025 | 3.94 | 2.04 | 160 | 8.17 | 744 | 160 | 160 | 45.48 | 96.835 | 51.355 | 17.945 | 18.6475 | 41.28 | A | 2022-10 (Oct) | 12.75
| Old | AD30 |  | D | AD30-134 | 16 | 2022-10-29 15:30 | 44863.6458 | 2022-11-06 23:30 | 44871.9792 | 0.282 | ON TIME | TIDE O , N/A | 6G |  | Plate | Block | Completed | 0.22419 | 0.985943 | 0.7614 | 56.48 | 11.17 | 744 | 200 | 200 | 5.88816 | 29.20533 | 23.31717 | 9.24875 | 9.96375 | 43.33 | A | 2022-10 (Oct) | 13.55
| Old | AD25 |  | D | AD25-67 | 4 | 2022-09-30 03:05 | 44834.1285 | 2022-10-04 09:05 | 44838.3785 | 0.795 | STG | HEAT , MOVE | 7G |  | Plate | Block | Completed | 0.663825 | 1.778813 | 1.113 | 81.08 | 0 | 744 | 102 | 102 | 18.1896 | 46.511475 | 28.321875 | 18.4375 | 19.1075 | 42.37 | A | 2022-10 (Oct) | 13.82
| Old | AD25 |  | D | AD25-68 | 15 | 2022-10-04 17:50 | 44838.7431 | 2022-10-12 05:50 | 44846.2431 | 1 | ON TIME | TIDE O , N/A | 6G |  | Block | Makable | Completed | 5.18 | 7.292 | 2.11 | 180 | 8.75 | 744 | 180 | 180 | 128.97 | 198.53 | 69.56 | 8.717333 | 11.012666 | 42.91 | A | 2022-10 (Oct) | 11.72
| Old | AD25 |  | D | AD25-69 | 4 | 2022-10-12 16:45 | 44846.6979 | 2022-10-17 16:45 | 44851.6979 | 1 | CHMB CNT | TIDE O , N/A | 7G |  | Block | Block | Completed | 2.595 | 4.1875 | 1.59 | 120 | 10.92 | 744 | 120 | 120 | 62.05 | 103.01 | 40.96 | 18.1275 | 18.5425 | 41.38 | A | 2022-10 (Oct) | 13.33
| Old | AD25 |  | D | AD25-70 | 13 | 2022-10-18 03:25 | 44852.1424 | 2022-10-25 15:25 | 44859.6424 | 1 | ON TIME | TIDE O , N/A | 7G |  | Plate | Block | Completed | 1.68923 | 3.951538 | 2.26 | 180 | 10.67 | 744 | 180 | 180 | 52.82 | 140.15 | 87.33 | 10.31 | 12.543846 | 47.84 | A | 2022-10 (Oct) | 12.56
| Old | AD25 |  | D | AD25-71 | 13 | 2022-10-26 02:10 | 44860.0903 | 2022-11-02 21:10 | 44867.8819 | 0.758 | ON TIME | TIDE O , N/A | 7G |  | Plate | Block | Completed | 0.728263 | 2.626761 | 1.895 | 141.82 | 10.75 | 744 | 187 | 187 | 19.12434 | 82.12172 | 62.99738 | 10.023076 | 11.171538 | 44.29 | A | 2022-10 (Oct) | 13.42
| Old | AD35 |  | D | AD35-54 | 4 | 2022-09-26 09:00 | 44830.375 | 2022-10-03 06:00 | 44837.25 | 0.327 | FS1 | TIDE O , N/A | 7G |  | Plate | Block | Completed | 0.11445 | 0.897615 | 0.7848 | 54 | 0 | 744 | 165 | 165 | 3.51198 | 23.09928 | 19.5873 | 17.845 | 18.62 | 41.14 | A | 2022-10 (Oct) | 14.48
| Old | AD35 |  | D | AD35-55 | 14 | 2022-10-03 13:35 | 44837.566 | 2022-10-11 22:35 | 44845.941 | 1 | ON TIME | TIDE O , N/A | 6G |  | Block | Block | Completed | 3.316428 | 5.690714 | 2.37 | 201 | 7.58 | 744 | 201 | 201 | 90.58 | 172.265 | 81.685 | 9.244285 | 12.028571 | 44.66 | A | 2022-10 (Oct) | 11.79
| Old | AD35 |  | D | AD35-56 | 4 | 2022-10-12 07:10 | 44846.2986 | 2022-10-18 13:10 | 44852.5486 | 1 | ON TIME | TIDE O , N/A | 7G |  | Block | Block | Completed | 2.22 | 4.0675 | 1.85 | 150 | 8.58 | 744 | 150 | 150 | 56.05 | 107.225 | 51.175 | 18.545 | 18.77 | 42.12 | A | 2022-10 (Oct) | 12.33
| Old | AD35 |  | D | AD35-57 | 4 | 2022-10-19 01:40 | 44853.0694 | 2022-10-20 02:40 | 44854.1111 | 1 | CHMB CHNG | TT , N/A | 6G |  | Plate | Block | Failed | 0.8 | 1.2375 | 0.44 | 25 | 12.5 | 744 | 25 | 25 | 5.15 | 7.98 | 2.83 | 9.12 | 9.76 | 21.32 | A | 2022-10 (Oct) | 17.6
| Old | AD35 |  | D | AD35-58 | 9 | 2022-10-20 11:10 | 44854.4653 | 2022-10-24 15:10 | 44858.6319 | 1 | ON TIME | HEAT , N/A | 7G |  | Block | Makable | Completed | 4.928888 | 6.194444 | 1.27 | 100 | 8.5 | 744 | 100 | 100 | 128.89 | 168.145 | 39.255 | 11.318888 | 14.6 | 43.94 | A | 2022-10 (Oct) | 12.6
| Old | AD35 |  | D | AD35-59 | 9 | 2022-10-25 00:25 | 44859.0174 | 2022-10-31 06:25 | 44865.2674 | 1 | ON TIME | TIDE O , N/A | 7G |  | Block | Block | Completed | 2.906666 | 4.628888 | 1.72 | 150 | 9.25 | 744 | 150 | 150 | 77.07 | 133.4 | 56.33 | 10.75 | 14.947777 | 44.05 | A | 2022-10 (Oct) | 11.47
| Old | AD35 |  | D | AD35-60 | 20 | 2022-10-31 15:55 | 44865.6632 | 2022-11-08 03:55 | 44873.1632 | 0.045 | ON TIME | TIDE O , N/A | 6G |  | Plate | Block | Completed | 0.01998 | 0.137183 | 0.117 | 8.07 | 9.5 | 744 | 180 | 180 | 0.5328 | 4.17465 | 3.64185 | 8.1 | 8.838 | 42.75 | A | 2022-10 (Oct) | 14.5
| Old | AC6 |  | C | AC6-53 | 7 | 2022-09-28 18:30 | 44832.7708 | 2022-10-03 19:30 | 44837.8125 | 0.558 | ON TIME | TIDE O , N/A | 7G |  | Plate | Block | Completed | 0.956571 | 1.787194 | 0.83142 | 67.5 | 0 | 744 | 121 | 121 | 21.81222 | 43.06644 | 21.25422 | 11.722857 | 15.095714 | 40.9 | A | 2022-10 (Oct) | 12.31
| Old | AC6 |  | C | AC6-54 | 16 | 2022-10-04 04:00 | 44838.1667 | 2022-10-12 12:00 | 44846.5 | 1 | ON TIME | TIDE O , N/A | 6G |  | Block | Makable | Completed | 3.725 | 5.913125 | 2.19 | 200 | 8.5 | 744 | 200 | 200 | 101.99 | 180.79 | 78.8 | 9.104375 | 10.893125 | 44.96 | A | 2022-10 (Oct) | 10.95
| Old | AC6 |  | C | AC6-55 | 4 | 2022-10-13 04:00 | 44847.1667 | 2022-10-18 05:00 | 44852.2083 | 1 | G1 | TIDE O , N/A | 7G |  | Plate | Block | Completed | 1.7475 | 3.35 | 1.6 | 121 | 16 | 744 | 121 | 121 | 43.24 | 83.21 | 39.97 | 18.0725 | 18.4725 | 41.23 | A | 2022-10 (Oct) | 13.22
| Old | AC6 |  | C | AC6-56 | 4 | 2022-10-18 15:40 | 44852.6528 | 2022-10-23 18:40 | 44857.7778 | 1 | ON TIME | TIDE O , N/A | 7G |  | Block | Block | Completed | 2.785 | 4.2575 | 1.47 | 123 | 10.67 | 744 | 123 | 123 | 68.74 | 109.54 | 40.8 | 18.315 | 19.5175 | 42.68 | A | 2022-10 (Oct) | 11.95
| Old | AC6 |  | C | AC6-57 | 10 | 2022-10-24 03:00 | 44858.125 | 2022-10-29 05:00 | 44863.2083 | 1 | ON TIME | TIDE O , N/A | 7G |  | Block | Block | Completed | 2.886 | 4.088 | 1.2 | 122 | 8.33 | 744 | 122 | 122 | 80.72 | 123.435 | 42.715 | 11.414 | 13.487 | 45.48 | A | 2022-10 (Oct) | 9.84
| Old | AC6 |  | C | AC6-58 | 16 | 2022-10-30 04:30 | 44864.1875 | 2022-11-10 21:30 | 44875.8958 | 0.155 | W LINE | TIDE O , N/A | 6G |  | Plate | Block | Completed | 0.127778 | 0.637147 | 0.50995 | 43.48 | 23.5 | 744 | 281 | 281 | 3.19765 | 19.298275 | 16.100625 | 9.145 | 9.590625 | 42.34 | A | 2022-10 (Oct) | 11.71
| Old | AC10 |  | C | AC10-48 | 4 | 2022-09-28 08:00 | 44832.3333 | 2022-10-03 21:00 | 44837.875 | 0.519 | ON TIME | TIDE O , N/A | 7G |  | Plate | Block | Completed | 0.2595 | 1.196295 | 0.93939 | 69 | 0 | 744 | 133 | 133 | 7.07397 | 31.469565 | 24.395595 | 18.305 | 18.6875 | 41.74 | A | 2022-10 (Oct) | 13.61
| Old | AC10 |  | C | AC10-49 | 14 | 2022-10-04 05:30 | 44838.2292 | 2022-10-12 13:30 | 44846.5625 | 1 | ON TIME | TIDE O , N/A | 6G |  | Block | Makable | Completed | 4.741428 | 7.033571 | 2.29 | 200 | 8.5 | 744 | 200 | 200 | 124.27 | 203.96 | 79.69 | 9.126428 | 12.05 | 44.3 | A | 2022-10 (Oct) | 11.45
| Old | AC10 |  | C | AC10-50 | 4 | 2022-10-12 23:30 | 44846.9792 | 2022-10-22 07:30 | 44856.3125 | 1 | ON TIME | TIDE O , N/A | 7G |  | Block | Block | Completed | 2.27 | 5.005 | 2.74 | 224 | 10 | 744 | 224 | 224 | 56.27 | 135.675 | 79.405 | 18.415 | 18.9175 | 42.13 | A | 2022-10 (Oct) | 12.19
| Old | AC10 |  | C | AC10-51 | 16 | 2022-10-22 22:10 | 44856.9236 | 2022-10-30 10:10 | 44864.4236 | 1 | POWER PROBLEM | TIDE O , N/A | 6G |  | Plate | Block | Completed | 1.45 | 3.81125 | 2.36 | 180 | 14.67 | 744 | 180 | 180 | 30.33 | 93.52 | 63.19 | 8.275 | 9.015625 | 39.01 | A | 2022-10 (Oct) | 13.11
| Old | AC10 |  | C | AC10-52 | 16 | 2022-10-30 18:50 | 44864.7847 | 2022-11-08 07:50 | 44873.3264 | 0.142 | ON TIME | TIDE O , N/A | 6G |  | Plate | Block | Completed | 0.115908 | 0.486528 | 0.37062 | 29.15 | 8.67 | 744 | 205 | 205 | 2.73918 | 13.68596 | 10.94678 | 8.804375 | 9.463125 | 41.28 | A | 2022-10 (Oct) | 12.73
| Old | AC23 |  | C | AC23-50 | 19 | 2022-09-25 01:40 | 44829.0694 | 2022-10-01 10:40 | 44835.4444 | 0.07 | ON TIME | DOT , N/A | 7G |  | Plate | Block | Completed | 0.056221 | 0.196516 | 0.14 | 10.67 | 0 | 744 | 153 | 153 | 2.5809 | 10.10905 | 7.52815 | 10.377368 | 13.192105 | 57.47 | A | 2022-10 (Oct) | 13.14
| Old | AC23 |  | C | AC23-51 | 16 | 2022-10-01 21:00 | 44835.875 | 2022-10-09 04:00 | 44843.1667 | 1 | ON TIME | TIDE O , N/A | 6G |  | Block | Block | Completed | 2.92875 | 5.298125 | 2.37 | 175 | 10.33 | 744 | 175 | 175 | 108.59 | 215.02 | 106.43 | 10.92625 | 12.30375 | 52.53 | A | 2022-10 (Oct) | 13.54
| Old | AC23 |  | C | AC23-52 | 22 | 2022-10-09 21:20 | 44843.8889 | 2022-10-15 07:35 | 44849.316 | 1 | HLD CLN | HEAT , N/A | 7G |  | Block | Block | Completed | 2.298636 | 4.061818 | 1.76 | 130.25 | 17.33 | 744 | 130.15 | 130.25 | 102.52 | 191.565 | 89.045 | 8.997727 | 12.698636 | 56.77 | A | 2022-10 (Oct) | 13.51
| Old | AC23 |  | C | AC23-53 | 10 | 2022-10-15 18:10 | 44849.7569 | 2022-10-23 09:10 | 44857.3819 | 1 | ON TIME | TIDE O , N/A | 7G |  | Plate | Block | Completed | 0.854 | 3.462 | 2.61 | 183 | 10.58 | 744 | 183 | 183 | 32.51 | 138.865 | 106.355 | 12.742 | 15.811 | 51.23 | A | 2022-10 (Oct) | 14.26
| Old | AC23 |  | C | AC23-54 | 17 | 2022-10-23 22:30 | 44857.9375 | 2022-11-03 08:30 | 44868.3542 | 0.774 | INVENTORY SHORTAGE | TIDE O , N/A | 6G |  | Block | Block | Completed | 2.306975 | 4.817922 | 2.50776 | 193.48 | 13.33 | 744 | 250 | 250 | 71.77302 | 168.29856 | 96.52554 | 9.552352 | 11.129411 | 48.23 | A | 2022-10 (Oct) | 12.96
| Old | AC27 |  | C | AC27-56 | 13 | 2022-09-25 18:00 | 44829.75 | 2022-10-04 02:00 | 44838.0833 | 0.37 | ON TIME | TIDE O , V LEAK | 6G | Minor | Plate | Block | Completed | 0.260423 | 1.2469 | 0.9879 | 74 | 0 | 744 | 200 | 200 | 8.1437 | 41.6139 | 33.4702 | 9.610769 | 13.585384 | 46.33 | A | 2022-10 (Oct) | 13.35
| Old | AC27 |  | C | AC27-57 | 16 | 2022-10-04 12:20 | 44838.5139 | 2022-10-12 00:20 | 44846.0139 | 1 | FS2 | TIDE O , N/A | 6G |  | Block | Makable | Completed | 4.040625 | 6.191875 | 2.15 | 180 | 10.33 | 744 | 180 | 180 | 112.38 | 190.52 | 78.14 | 9.085 | 11.19875 | 45.55 | A | 2022-10 (Oct) | 11.94
| Old | AC27 |  | C | AC27-58 | 4 | 2022-10-12 08:20 | 44846.3472 | 2022-10-19 00:20 | 44853.0139 | 1 | ON TIME | TIDE O , N/A | 7G |  | Block | Block | Completed | 2.5225 | 4.635 | 2.11 | 160 | 8 | 744 | 160 | 160 | 61.05 | 117.04 | 55.99 | 18.0875 | 18.915 | 41.75 | A | 2022-10 (Oct) | 13.19
| Old | AC27 |  | C | AC27-59 | 4 | 2022-10-19 12:00 | 44853.5 | 2022-10-20 13:00 | 44854.5417 | 1 | CHMB CHNG | TT , N/A | 6G |  | Plate | Block | Failed | 0.8525 | 1.27 | 0.42 | 25 | 11.67 | 744 | 25 | 25 | 5.55 | 8.05 | 2.5 | 8.9825 | 9.69 | 21.09 | A | 2022-10 (Oct) | 16.8
| Old | AC27 |  | C | AC27-60 | 14 | 2022-10-20 18:50 | 44854.7847 | 2022-10-25 18:00 | 44859.75 | 1 |  | POWER TRIP , N/A | 6G |  | Block | Makable | Completed | 4.182142 | 5.622857 | 1.44 | 119.17 | 5.83 | 744 | 119.1 | 119.17 | 116.38 | 165.93 | 49.55 | 9.484285 | 12.277142 | 45.5 | A | 2022-10 (Oct) | 12.08
| Old | AC27 |  | C | AC27-61 | 16 | 2022-10-26 03:50 | 44860.1597 | 2022-11-05 23:50 | 44870.9931 | 0.539 | MW | TIDE O , N/A | 6G |  | Plate | Block | Completed | 0.892719 | 2.736099 | 1.84338 | 140.15 | 9.83 | 744 | 260 | 260 | 20.91859 | 76.80211 | 55.88352 | 8.701875 | 9.620625 | 41.35 | A | 2022-10 (Oct) | 13.15
| Old | AC38 |  | C | AC38-30 | 7 | 2022-09-28 18:10 | 44832.7569 | 2022-10-03 20:10 | 44837.8403 | 0.559 | ON TIME | TIDE O , N/A | 7G |  | Plate | Block | Completed | 1.074078 | 1.86147 | 0.78819 | 68.17 | 0 | 744 | 122 | 122 | 24.8196 | 47.858785 | 23.039185 | 11.85 | 15.221428 | 41.28 | A | 2022-10 (Oct) | 11.56
| Old | AC38 |  | C | AC38-31 | 14 | 2022-10-04 05:30 | 44838.2292 | 2022-10-07 19:45 | 44841.8229 | 1 | ON TIME | HEAT , N/A | 6G |  | Block | Makable | Completed | 4.432857 | 5.464285 | 1.03 | 86.25 | 9.33 | 744 | 86.15 | 86.25 | 113.16 | 146.845 | 33.685 | 8.944285 | 11.765714 | 43.38 | A | 2022-10 (Oct) | 11.94
| Old | AC38 |  | C | AC38-32 | 4 | 2022-10-08 06:40 | 44842.2778 | 2022-10-09 07:40 | 44843.3194 | 1 | CHMB CNT | TT , N/A | 6G |  | Plate | Block | Failed | 1.2325 | 1.465 | 0.23 | 25 | 10.92 | 744 | 25 | 25 | 7.85 | 10.585 | 2.735 | 9.3675 | 9.695 | 21.51 | A | 2022-10 (Oct) | 9.6
| Old | AC38 |  | C | AC38-33 | 14 | 2022-10-09 14:30 | 44843.6042 | 2022-10-17 02:30 | 44851.1042 | 1 |  | TIDE O , N/A | 6G |  | Block | Block | Completed | 3.015 | 5.307142 | 2.29 | 180 | 6.83 | 744 | 180 | 180 | 95.01 | 182.17 | 87.16 | 10.069285 | 12.628571 | 48.12 | A | 2022-10 (Oct) | 12.78
| Old | AC38 |  | C | AC38-34 | 10 | 2022-10-17 11:00 | 44851.4583 | 2022-10-25 20:00 | 44859.8333 | 1 | ON TIME | TIDE O , N/A | 7G |  | Block | Makable | Completed | 4.257 | 6.421 | 2.16 | 201 | 8.5 | 744 | 201 | 201 | 115.45 | 193.235 | 77.785 | 10.789 | 13.821 | 44.86 | A | 2022-10 (Oct) | 10.75
| Old | AC38 |  | C | AC38-35 | 14 | 2022-10-26 06:30 | 44860.2708 | 2022-11-01 15:30 | 44866.6458 | 0.899 | ON TIME | DLC BRK , N/A | 6G |  | Block | Block | Completed | 2.023392 | 3.988991 | 1.96881 | 137.48 | 10.5 | 744 | 153 | 153 | 49.60682 | 111.192815 | 61.585995 | 9.112857 | 10.955 | 42.31 | A | 2022-10 (Oct) | 14.31
| Old | AC45 |  | C | AC45-49 | 15 | 2022-09-23 13:30 | 44827.5625 | 2022-10-01 01:30 | 44835.0625 | 0.008 | ON TIME | TIDE O , N/A | 6G |  | Block | Makable | Completed | 0.041573 | 0.057723 | 0.01616 | 1.5 | 0 | 744 | 180 | 180 | 1.01312 | 1.55308 | 0.53996 | 8.711333 | 10.883333 | 42.57 | A | 2022-10 (Oct) | 11.22
| Old | AC45 |  | C | AC45-50 | 15 | 2022-10-01 13:50 | 44835.5764 | 2022-10-09 06:50 | 44843.2847 | 1 | SPRK/FLRK | TIDE O , N/A | 6G |  | Block | Makable | Completed | 4.872666 | 6.872666 | 2 | 185 | 12.33 | 744 | 185 | 185 | 153.62 | 239.84 | 86.22 | 9.672 | 12.735333 | 48.56 | A | 2022-10 (Oct) | 10.81
| Old | AC45 |  | C | AC45-51 | 4 | 2022-10-09 21:10 | 44843.8819 | 2022-10-14 21:10 | 44848.8819 | 1 | HLD CLN | TIDE O , N/A | 7G |  | Block | Block | Completed | 2.5325 | 4.12 | 1.59 | 120 | 14.33 | 744 | 120 | 120 | 64.88 | 107.245 | 42.365 | 18.55 | 19.3425 | 42.74 | A | 2022-10 (Oct) | 13.25
| Old | AC45 |  | C | AC45-52 | 17 | 2022-10-15 06:00 | 44849.25 | 2022-10-22 23:00 | 44856.9583 | 1 | ON TIME | TIDE O , N/A | 6G |  | Block | Makable | Completed | 5.054117 | 7.235882 | 2.18 | 185 | 8.83 | 744 | 185 | 185 | 160.43 | 244.64 | 84.21 | 9.761764 | 10.959411 | 48.64 | A | 2022-10 (Oct) | 11.84
| Old | AC45 |  | C | AC45-53 | 16 | 2022-10-23 07:55 | 44857.3299 | 2022-10-31 15:55 | 44865.6632 | 1 | ON TIME | TIDE O , N/A | 6G |  | Plate | Block | Completed | 1.535625 | 4.07875 | 2.54 | 200 | 8.92 | 744 | 200 | 200 | 38.69 | 121.555 | 82.865 | 8.825 | 10.238125 | 42.9 | A | 2022-10 (Oct) | 12.7
| Old | AC47 |  | C | AC47-50 | 16 | 2022-09-22 18:40 | 44826.7778 | 2022-10-01 02:40 | 44835.1111 | 0.013 | ON TIME | TIDE O , N/A | 6G |  | Block | Block | Completed | 0.033288 | 0.064951 | 0.03172 | 2.67 | 0 | 744 | 200 | 200 | 0.8827 | 1.968525 | 1.085825 | 8.85875 | 10.706875 | 44.16 | A | 2022-10 (Oct) | 12.2
| Old | AC47 |  | C | AC47-51 | 4 | 2022-10-01 11:10 | 44835.4653 | 2022-10-08 23:10 | 44842.9653 | 1 | ON TIME | TIDE O , N/A | 7G |  | Plate | Block | Completed | 0.56 | 2.92 | 2.36 | 180 | 8.5 | 744 | 180 | 180 | 14.97 | 76.265 | 61.295 | 18.3425 | 18.675 | 41.78 | A | 2022-10 (Oct) | 13.11
| Old | AC47 |  | C | AC47-52 | 10 | 2022-10-09 06:00 | 44843.25 | 2022-10-14 06:00 | 44848.25 | 1 |  | TIDE O , N/A | 7G |  | Block | Block | Completed | 3.255 | 4.722 | 1.47 | 120 | 6.83 | 744 | 120 | 120 | 87.49 | 134.42 | 46.93 | 10.662 | 13.721 | 44.6 | A | 2022-10 (Oct) | 12.25
| Old | AC47 |  | C | AC47-53 | 4 | 2022-10-14 14:35 | 44848.6076 | 2022-10-20 10:35 | 44854.441 | 1 | ON TIME | TIDE O , N/A | 7G |  | Block | Block | Completed | 2.575 | 4.46 | 1.89 | 140 | 8.58 | 744 | 140 | 140 | 62.93 | 110.845 | 47.915 | 18.085 | 18.755 | 41.56 | A | 2022-10 (Oct) | 13.5
| Old | AC47 |  | C | AC47-54 | 15 | 2022-10-20 18:10 | 44854.7569 | 2022-10-29 07:00 | 44863.2917 | 1 | ON TIME | TIDE O , N/A | 6G |  | Block | Block | Completed | 3.172666 | 5.669333 | 2.5 | 204.83 | 7.58 | 744 | 204.5 | 204.83 | 79.41 | 165.36 | 85.95 | 8.977333 | 10.760666 | 43.12 | A | 2022-10 (Oct) | 12.21
| Old | AC47 |  | C | AC47-55 | 15 | 2022-10-30 06:40 | 44864.2778 | 2022-11-07 19:40 | 44872.8194 | 0.202 | W LINE | TIDE O , N/A | 6G |  | Plate | Block | Completed | 0.1616 | 0.733664 | 0.57166 | 41.32 | 23.67 | 744 | 205 | 205 | 3.66226 | 19.12839 | 15.46613 | 8.574 | 9.804666 | 40.21 | A | 2022-10 (Oct) | 13.8
| Old | AC54 |  | C | AC54-47 | 4 | 2022-09-30 08:50 | 44834.3681 | 2022-10-07 07:50 | 44841.3264 | 0.909 | ON TIME | TIDE O , N/A | 7G |  | Plate | Block | Completed | 0.624938 | 2.96334 | 2.33613 | 151.83 | 0 | 744 | 167 | 167 | 15.89841 | 72.73818 | 56.83977 | 17.75 | 18.485 | 40.88 | A | 2022-10 (Oct) | 15.39
| Old | AC54 |  | C | AC54-48 | 16 | 2022-10-07 18:50 | 44841.7847 | 2022-10-15 07:50 | 44849.3264 | 1 | REF. | TIDE O , N/A | 6G |  | Block | Block | Completed | 3.425625 | 5.87 | 2.44 | 181 | 11 | 744 | 181 | 181 | 97.79 | 185.73 | 87.94 | 9.403125 | 11.070625 | 46.14 | A | 2022-10 (Oct) | 13.48
| Old | AC54 |  | C | AC54-49 | 5 | 2022-10-15 18:30 | 44849.7708 | 2022-10-22 00:30 | 44856.0208 | 1 | ON TIME | TIDE O , N/A | 7G |  | Block | Makable | Completed | 4.616 | 6.368 | 1.75 | 150 | 10.67 | 744 | 150 | 150 | 96.45 | 145.085 | 48.635 | 13.736 | 17.024 | 39.26 | A | 2022-10 (Oct) | 11.67
| Old | AC54 |  | C | AC54-50 | 16 | 2022-10-22 23:50 | 44856.9931 | 2022-10-30 21:50 | 44864.9097 | 1 | NL T | TIDE O , N/A | 6G |  | Plate | Block | Completed | 1.059375 | 3.81875 | 2.76 | 190 | 23.33 | 744 | 190 | 190 | 29.65 | 117.78 | 88.13 | 9.42625 | 10.423125 | 44.75 | A | 2022-10 (Oct) | 14.53
| Old | AC54 |  | C | AC54-51 | 13 | 2022-10-31 10:15 | 44865.4271 | 2022-11-07 22:15 | 44872.9271 | 0.076 | PLN NS | TIDE O , N/A | 6G |  | Block | Makable | Completed | 0.406951 | 0.575671 | 0.16872 | 13.73 | 12.42 | 744 | 180 | 180 | 9.6748 | 14.77288 | 5.09808 | 9.177692 | 11.640769 | 42.07 | A | 2022-10 (Oct) | 12.33
| Old | AC56 |  | C | AC56-50 | 4 | 2022-09-24 08:30 | 44828.3542 | 2022-10-02 19:30 | 44836.8125 | 0.214 | MW | TIDE O , N/A | 7G |  | Plate | Block | Completed | 0.104325 | 0.64414 | 0.53928 | 43.5 | 0 | 744 | 203 | 203 | 2.91682 | 18.511 | 15.59418 | 18.5575 | 19.2025 | 42.64 | A | 2022-10 (Oct) | 12.41
| Old | AC56 |  | C | AC56-51 | 16 | 2022-10-03 06:15 | 44837.2604 | 2022-10-11 14:15 | 44845.5938 | 1 | ON TIME | TIDE O , N/A | 6G |  | Block | Makable | Completed | 4.691875 | 7.014375 | 2.32 | 200 | 10.75 | 744 | 200 | 200 | 143.39 | 231.955 | 88.565 | 9.98375 | 11.0775 | 47.55 | A | 2022-10 (Oct) | 11.6
| Old | AC56 |  | C | AC56-52 | 9 | 2022-10-12 02:00 | 44846.0833 | 2022-10-18 23:00 | 44852.9583 | 1 | ON TIME | TIDE O , N/A | 7G |  | Plate | Block | Completed | 1.757777 | 3.948888 | 2.19 | 165 | 11.75 | 744 | 165 | 165 | 44.68 | 111.375 | 66.695 | 10.451111 | 15.1 | 43.4 | A | 2022-10 (Oct) | 13.27
| Old | AC56 |  | C | AC56-53 | 15 | 2022-10-19 11:30 | 44853.4792 | 2022-10-28 20:30 | 44862.8542 | 1 | CHMB CNT | TIDE O , N/A | 6G |  | Block | Makable | Completed | 5.420666 | 7.926666 | 2.51 | 225 | 12.5 | 744 | 225 | 225 | 136.81 | 223.11 | 86.3 | 8.894 | 10.922666 | 43.26 | A | 2022-10 (Oct) | 11.16
| Old | AC56 |  | C | AC56-54 | 16 | 2022-10-30 01:00 | 44864.0417 | 2022-11-09 21:20 | 44874.8889 | 0.18 | W LINE | TIDE O , N/A | 6G |  | Plate | Block | Completed | 0.16695 | 0.76005 | 0.594 | 46.98 | 28.5 | 744 | 260.2 | 260.33 | 4.3812 | 23.0724 | 18.6912 | 9.286875 | 9.789375 | 43.04 | A | 2022-10 (Oct) | 12.64
| Old | AC70 |  | C | AC70-48 | 4 | 2022-09-30 00:20 | 44834.0139 | 2022-10-01 01:20 | 44835.0556 | 0.053 | CHMB CNT | TT , N/A | 6G |  | Plate | Block | Failed | 0.088245 | 0.10441 | 0.01643 | 1.33 | 0 | 744 | 25 | 25 | 0.4505 | 0.58088 | 0.13038 | 8.065 | 9.0825 | 19.33 | A | 2022-10 (Oct) | 12
| Old | AC70 |  | C | AC70-49 | 4 | 2022-10-01 08:45 | 44835.3646 | 2022-10-07 20:45 | 44841.8646 | 1 | ON TIME | TIDE O , V LEAK | 7G | Minor | Plate | Block | Completed | 0.5825 | 2.665 | 2.08 | 156 | 7.42 | 744 | 156 | 156 | 15.72 | 67.925 | 52.205 | 17.62 | 18.3975 | 40.63 | A | 2022-10 (Oct) | 13.4
| Old | AC70 |  | C | AC70-50 | 15 | 2022-10-08 06:45 | 44842.2812 | 2022-10-16 14:45 | 44850.6146 | 1 | ON TIME | TIDE O , N/A | 6G |  | Block | Makable | Completed | 4.269333 | 6.754666 | 2.49 | 200 | 10 | 744 | 200 | 200 | 96.5 | 167.125 | 70.625 | 8.804666 | 9.896 | 40.86 | A | 2022-10 (Oct) | 12.4
| Old | AC70 |  | C | AC70-51 | 4 | 2022-10-17 00:30 | 44851.0208 | 2022-10-25 08:30 | 44859.3542 | 1 | ON TIME | TIDE O , N/A | 7G |  | Block | Block | Completed | 2.21 | 4.4825 | 2.27 | 200 | 9.75 | 744 | 200 | 200 | 57.74 | 124.72 | 66.98 | 18.84 | 19.3175 | 43.09 | A | 2022-10 (Oct) | 11.35
| Old | AC70 |  | C | AC70-52 | 10 | 2022-10-25 22:00 | 44859.9167 | 2022-11-07 10:00 | 44872.4167 | 0.487 | HLD CLN | TIDE O , N/A | 7G |  | Block | Block | Completed | 1.062147 | 3.016478 | 1.95287 | 145.98 | 13.5 | 744 | 300 | 300 | 31.14365 | 99.053365 | 67.909715 | 11.809 | 13.542 | 46.13 | A | 2022-10 (Oct) | 13.37
| Old | AA2 |  | A | AA2-39 | 4 | 2022-09-25 12:30 | 44829.5208 | 2022-10-01 13:30 | 44835.5625 | 0.093 | ON TIME | TIDE O , MOVE | 7G |  | Plate | Block | Completed | 0.055568 | 0.20739 | 0.15159 | 13.5 | 0 | 744 | 145 | 145 | 1.6647 | 5.944095 | 4.279395 | 19.3675 | 19.7025 | 44.09 | A | 2022-10 (Oct) | 11.24
| Old | AA2 |  | A | AA2-40 | 13 | 2022-10-01 22:15 | 44835.9271 | 2022-10-09 15:15 | 44843.6354 | 1 | ON TIME | TIDE O , N/A | 6G |  | Block | Block | Completed | 3.073846 | 5.170769 | 2.1 | 185 | 8.75 | 744 | 185 | 185 | 79.33 | 145.905 | 66.575 | 9.713076 | 11.64 | 43.55 | A | 2022-10 (Oct) | 11.35
| Old | AA2 |  | A | AA2-41 | 4 | 2022-10-10 01:20 | 44844.0556 | 2022-10-18 15:20 | 44852.6389 | 1 | ON TIME | TIDE O , N/A | 7G |  | Plate | Block | Completed | 1.9825 | 4.42 | 2.44 | 206 | 10.08 | 744 | 206 | 206 | 50.35 | 118.07 | 67.72 | 18.575 | 19.06 | 42.47 | A | 2022-10 (Oct) | 11.84
| Old | AA2 |  | A | AA2-42 | 4 | 2022-10-19 01:00 | 44853.0417 | 2022-10-26 16:00 | 44860.6667 | 1 | ON TIME | TIDE O , N/A | 7G |  | Block | Block | Completed | 2.02 | 4.345 | 2.33 | 183 | 9.67 | 744 | 183 | 183 | 49.32 | 113.145 | 63.825 | 18.13 | 18.5075 | 41.34 | A | 2022-10 (Oct) | 12.68
| Old | AA2 |  | A | AA2-43 | 18 | 2022-10-27 02:50 | 44861.1181 | 2022-11-04 03:50 | 44869.1597 | 0.607 | ON TIME | TIDE O , N/A | 6G |  | Plate | Block | Completed | 1.172859 | 2.588855 | 1.41431 | 117.15 | 10.83 | 744 | 193 | 193 | 31.67933 | 77.814365 | 46.135035 | 8.533888 | 10.056666 | 44.44 | A | 2022-10 (Oct) | 12.07
| Old | AA18 |  | A | AA18-38 | 12 | 2022-09-25 18:00 | 44829.75 | 2022-10-06 04:00 | 44840.1667 | 0.496 | ON TIME | TIDE O , N/A | 6G |  | Plate | Block | Completed | 0.317026 | 1.86744 | 1.55248 | 124 | 0 | 744 | 250 | 250 | 8.80896 | 57.38968 | 48.58072 | 9.763333 | 12.995833 | 43.92 | A | 2022-10 (Oct) | 12.48
| Old | AA18 |  | A | AA18-39 | 10 | 2022-10-07 11:40 | 44841.4861 | 2022-10-15 20:40 | 44849.8611 | 1 | HLD CHANGE | TIDE O , N/A | 7G |  | Plate | Block | Completed | 1.891 | 4.132 | 2.24 | 201 | 31.67 | 744 | 201 | 201 | 54.9 | 125.545 | 70.645 | 11.526 | 13.013 | 44.96 | A | 2022-10 (Oct) | 11.14
| Old | AA18 |  | A | AA18-40 | 4 | 2022-10-16 06:30 | 44850.2708 | 2022-10-24 16:30 | 44858.6875 | 1 | ON TIME | TIDE O , N/A | 7G |  | Plate | Block | Completed | 1.645 | 4.1075 | 2.46 | 202 | 9.83 | 744 | 202 | 202 | 41.58 | 109.98 | 68.4 | 18.1 | 19.03 | 41.9 | A | 2022-10 (Oct) | 12.18
| Old | AA18 |  | A | AA18-41 | 15 | 2022-10-25 02:30 | 44859.1042 | 2022-10-31 16:30 | 44865.6875 | 1 | ON TIME | TIDE O , N/A | 7G |  | Plate | Block | Completed | 1.063333 | 2.837333 | 1.77 | 158 | 10 | 744 | 158 | 158 | 31.47 | 95.54 | 64.07 | 9.699333 | 10.782666 | 46.25 | A | 2022-10 (Oct) | 11.27
| Old | AA29 |  | A | AA29-45 | 15 | 2022-09-29 17:35 | 44833.7326 | 2022-10-07 05:35 | 44841.2326 | 0.831 | ON TIME | TIDE O , N/A | 6G |  | Block | Block | Completed | 2.262535 | 4.134502 | 1.86975 | 149.58 | 0 | 744 | 180 | 180 | 64.85955 | 134.692635 | 69.833085 | 9.226 | 11.916666 | 46.1 | A | 2022-10 (Oct) | 12.56
| Old | AA29 |  | A | AA29-46 | 10 | 2022-10-07 17:00 | 44841.7083 | 2022-10-13 06:00 | 44847.25 | 1 | ON TIME | TIDE O , N/A | 7G |  | Block | Block | Completed | 2.947 | 4.495 | 1.55 | 133 | 11.42 | 744 | 133 | 133 | 83.4 | 134.605 | 51.205 | 11.487 | 13.576 | 45.52 | A | 2022-10 (Oct) | 11.58
| Old | AA29 |  | A | AA29-47 | 9 | 2022-10-13 18:00 | 44847.75 | 2022-10-18 05:00 | 44852.2083 | 1 | MW | HEAT , N/A | 7G |  | Block | Block | Completed | 2.765555 | 4.236666 | 1.47 | 107 | 12 | 744 | 107 | 107 | 81.82 | 128.16 | 46.34 | 12.645555 | 14.675555 | 46.8 | A | 2022-10 (Oct) | 13.74
| Old | AA29 |  | A | AA29-48 | 16 | 2022-10-19 02:00 | 44853.0833 | 2022-10-26 14:00 | 44860.5833 | 1 | ON TIME | TIDE O , N/A | 6G |  | Block | Makable | Completed | 4.35 | 6.61375 | 2.26 | 180 | 21 | 744 | 180 | 180 | 134.27 | 221.065 | 86.795 | 9.849375 | 11.40875 | 48.12 | A | 2022-10 (Oct) | 12.56
| Old | AA29 |  | A | AA29-49 | 16 | 2022-10-26 23:00 | 44860.9583 | 2022-11-03 15:00 | 44868.625 | 0.658 | ON TIME | TIDE O , N/A | 6G |  | Plate | Block | Completed | 1.142453 | 2.87217 | 1.73054 | 120.98 | 9 | 744 | 184 | 184 | 28.0308 | 81.58542 | 53.55462 | 8.76875 | 10.393125 | 43.12 | A | 2022-10 (Oct) | 14.29
| Old | AA43 |  | A | AA43-42 | 4 | 2022-09-27 13:30 | 44831.5625 | 2022-10-03 20:30 | 44837.8542 | 0.454 | ON TIME | TIDE O , N/A | 7G |  | Plate | Block | Completed | 0.18841 | 1.124785 | 0.93524 | 68.5 | 0 | 744 | 151 | 151 | 5.0848 | 28.3523 | 23.2675 | 17.87 | 18.79 | 41.35 | A | 2022-10 (Oct) | 13.64
| Old | AA43 |  | A | AA43-43 | 14 | 2022-10-04 04:30 | 44838.1875 | 2022-10-11 05:30 | 44845.2292 | 1 | ON TIME | TIDE O , V LEAK | 6G | Minor | Block | Makable | Completed | 5.012142 | 6.82 | 1.81 | 169 | 8 | 744 | 169 | 169 | 143.71 | 206.07 | 62.36 | 9.582857 | 12.437857 | 46.21 | A | 2022-10 (Oct) | 10.71
| Old | AA43 |  | A | AA43-44 | 4 | 2022-10-11 14:00 | 44845.5833 | 2022-10-20 03:00 | 44854.125 | 1 | ON TIME | TIDE O , N/A | 7G |  | Block | Block | Completed | 2.3775 | 4.9275 | 2.55 | 205 | 8.5 | 744 | 205 | 205 | 60.69 | 128.975 | 68.285 | 18.4075 | 19.0075 | 42.24 | A | 2022-10 (Oct) | 12.44
| Old | AA43 |  | A | AA43-45 | 10 | 2022-10-20 10:40 | 44854.4444 | 2022-10-29 08:10 | 44863.3403 | 1 | ON TIME | TIDE O , N/A | 7G |  | Block | Block | Completed | 3.014 | 5.456 | 2.44 | 213.5 | 7.67 | 744 | 213.3 | 213.5 | 65.66 | 135.21 | 69.55 | 9.732 | 12.167 | 39.9 | A | 2022-10 (Oct) | 11.48
| Old | AA43 |  | A | AA43-46 | 12 | 2022-10-30 06:00 | 44864.25 | 2022-11-06 18:00 | 44871.75 | 0.233 | W LINE | TIDE O , N/A | 6G |  | Block | Makable | Completed | 0.971416 | 1.478773 | 0.50794 | 41.98 | 21.83 | 744 | 180 | 180 | 22.49149 | 37.472225 | 14.980735 | 8.940833 | 12.505833 | 41.33 | A | 2022-10 (Oct) | 12.11
| Old | AA59 |  | A | AA59-45 | 16 | 2022-09-29 16:40 | 44833.6944 | 2022-10-03 03:00 | 44837.125 | 0.619 | ON TIME | REF PWR ER , N/A | 6G |  | Block | Makable | Completed | 2.622626 | 3.291146 | 0.66852 | 51 | 0 | 744 | 82.2 | 82.33 | 70.82598 | 92.03911 | 21.21313 | 9.0375 | 10.903125 | 44.86 | A | 2022-10 (Oct) | 13.12
| Old | AA59 |  | A | AA59-46 | 16 | 2022-10-03 09:30 | 44837.3958 | 2022-10-07 04:30 | 44841.1875 | 1 |  | V LEAK , N/A | 6G | Minor | Block | Makable | Completed | 4.436875 | 5.63375 | 1.2 | 91 | 6.5 | 744 | 91 | 91 | 129.17 | 168.39 | 39.22 | 9.15375 | 11.398125 | 46.32 | A | 2022-10 (Oct) | 13.08
| Old | AA59 |  | A | AA59-47 | 10 | 2022-10-08 04:25 | 44842.184 | 2022-10-09 21:30 | 44843.8958 | 1 | ON TIME | V LEAK , N/A | 7G | Minor | Plate | Block | Completed | 1.237 | 2.208 | 0.97 | 41.08 | 23.92 | 744 | 41.5 | 41.08 | 35.89 | 63.44 | 27.55 | 11.544 | 13.548 | 45.49 | A | 2022-10 (Oct) | 23.61
| Old | AA59 |  | A | AA59-48 | 11 | 2022-10-10 09:20 | 44844.3889 | 2022-10-15 21:20 | 44849.8889 | 1 | HLM LT | TIDE O , N/A | 7G |  | Block | Block | Completed | 2.412727 | 4.08909 | 1.68 | 132 | 11.83 | 744 | 132 | 132 | 66.79 | 124.41 | 57.62 | 10.641818 | 12.56 | 44.94 | A | 2022-10 (Oct) | 12.73
| Old | AA59 |  | A | AA59-49 | 4 | 2022-10-16 05:30 | 44850.2292 | 2022-10-22 01:30 | 44856.0625 | 1 | ON TIME | TIDE O , N/A | 7G |  | Block | Block | Completed | 2.3425 | 4.1625 | 1.82 | 140 | 8.17 | 744 | 140 | 140 | 57.11 | 105.26 | 48.15 | 17.99 | 18.7825 | 41.48 | A | 2022-10 (Oct) | 13
| Old | AA59 |  | A | AA59-50 | 16 | 2022-10-22 22:50 | 44856.9514 | 2022-10-30 15:50 | 44864.6597 | 1 | POWER PROBLEM | TIDE O , N/A | 6G |  | Block | Block | Completed | 1.99875 | 4.689375 | 2.69 | 185 | 21.33 | 744 | 185 | 185 | 43.79 | 119.45 | 75.66 | 8.07625 | 9.735625 | 40.27 | A | 2022-10 (Oct) | 14.54
| Old | AA59 |  | A | AA59-51 | 4 | 2022-10-31 10:00 | 44865.4167 | 2022-11-02 17:00 | 44867.7083 | 0.254 | QRD CNT | TT , N/A | 6G |  | Plate | Block | Completed | 0.347345 | 0.56261 | 0.2159 | 13.98 | 18.17 | 744 | 55 | 55 | 2.11836 | 3.96113 | 1.84277 | 8.7675 | 9.8 | 20.91 | A | 2022-10 (Oct) | 15.27
| Old | AA61 |  | A | AA61-42 | 4 | 2022-09-27 03:00 | 44831.125 | 2022-10-05 13:00 | 44839.5417 | 0.54 | ON TIME | TIDE O , N/A | 7G |  | Plate | Block | Completed | 0.35505 | 1.9386 | 1.5822 | 109 | 0 | 744 | 202 | 202 | 9.7578 | 53.9946 | 44.2368 | 18.325 | 18.86 | 41.99 | A | 2022-10 (Oct) | 14.5
| Old | AA61 |  | A | AA61-43 | 14 | 2022-10-05 20:20 | 44839.8472 | 2022-10-13 18:20 | 44847.7639 | 1 | ON TIME | TIDE O , V LEAK | 6G | Minor | Block | Makable | Completed | 4.672142 | 7.117857 | 2.45 | 190 | 7.33 | 744 | 190 | 190 | 116.09 | 191.66 | 75.57 | 9.132142 | 11.129285 | 42.68 | A | 2022-10 (Oct) | 12.89
| Old | AA61 |  | A | AA61-44 | 4 | 2022-10-14 02:50 | 44848.1181 | 2022-10-18 08:50 | 44852.3681 | 1 | ON TIME | HEAT , N/A | 7G |  | Plate | Block | Completed | 1.8275 | 3.12 | 1.29 | 102 | 8.5 | 744 | 102 | 102 | 47.8 | 81.29 | 33.49 | 18.7825 | 19.4125 | 43.11 | A | 2022-10 (Oct) | 12.65
| Old | AA61 |  | A | AA61-45 | 9 | 2022-10-18 17:00 | 44852.7083 | 2022-10-21 09:00 | 44855.375 | 1 | ON TIME | MOVE , N/A | 7G |  | Block | Block | Completed | 3.107777 | 4.045555 | 0.94 | 64 | 8.17 | 744 | 64 | 64 | 98.82 | 128.365 | 29.545 | 12.482222 | 15.945555 | 48.39 | A | 2022-10 (Oct) | 14.69
| Old | AA61 |  | A | AA61-46 | 11 | 2022-10-22 18:50 | 44856.7847 | 2022-10-27 18:50 | 44861.7847 | 1 | POWER PROBLEM | TIDE O , N/A | 7G |  | Block | Block | Completed | 2.04 | 3.29 | 1.25 | 120 | 33.83 | 744 | 120 | 120 | 56.83 | 100.89 | 44.06 | 10.651818 | 13.176363 | 45.63 | A | 2022-10 (Oct) | 10.42
| Old | AA61 |  | A | AA61-47 | 16 | 2022-10-28 04:10 | 44862.1736 | 2022-11-05 04:10 | 44870.1736 | 0.478 | ON TIME | TIDE O , N/A | 6G |  | Plate | Block | Completed | 0.377321 | 1.624005 | 1.24758 | 91.82 | 9.33 | 744 | 192 | 192 | 10.3487 | 51.39456 | 41.04586 | 9.141875 | 10.33875 | 43.87 | A | 2022-10 (Oct) | 13.59
| Old | AA77 |  | A | AA77-40 | 4 | 2022-09-29 02:00 | 44833.0833 | 2022-10-01 04:00 | 44835.1667 | 0.08 | CHMB CNT | TT , N/A | 6G |  | Plate | Block | Completed | 0.0244 | 0.0836 | 0.0592 | 4 | 0 | 744 | 50 | 50 | 0.1608 | 0.6288 | 0.468 | 8.795 | 9.96 | 21.11 | A | 2022-10 (Oct) | 14.8
| Old | AA77 |  | A | AA77-41 | 14 | 2022-10-01 12:30 | 44835.5208 | 2022-10-09 04:30 | 44843.1875 | 1 | ON TIME | TIDE O , N/A | 6G |  | Block | Makable | Completed | 4.733571 | 6.840714 | 2.11 | 184 | 8.5 | 744 | 184 | 184 | 126.29 | 196.02 | 69.73 | 9.487142 | 11.55 | 44.37 | A | 2022-10 (Oct) | 11.47
| Old | AA77 |  | A | AA77-42 | 11 | 2022-10-09 15:00 | 44843.625 | 2022-10-14 21:00 | 44848.875 | 1 | ON TIME | TIDE O , N/A | 7G |  | Block | Block | Completed | 2.53909 | 4.05909 | 1.52 | 126 | 10.5 | 744 | 126 | 126 | 80.42 | 133.055 | 52.635 | 11.63 | 13.253636 | 48.04 | A | 2022-10 (Oct) | 12.06
| Old | AA77 |  | A | AA77-43 | 11 | 2022-10-15 09:00 | 44849.375 | 2022-10-23 05:00 | 44857.2083 | 1 | ON TIME | TIDE O , N/A | 6G |  | Block | Makable | Completed | 4.728181 | 6.90909 | 2.18 | 188 | 12 | 744 | 188 | 188 | 117.09 | 188.825 | 71.735 | 9.9 | 12.73 | 42.89 | A | 2022-10 (Oct) | 11.6
| Old | AA77 |  | A | AA77-44 | 4 | 2022-10-23 15:30 | 44857.6458 | 2022-10-31 04:30 | 44865.1875 | 1 | ON TIME | TIDE O , N/A | 7G |  | Block | Block | Completed | 2.1825 | 4.45 | 2.27 | 181 | 10.5 | 744 | 181 | 181 | 53.6 | 113.855 | 60.255 | 18.355 | 18.8075 | 41.93 | A | 2022-10 (Oct) | 12.54
| Old | AA77 |  | A | AA77-45 | 16 | 2022-10-31 16:00 | 44865.6667 | 2022-11-10 04:00 | 44875.1667 | 0.035 | ON TIME | TIDE O , N/A | 6G |  | Plate | Block | Completed | 0.0322 | 0.138622 | 0.1064 | 7.98 | 11.5 | 744 | 228 | 228 | 0.68635 | 3.53885 | 2.8525 | 8.254375 | 9.1 | 39.15 | A | 2022-10 (Oct) | 13.33
| Old | AB6 |  | B | AB6-39 | 4 | 2022-10-01 05:10 | 44835.2153 | 2022-10-06 17:10 | 44840.7153 | 1 | ON TIME | TIDE O , N/A | 7G |  | Plate | Block | Completed | 0.29 | 2.1225 | 1.83 | 132 | 5.17 | 744 | 132 | 132 | 9.4 | 59.47 | 50.07 | 18.8875 | 19.3925 | 43.22 | A | 2022-10 (Oct) | 13.86
| Old | AB6 |  | B | AB6-40 | 4 | 2022-10-07 05:00 | 44841.2083 | 2022-10-12 05:00 | 44846.2083 | 1 | ON TIME | TIDE O , N/A | 7G |  | Plate | Block | Completed | 0.385 | 2.1725 | 1.79 | 120 | 11.83 | 744 | 120 | 120 | 11.14 | 54.06 | 42.92 | 18.085 | 18.3675 | 41.14 | A | 2022-10 (Oct) | 14.83
| Old | AB6 |  | B | AB6-41 | 9 | 2022-10-12 15:00 | 44846.625 | 2022-10-20 05:00 | 44854.2083 | 1 | ON TIME | TIDE O , N/A | 7G |  | Block | Block | Completed | 2.157777 | 4.473333 | 2.32 | 182 | 10 | 744 | 182 | 182 | 58.82 | 136.25 | 77.43 | 11.491111 | 14.653333 | 44.59 | A | 2022-10 (Oct) | 12.69
| Old | AB6 |  | B | AB6-42 | 13 | 2022-10-20 16:40 | 44854.6944 | 2022-10-26 15:40 | 44860.6528 | 1 | PRT CHNG | TIDE O , N/A | 6G |  | Block | Makable | Completed | 5.906923 | 7.632307 | 1.73 | 143 | 11.67 | 744 | 143 | 143 | 149.03 | 208.58 | 59.55 | 9.450769 | 12.072307 | 43.57 | A | 2022-10 (Oct) | 12.03
| Old | AB6 |  | B | AB6-43 | 15 | 2022-10-27 02:30 | 44861.1042 | 2022-11-03 04:30 | 44868.1875 | 0.691 | ON TIME | TIDE O , DLC BLB | 6G |  | Plate | Block | Completed | 0.917187 | 2.548408 | 1.63076 | 117.48 | 10.83 | 744 | 170 | 170 | 22.57497 | 71.708525 | 49.133555 | 8.653333 | 10.684666 | 42.02 | A | 2022-10 (Oct) | 13.88
| Old | AB17 |  | B | AB17-41 | 4 | 2022-09-29 17:30 | 44833.7292 | 2022-10-05 04:30 | 44839.1875 | 0.767 | ON TIME | TIDE O , N/A | 7G |  | Block | Block | Completed | 1.767935 | 3.115938 | 1.34992 | 100.5 | 0 | 744 | 131 | 131 | 40.76605 | 74.993425 | 34.227375 | 17.885 | 18.6825 | 41.27 | A | 2022-10 (Oct) | 13.44
| Old | AB17 |  | B | AB17-42 | 15 | 2022-10-05 16:40 | 44839.6944 | 2022-10-13 04:40 | 44847.1944 | 1 | PLN NS | TIDE O , V LEAK | 6G | Minor | Block | Block | Completed | 3.475333 | 5.623333 | 2.15 | 180 | 12.17 | 744 | 180 | 180 | 98.41 | 169.76 | 71.35 | 9.168666 | 11.844666 | 45.64 | A | 2022-10 (Oct) | 11.89
| Old | AB17 |  | B | AB17-43 | 4 | 2022-10-13 14:50 | 44847.6181 | 2022-10-21 22:50 | 44855.9514 | 1 | ON TIME | TIDE O , N/A | 7G |  | Plate | Block | Completed | 0.555 | 3.0925 | 2.54 | 200 | 10.17 | 744 | 200 | 200 | 16.98 | 90.04 | 73.06 | 18.9825 | 19.8975 | 43.88 | A | 2022-10 (Oct) | 12.7
| Old | AB17 |  | B | AB17-44 | 16 | 2022-10-22 22:00 | 44856.9167 | 2022-10-31 09:00 | 44865.375 | 1 | POWER PROBLEM | TIDE O , N/A | 6G |  | Plate | Block | Completed | 1.95125 | 4.563125 | 2.61 | 203 | 23.17 | 744 | 203 | 203 | 42.13 | 114.635 | 72.505 | 8.35 | 9.30375 | 39.83 | A | 2022-10 (Oct) | 12.86
| Old | AB17 |  | B | AB17-45 | 16 | 2022-10-31 18:50 | 44865.7847 | 2022-11-08 06:50 | 44873.2847 | 0.029 | ON TIME | TIDE O , N/A | 6G |  | Plate | Block | Completed | 0.022457 | 0.128035 | 0.10556 | 5.15 | 9.83 | 744 | 180 | 180 | 0.49996 | 2.404535 | 1.904575 | 8.408125 | 9.296875 | 39.94 | A | 2022-10 (Oct) | 20.28
| Old | AB33 |  | B | AB33-39 | 4 | 2022-09-25 16:35 | 44829.691 | 2022-10-03 04:35 | 44837.191 | 0.292 | ON TIME | TIDE O , N/A | 7G |  | Plate | Block | Completed | 0.23944 | 0.93878 | 0.7008 | 52.58 | 0 | 744 | 180 | 180 | 6.19332 | 24.86088 | 18.66756 | 18.065 | 18.9025 | 41.73 | A | 2022-10 (Oct) | 13.28
| Old | AB33 |  | B | AB33-40 | 4 | 2022-10-03 15:45 | 44837.6562 | 2022-10-05 19:45 | 44839.8229 | 1 | CHMB CHNG | TT , TIDE O | 6G |  | Plate | Block | Completed | 0.9025 | 1.895 | 0.99 | 52 | 11.17 | 744 | 52 | 52 | 5.04 | 11.715 | 6.675 | 8.2975 | 9.145 | 19.67 | A | 2022-10 (Oct) | 19.23
| Old | AB33 |  | B | AB33-41 | 13 | 2022-10-06 10:30 | 44840.4375 | 2022-10-14 03:30 | 44848.1458 | 1 | HLD CLN | TIDE O , V LEAK | 6G | Minor | Plate | Block | Completed | 0.601538 | 3.193846 | 2.59 | 185 | 14.75 | 744 | 185 | 185 | 20.5 | 113.88 | 93.38 | 9.760769 | 14.053846 | 47.45 | A | 2022-10 (Oct) | 14
| Old | AB33 |  | B | AB33-42 | 4 | 2022-10-14 14:30 | 44848.6042 | 2022-10-20 05:35 | 44854.2326 | 1 | HLM LT | TIDE O , N/A | 7G |  | Plate | Block | Completed | 1.84 | 3.585 | 1.75 | 135.08 | 11 | 744 | 135.5 | 135.08 | 47.25 | 94.965 | 47.715 | 18.5925 | 18.9675 | 42.41 | A | 2022-10 (Oct) | 12.88
| Old | AB33 |  | B | AB33-43 | 10 | 2022-10-20 16:40 | 44854.6944 | 2022-10-28 04:40 | 44862.1944 | 1 | ON TIME | TIDE O , N/A | 7G |  | Block | Makable | Completed | 4.711 | 6.783 | 2.07 | 180 | 11.08 | 744 | 180 | 180 | 118.45 | 186.43 | 67.98 | 11.015 | 12.769 | 43.11 | A | 2022-10 (Oct) | 11.5
| Old | AB33 |  | B | AB33-44 | 16 | 2022-10-28 14:45 | 44862.6146 | 2022-11-06 04:45 | 44871.1979 | 0.394 | ON TIME | TIDE O , N/A | 6G |  | Plate | Block | Completed | 0.377009 | 1.597178 | 1.2214 | 81.23 | 10.08 | 744 | 206 | 206 | 9.62936 | 46.81902 | 37.18966 | 9.063125 | 9.7725 | 42.52 | A | 2022-10 (Oct) | 15
| Old | AB56 |  | B | AB56-39 | 16 | 2022-09-25 18:55 | 44829.7882 | 2022-10-03 07:55 | 44837.3299 | 0.309 | CD | TIDE O , N/A | 6G |  | Block | Block | Completed | 1.028777 | 1.709543 | 0.6798 | 55.92 | 0 | 744 | 181 | 181 | 29.973 | 54.29439 | 24.32139 | 9.514375 | 11.150625 | 46.77 | A | 2022-10 (Oct) | 12.15
| Old | AB56 |  | B | AB56-40 | 4 | 2022-10-03 19:55 | 44837.8299 | 2022-10-06 02:55 | 44840.1215 | 1 | CHMB CHNG | TT , N/A | 6G |  | Plate | Block | Completed | 0.48 | 1.4225 | 0.94 | 55 | 12 | 744 | 55 | 55 | 3.3 | 10.435 | 7.135 | 8.775 | 9.6425 | 20.79 | A | 2022-10 (Oct) | 17.09
| Old | AB56 |  | B | AB56-41 | 12 | 2022-10-06 15:00 | 44840.625 | 2022-10-14 00:30 | 44848.0208 | 1 | W LINE | TIDE O , V LEAK | 6G | Minor | Block | Makable | Completed | 4.2025 | 6.510833 | 2.31 | 177.5 | 12.08 | 744 | 177.3 | 177.5 | 102.95 | 176.305 | 73.355 | 9.048333 | 12.984166 | 42.44 | A | 2022-10 (Oct) | 13.01
| Old | AB56 |  | B | AB56-42 | 4 | 2022-10-14 11:45 | 44848.4896 | 2022-10-21 15:45 | 44855.6562 | 1 | FS2 | TIDE O , N/A | 7G |  | Block | Block | Completed | 2.53 | 4.87 | 2.34 | 172 | 11.25 | 744 | 172 | 172 | 65.79 | 130.48 | 64.69 | 18.8025 | 19.525 | 43.26 | A | 2022-10 (Oct) | 13.6
| Old | AB56 |  | B | AB56-43 | 16 | 2022-10-22 23:00 | 44856.9583 | 2022-10-31 16:00 | 44865.6667 | 1 | POWER PROBLEM | TIDE O , N/A | 6G |  | Plate | Block | Completed | 1.32125 | 4.24 | 2.92 | 209 | 31.25 | 744 | 209 | 209 | 33.04 | 121.48 | 88.44 | 8.92375 | 9.81875 | 42.25 | A | 2022-10 (Oct) | 13.97
| Old | AB58 |  | B | AB58-32 | 15 | 2022-09-25 18:10 | 44829.7569 | 2022-10-03 17:10 | 44837.7153 | 0.341 | ON TIME | TIDE O , V LEAK | 6G | Minor | Plate | Block | Completed | 0.422158 | 1.275795 | 0.8525 | 65.17 | 0 | 744 | 191 | 191 | 13.97077 | 46.173105 | 32.202335 | 10.073333 | 12.178 | 48.75 | A | 2022-10 (Oct) | 13.09
| Old | AB58 |  | B | AB58-33 | 15 | 2022-10-04 05:40 | 44838.2361 | 2022-10-11 17:40 | 44845.7361 | 1 | HLD CLN | TIDE O , V LEAK | 6G | Minor | Block | Makable | Completed | 4.273333 | 6.478666 | 2.21 | 180 | 12.5 | 744 | 180 | 180 | 119.24 | 195.47 | 76.23 | 9.308666 | 11.64 | 45.49 | A | 2022-10 (Oct) | 12.28
| Old | AB58 |  | B | AB58-34 | 4 | 2022-10-12 05:30 | 44846.2292 | 2022-10-19 17:30 | 44853.7292 | 1 | ON TIME | TIDE O , N/A | 7G |  | Block | Block | Completed | 2.535 | 4.7875 | 2.25 | 180 | 11.83 | 744 | 180 | 180 | 61.81 | 122.975 | 61.165 | 18.125 | 18.6975 | 41.54 | A | 2022-10 (Oct) | 12.5
| Old | AB58 |  | B | AB58-35 | 4 | 2022-10-20 02:40 | 44854.1111 | 2022-10-27 15:40 | 44861.6528 | 1 | ON TIME | TIDE O , N/A | 7G |  | Plate | Block | Completed | 0.41 | 2.9725 | 2.56 | 181 | 9.17 | 744 | 181 | 181 | 10.96 | 71.98 | 61.02 | 17.4725 | 18.385 | 40.45 | A | 2022-10 (Oct) | 14.14
| Old | AB58 |  | B | AB58-36 | 18 | 2022-10-28 02:20 | 44862.0972 | 2022-11-06 04:20 | 44871.1806 | 0.43 | ON TIME | TIDE O , N/A | 6G |  | Plate | Block | Completed | 0.590772 | 1.783305 | 1.1911 | 93.65 | 10.67 | 744 | 218 | 218 | 13.846 | 47.53865 | 33.69265 | 8.078888 | 8.898333 | 40.69 | A | 2022-10 (Oct) | 12.75
| Old | AB67 |  | B | AB67-34 | 4 | 2022-09-29 07:30 | 44833.3125 | 2022-10-07 04:30 | 44841.1875 | 0.786 | ON TIME | TIDE O , N/A | 7G |  | Plate | Block | Completed | 0.363525 | 2.422845 | 2.05932 | 148.5 | 0 | 744 | 189 | 189 | 9.95862 | 63.00183 | 53.04321 | 17.7175 | 18.7425 | 41.12 | A | 2022-10 (Oct) | 13.86
| Old | AB67 |  | B | AB67-35 | 9 | 2022-10-07 15:00 | 44841.625 | 2022-10-15 16:00 | 44849.6667 | 1 | ON TIME | TIDE O , N/A | 7G |  | Plate | Block | Completed | 0.946666 | 3.214444 | 2.27 | 193 | 10.5 | 744 | 193 | 193 | 27.42 | 101.625 | 74.205 | 11.872222 | 14.628888 | 44.98 | A | 2022-10 (Oct) | 11.71
| Old | AB67 |  | B | AB67-36 | 4 | 2022-10-16 04:00 | 44850.1667 | 2022-10-24 05:00 | 44858.2083 | 1 | ON TIME | TIDE O , N/A | 7G |  | Plate | Block | Completed | 1.82 | 4.22 | 2.4 | 193 | 12 | 744 | 193 | 193 | 44.04 | 108.445 | 64.405 | 17.9925 | 18.5375 | 41.23 | A | 2022-10 (Oct) | 12.44
| Old | AB67 |  | B | AB67-37 | 4 | 2022-10-24 14:45 | 44858.6146 | 2022-11-01 22:45 | 44866.9479 | 0.886 | ON TIME | TIDE O , N/A | 7G |  | Block | Makable | Completed | 3.3225 | 5.287205 | 1.96692 | 177.23 | 9.75 | 744 | 200 | 200 | 78.22494 | 132.55003 | 54.32509 | 17.8875 | 18.735 | 41.31 | A | 2022-10 (Oct) | 11.1
| Old | AB74 |  | B | AB74-38 | 4 | 2022-09-30 23:30 | 44834.9792 | 2022-10-02 04:30 | 44836.1875 | 0.983 | CHMB CHNG | HEAT , N/A | 6G |  | Plate | Block | Failed | 1.744825 | 2.189633 | 0.44235 | 28.5 | 0 | 744 | 29 | 29 | 9.19105 | 12.96577 | 3.77472 | 8.29 | 9.4575 | 19.98 | A | 2022-10 (Oct) | 15.86
| Old | AB74 |  | B | AB74-39 | 16 | 2022-10-02 14:45 | 44836.6146 | 2022-10-10 03:45 | 44844.1562 | 1 | ON TIME | TIDE O , N/A | 6G |  | Block | Block | Completed | 2.6975 | 5.105 | 2.41 | 181 | 10.25 | 744 | 181 | 181 | 86.37 | 175.17 | 88.8 | 10.178125 | 11.373125 | 48.71 | A | 2022-10 (Oct) | 13.26
| Old | AB74 |  | B | AB74-40 | 13 | 2022-10-10 15:35 | 44844.6493 | 2022-10-18 04:35 | 44852.191 | 1 | ON TIME | TIDE O , N/A | 7G |  | Plate | Block | Completed | 0.597692 | 2.883076 | 2.29 | 181 | 11.83 | 744 | 181 | 181 | 17.46 | 92.425 | 74.965 | 9.501538 | 12.48923 | 45.5 | A | 2022-10 (Oct) | 12.6
| Old | AB74 |  | B | AB74-41 | 4 | 2022-10-18 21:40 | 44852.9028 | 2022-10-21 09:40 | 44855.4028 | 1 | CHMB CHNG | TIDE O , TT | 6G |  | Plate | Block | Completed | 0.8425 | 1.9525 | 1.11 | 60 | 17.08 | 744 | 60 | 60 | 5.32 | 13.765 | 8.445 | 8.81 | 9.8275 | 21 | A | 2022-10 (Oct) | 18.5
| Old | AB74 |  | B | AB74-42 | 3 | 2022-10-22 18:30 | 44856.7708 | 2022-10-25 05:00 | 44859.2083 | 1 | POWER PROBLEM | TT , N/A | 6G |  | Plate | Block | Completed | 0.79 | 1.736666 | 0.95 | 58.5 | 32.83 | 744 | 58.3 | 58.5 | 5.35 | 12.495 | 7.145 | 9.28 | 12.633333 | 21.21 | A | 2022-10 (Oct) | 16.24
| Old | AB74 |  | B | AB74-43 | 4 | 2022-10-25 16:00 | 44859.6667 | 2022-10-31 16:00 | 44865.6667 | 1 | ON TIME | TIDE O , N/A | 7G |  | Block | Block | Completed | 2.73 | 4.49 | 1.76 | 144 | 11 | 744 | 144 | 144 | 63.2 | 107.21 | 44.01 | 17.6925 | 18.27 | 40.57 | A | 2022-10 (Oct) | 12.22
| Old | AF5 |  | F | AF5-39 | 16 | 2022-09-25 23:35 | 44829.9826 | 2022-10-03 19:35 | 44837.816 | 0.359 | FS2 | TIDE O , V LEAK | 6G | Minor | Block | Makable | Completed | 1.692909 | 2.471939 | 0.77903 | 67.58 | 0 | 744 | 188 | 188 | 48.43987 | 78.57792 | 30.13805 | 9.0675 | 11.596875 | 46.5 | A | 2022-10 (Oct) | 11.54
| Old | AF5 |  | F | AF5-40 | 12 | 2022-10-04 05:00 | 44838.2083 | 2022-10-11 23:00 | 44845.9583 | 1 | ON TIME | TIDE O , N/A | 6G |  | Block | Makable | Completed | 4.856666 | 7.165833 | 2.31 | 186 | 9.42 | 744 | 186 | 186 | 114.28 | 191.205 | 76.925 | 8.865 | 12.991666 | 41.92 | A | 2022-10 (Oct) | 12.42
| Old | AF5 |  | F | AF5-41 | 4 | 2022-10-12 07:40 | 44846.3194 | 2022-10-20 04:00 | 44854.1667 | 1 | ON TIME | TIDE O , N/A | 7G |  | Plate | Block | Completed | 1.3225 | 3.5975 | 2.28 | 188.33 | 8.67 | 744 | 188.2 | 188.33 | 37.02 | 105.115 | 68.095 | 19.38 | 19.655 | 44.05 | A | 2022-10 (Oct) | 12.11
| Old | AF5 |  | F | AF5-42 | 4 | 2022-10-20 13:20 | 44854.5556 | 2022-10-27 15:20 | 44861.6389 | 1 | ON TIME | TIDE O , N/A | 7G |  | Plate | Block | Completed | 0.455 | 2.615 | 2.16 | 170 | 9.33 | 744 | 170 | 170 | 11.6 | 63.64 | 52.04 | 17.4425 | 18.4975 | 40.54 | A | 2022-10 (Oct) | 12.71
| Old | AF5 |  | F | AF5-43 | 18 | 2022-10-27 23:40 | 44861.9861 | 2022-11-05 22:40 | 44870.9444 | 0.448 | ON TIME | TIDE O , N/A | 6G |  | Plate | Block | Completed | 0.614506 | 1.918435 | 1.30368 | 96.32 | 8.33 | 744 | 215 | 215 | 15.79648 | 56.09632 | 40.29984 | 8.477777 | 9.648333 | 43.36 | A | 2022-10 (Oct) | 13.53
| Old | AF7 |  | F | AF7-29 | 4 | 2022-10-03 | 44837 | 2022-10-05 02:00 | 44839.0833 | 1 | PMP | TT , N/A | 6G |  | Plate | Block | Completed | 0.835 | 1.545 | 0.71 | 50 | 48 | 744 | 50 | 50 | 6.44 | 12.59 | 6.15 | 9.325 | 10.7075 | 22.55 | A | 2022-10 (Oct) | 14.2
| Old | AF7 |  | F | AF7-30 | 13 | 2022-10-05 12:30 | 44839.5208 | 2022-10-14 07:30 | 44848.3125 | 1 | PRT CHNG | TIDE O , N/A | 6G |  | Block | Block | Completed | 3.11 | 5.616923 | 2.51 | 211 | 10.5 | 744 | 211 | 211 | 81.37 | 167.525 | 86.155 | 9.302307 | 12.362307 | 43.74 | A | 2022-10 (Oct) | 11.9
| Old | AF7 |  | F | AF7-31 | 4 | 2022-10-14 18:00 | 44848.75 | 2022-10-19 07:44 | 44853.3222 | 1 | ON TIME | RTRY , N/A | 7G |  | Block | Block | Completed | 2.1775 | 3.5825 | 1.41 | 109.73 | 10.5 | 744 | 109.44 | 109.73 | 55.6 | 90.425 | 34.825 | 18.5075 | 18.9625 | 42.29 | A | 2022-10 (Oct) | 12.76
| Old | AF7 |  | F | AF7-32 | 4 | 2022-10-19 18:20 | 44853.7639 | 2022-10-24 14:50 | 44858.6181 | 1 | PMP CHNG | M.W.L.P , N/A | 7G |  | Plate | Block | Completed | 1.5925 | 3.0725 | 1.48 | 116.5 | 10.6 | 744 | 116.3 | 116.5 | 38.45 | 74.235 | 35.785 | 17.305 | 18.99 | 40.91 | A | 2022-10 (Oct) | 12.7
| Old | AF7 |  | F | AF7-33 | 4 | 2022-10-24 21:30 | 44858.8958 | 2022-10-29 02:40 | 44863.1111 | 1 | ON TIME | M.W.L.P , N/A | 7G |  | Block | Block | Completed | 2.2475 | 3.3975 | 1.15 | 101.17 | 6.67 | 744 | 101.1 | 101.17 | 56.05 | 85.325 | 29.275 | 17.9775 | 18.995 | 41.7 | A | 2022-10 (Oct) | 11.37
| Old | AF32 |  | F | AF32-39 | 15 | 2022-09-23 13:00 | 44827.5417 | 2022-10-01 01:00 | 44835.0417 | 0.006 | ON TIME | TIDE O , N/A | 6G |  | Block | Makable | Completed | 0.026952 | 0.040812 | 0.01386 | 1 | 0 | 744 | 180 | 180 | 0.714 | 1.20828 | 0.49428 | 9.028 | 11.336 | 44.31 | A | 2022-10 (Oct) | 12.83
| Old | AF32 |  | F | AF32-40 | 4 | 2022-10-01 10:10 | 44835.4236 | 2022-10-04 13:30 | 44838.5625 | 1 | ON TIME | REF PWR ER , N/A | 7G |  | Plate | Block | Completed | 0.51 | 1.55 | 1.04 | 75.33 | 9.17 | 744 | 75.2 | 75.33 | 14.95 | 42.01 | 27.06 | 19.305 | 19.9075 | 44.24 | A | 2022-10 (Oct) | 13.81
| Old | AF32 |  | F | AF32-41 | 15 | 2022-10-04 22:20 | 44838.9306 | 2022-10-12 11:20 | 44846.4722 | 1 | ON TIME | TIDE O , N/A | RD21 |  | Plate | Block | Completed | 1.888 | 4.398666 | 2.51 | 181 | 8.83 | 744 | 181 | 181 | 42.53 | 116.425 | 73.895 | 8.665333 | 9.877333 | 40.55 | A | 2022-10 (Oct) | 13.87
| Old | AF32 |  | F | AF32-42 | 16 | 2022-10-12 20:20 | 44846.8472 | 2022-10-23 01:20 | 44857.0556 | 1 | ON TIME | TIDE O , N/A | RD21 |  | Plate | Block | Completed | 1.42125 | 4.86375 | 3.44 | 245 | 9 | 744 | 245 | 245 | 35.61 | 146.16 | 110.55 | 9.016875 | 9.82875 | 42.55 | A | 2022-10 (Oct) | 14.04
| Old | AF32 |  | F | AF32-43 | 16 | 2022-10-23 10:50 | 44857.4514 | 2022-10-31 10:50 | 44865.4514 | 1 | ON TIME | TIDE O , N/A | 6G |  | Plate | Block | Completed | 1.375 | 4.226875 | 2.85 | 192 | 9.5 | 744 | 192 | 192 | 34.82 | 121.56 | 86.74 | 9.225625 | 9.68625 | 42.67 | A | 2022-10 (Oct) | 14.9
| Old | AF32 |  | F | AF32-44 | 16 | 2022-10-31 20:10 | 44865.8403 | 2022-11-08 08:10 | 44873.3403 | 0.021 | ON TIME | TIDE O , N/A | RD21 |  | Plate | Block | Completed | 0.015068 | 0.065664 | 0.05061 | 3.82 | 9.33 | 744 | 180 | 180 | 0.34272 | 1.749615 | 1.406895 | 8.355625 | 9.581875 | 40.39 | A | 2022-10 (Oct) | 13.39
| Old | AF37 |  | F | AF37-46 | 9 | 2022-09-29 18:50 | 44833.7847 | 2022-10-05 04:50 | 44839.2014 | 0.776 | PLN NS | TIDE O , N/A | 7G |  | Plate | Block | Completed | 1.417493 | 2.8712 | 1.45112 | 100.83 | 0 | 744 | 130 | 130 | 47.66192 | 103.60376 | 55.94184 | 13.706666 | 15.274444 | 49.5 | A | 2022-10 (Oct) | 14.38
| Old | AF37 |  | F | AF37-47 | 14 | 2022-10-05 14:50 | 44839.6181 | 2022-10-13 03:50 | 44847.1597 | 1 | ON TIME | TIDE O , N/A | 6G |  | Plate | Block | Completed | 1.864285 | 4.436428 | 2.57 | 181 | 10 | 744 | 181 | 181 | 63.99 | 168.48 | 104.49 | 10.512857 | 13.301428 | 49.87 | A | 2022-10 (Oct) | 14.25
| Old | AF37 |  | F | AF37-48 | 11 | 2022-10-13 15:40 | 44847.6528 | 2022-10-23 07:40 | 44857.3194 | 1 | ON TIME | TIDE O , N/A | 7G |  | Plate | Block | Completed | 0.593636 | 3.833636 | 3.24 | 232 | 11.83 | 744 | 232 | 232 | 19.79 | 140.925 | 121.135 | 12.17 | 13.346363 | 49.1 | A | 2022-10 (Oct) | 13.97
| Old | AF37 |  | F | AF37-49 | 11 | 2022-10-23 18:50 | 44857.7847 | 2022-10-26 02:55 | 44860.1215 | 1 | ON TIME | MWC , N/A | 7G |  | Plate | Block | Completed | 1.394545 | 2.205454 | 0.81 | 56.08 | 11.17 | 744 | 56.5 | 56.08 | 44.82 | 72.58 | 27.76 | 11.99909 | 13.091818 | 48.42 | A | 2022-10 (Oct) | 14.62
| Old | AF37 |  | F | AF37-50 | 20 | 2022-10-26 19:50 | 44860.8264 | 2022-11-04 02:35 | 44869.1076 | 0.625 | HLD CHANGE | DLC BRK , TIDE O | 6G |  | Plate | Block | Completed | 1.205625 | 3.023125 | 1.81875 | 124.15 | 16.92 | 744 | 198.45 | 198.75 | 33.5 | 98.0625 | 64.5625 | 8.479 | 9.43 | 45.13 | A | 2022-10 (Oct) | 14.64
| Old | AF62 |  | F | AF62-36 | 12 | 2022-09-25 06:40 | 44829.2778 | 2022-10-04 09:40 | 44838.4028 | 0.373 | ON TIME | TIDE O , N/A | RD20 |  | Plate | Block | Completed | 0.35062 | 1.494798 | 1.14511 | 81.67 | 0 | 744 | 219 | 219 | 9.92553 | 47.06514 | 37.13961 | 9.391666 | 14.31 | 45.25 | A | 2022-10 (Oct) | 14.02
| Old | AF62 |  | F | AF62-37 | 11 | 2022-10-04 18:10 | 44838.7569 | 2022-10-12 08:10 | 44846.3403 | 1 | ON TIME | TIDE O , N/A | RD20 |  | Plate | Block | Completed | 1.76909 | 4.128181 | 2.36 | 182 | 8.5 | 744 | 182 | 182 | 45.17 | 121.335 | 76.165 | 9.65 | 13.908181 | 43.32 | A | 2022-10 (Oct) | 12.97
| Old | AF62 |  | F | AF62-38 | 4 | 2022-10-12 22:40 | 44846.9444 | 2022-10-17 22:40 | 44851.9444 | 1 | HLD CLN | TIDE O , N/A | RD20 |  | Plate | Block | Completed | 1.6975 | 3.2125 | 1.52 | 120 | 14.5 | 744 | 120 | 120 | 42.82 | 83.975 | 41.155 | 18.31 | 18.725 | 41.81 | A | 2022-10 (Oct) | 12.58
| Old | AF62 |  | F | AF62-39 | 4 | 2022-10-18 06:50 | 44852.2847 | 2022-10-23 16:50 | 44857.7014 | 1 | ON TIME | TIDE O , N/A | RD20 |  | Block | Block | Completed | 2.485 | 3.9675 | 1.48 | 130 | 8.17 | 744 | 130 | 130 | 64.39 | 107.265 | 42.875 | 19.025 | 19.3775 | 43.38 | A | 2022-10 (Oct) | 11.46
| Old | AF62 |  | F | AF62-40 | 13 | 2022-10-24 05:20 | 44858.2222 | 2022-10-28 09:20 | 44862.3889 | 1 | INVENTORY SHORTAGE | HEAT , N/A | RD20 |  | Plate | Block | Completed | 0.516923 | 1.756153 | 1.24 | 100 | 12.5 | 744 | 100 | 100 | 15.65 | 55.855 | 40.205 | 10.195384 | 11.19923 | 45.31 | A | 2022-10 (Oct) | 12.4
| Old | AF62 |  | F | AF62-41 | 16 | 2022-10-28 17:50 | 44862.7431 | 2022-11-06 07:50 | 44871.3264 | 0.379 | ON TIME | TIDE O , N/A | RD20_01 |  | Plate | Block | Completed | 0.327361 | 1.365821 | 1.03846 | 78.15 | 8.5 | 744 | 206 | 206 | 8.26978 | 37.15337 | 28.88359 | 8.974375 | 9.754375 | 42.22 | A | 2022-10 (Oct) | 13.3
| Old | AF73 |  | F | AF73-30 | 4 | 2022-09-23 18:50 | 44827.7847 | 2022-10-04 14:50 | 44838.6181 | 0.334 | ON TIME | TIDE O , N/A | RD20 |  | Plate | Block | Completed | 0.16199 | 1.25751 | 1.09552 | 86.83 | 0 | 744 | 260 | 260 | 4.46224 | 35.33553 | 30.87329 | 18.375 | 18.6475 | 41.8 | A | 2022-10 (Oct) | 12.65
| Old | AF73 |  | F | AF73-31 | 4 | 2022-10-05 00:20 | 44839.0139 | 2022-10-14 09:20 | 44848.3889 | 1 | ON TIME | TIDE O , N/A | RD20 |  | Plate | Block | Completed | 0.37 | 3.2525 | 2.88 | 225 | 9.5 | 744 | 225 | 225 | 11.28 | 89.37 | 78.09 | 18.37 | 18.9425 | 42.14 | A | 2022-10 (Oct) | 12.8
| Old | AF73 |  | F | AF73-32 | 4 | 2022-10-14 18:20 | 44848.7639 | 2022-10-21 07:20 | 44855.3056 | 1 | ON TIME | TIDE O , N/A | RD20 |  | Plate | Block | Completed | 0.3525 | 2.545 | 2.19 | 157 | 9 | 744 | 157 | 157 | 10.05 | 62.11 | 52.06 | 17.5025 | 18.4925 | 40.6 | A | 2022-10 (Oct) | 13.95
| Old | AF73 |  | F | AF73-33 | 16 | 2022-10-22 22:00 | 44856.9167 | 2022-11-02 20:00 | 44867.8333 | 0.832 | UNIT MAINTENANCE | TIDE O , N/A | RD20 |  | Plate | Block | Completed | 0.73736 | 3.84852 | 3.11168 | 217.98 | 38.67 | 744 | 262 | 262 | 18.68672 | 117.9568 | 99.27008 | 8.88625 | 9.84625 | 42.22 | A | 2022-10 (Oct) | 14.27
| New | BAF21 | A | F | BAF21-30 | 4 | 2022-09-26 15:12 | 44830.6333 | 2022-10-06 05:37 | 44840.234 | 0.545 | ON TIME | M.O.T , TIDE O | 7G |  | Plate | Block | Completed | 0.253425 | 1.693588 | 1.4388 | 125.62 | 0 | 744 | 230.25 | 230.42 | 7.3357 | 46.31955 | 38.98385 | 17.905 | 18.655 | 41.24 | B | 2022-10 (Oct) | 11.46
| New | BAF21 | A | F | BAF21-31 | 11 | 2022-10-06 16:40 | 44840.6944 | 2022-10-08 09:00 | 44842.375 | 1 | ON TIME | HEAT , N/A | 6G |  | Plate | Block | Failed | 1.930909 | 2.256363 | 0.33 | 40.33 | 11.05 | 744 | 40.2 | 40.33 | 51.91 | 67.45 | 15.54 | 10.733636 | 12.08909 | 44.44 | B | 2022-10 (Oct) | 8.18
| New | BAF21 | A | F | BAF21-32 | 10 | 2022-10-08 16:40 | 44842.6944 | 2022-10-16 17:00 | 44850.7083 | 1 | ON TIME | TIDE O , N/A | 6G |  | Plate | Block | Completed | 1.678 | 3.745 | 2.07 | 192.33 | 7.67 | 744 | 192.2 | 192.33 | 50.18 | 129.15 | 78.97 | 11.896 | 14.49 | 47.28 | B | 2022-10 (Oct) | 10.76
| New | BAF21 | A | F | BAF21-33 | 11 | 2022-10-17 03:00 | 44851.125 | 2022-10-23 11:52 | 44857.4944 | 1 | ON TIME | M.O.T , TIDE O | 6G |  | Block | Block | Completed | 3.403636 | 4.98909 | 1.59 | 152.87 | 10 | 744 | 152.52 | 152.87 | 97.86 | 159.335 | 61.475 | 11.158181 | 12.546363 | 45.89 | B | 2022-10 (Oct) | 10.4
| New | BAF21 | A | F | BAF21-34 | 16 | 2022-10-23 21:30 | 44857.8958 | 2022-10-31 15:30 | 44865.6458 | 1 | MW | TIDE O , N/A | 6G |  | Plate | Block | Completed | 1.840625 | 3.88875 | 2.05 | 186 | 9.63 | 744 | 186 | 186 | 41.44 | 106.35 | 64.91 | 8.321875 | 9.646875 | 40.48 | B | 2022-10 (Oct) | 11.02
| New | BAF23 | A | F | BAF23-29 | 9 | 2022-09-27 12:00 | 44831.5 | 2022-10-05 03:00 | 44839.125 | 0.541 | HLM LT | TIDE O , N/A | 6G |  | Plate | Block | Completed | 0.383508 | 1.629011 | 1.2443 | 99 | 0 | 744 | 183 | 183 | 10.48458 | 51.79534 | 41.31076 | 11.661111 | 14.483333 | 44.03 | B | 2022-10 (Oct) | 12.57
| New | BAF23 | A | F | BAF23-30 | 4 | 2022-10-05 11:40 | 44839.4861 | 2022-10-10 03:40 | 44844.1528 | 1 | ON TIME | MOVE , N/A | 6G |  | Plate | Block | Completed | 0.405 | 1.7925 | 1.39 | 112 | 8.67 | 744 | 112 | 112 | 11.07 | 47.79 | 36.72 | 18.235 | 18.545 | 41.52 | B | 2022-10 (Oct) | 12.32
| New | BAF23 | A | F | BAF23-31 | 4 | 2022-10-10 13:00 | 44844.5417 | 2022-10-16 16:20 | 44850.6806 | 1 | STG | TIDE O , N/A | 6G |  | Block | Block | Completed | 2.04 | 3.875 | 1.84 | 147.33 | 9.33 | 744 | 147.2 | 147.33 | 50.18 | 101.915 | 51.735 | 17.835 | 18.83 | 41.36 | B | 2022-10 (Oct) | 12.49
| New | BAF23 | A | F | BAF23-32 | 10 | 2022-10-17 04:10 | 44851.1736 | 2022-10-19 15:10 | 44853.6319 | 1 | PLN NS | HEAT , N/A | 6G |  | Block | Makable | Completed | 3.818 | 4.471 | 0.65 | 59 | 11.83 | 744 | 59 | 59 | 97.84 | 121.46 | 23.62 | 10.648 | 13.403 | 43.71 | B | 2022-10 (Oct) | 11.02
| New | BAF23 | A | F | BAF23-33 | 15 | 2022-10-20 00:35 | 44854.0243 | 2022-10-27 04:35 | 44861.191 | 1 | ON TIME | TIDE O , N/A | 6G |  | Block | Makable | Completed | 5.284666 | 7.040666 | 1.76 | 172 | 9.42 | 744 | 172 | 172 | 143.72 | 212.37 | 68.65 | 9.182666 | 11.572666 | 45.24 | B | 2022-10 (Oct) | 10.23
| New | BAF23 | A | F | BAF23-34 | 17 | 2022-10-27 16:00 | 44861.6667 | 2022-10-30 21:40 | 44864.9028 | 1 | PLN NS | HEAT , N/A | 6G |  | Plate | Block | Completed | 1.477058 | 2.308823 | 0.83 | 77.67 | 11.42 | 744 | 77.4 | 77.67 | 40.08 | 72.525 | 32.445 | 8.572352 | 10.547058 | 44.22 | B | 2022-10 (Oct) | 10.69
| New | BAF23 | A | F | BAF23-35 | 15 | 2022-10-31 05:00 | 44865.2083 | 2022-11-07 20:00 | 44872.8333 | 0.104 | ON TIME | TIDE O , N/A | 6G |  | Plate | Block | Completed | 0.078763 | 0.311861 | 0.23296 | 18.98 | 7.33 | 744 | 183 | 183 | 1.742 | 8.69076 | 6.94876 | 8.438666 | 9.828 | 39.83 | B | 2022-10 (Oct) | 12.24
| New | BAF48 | A | F | BAF48-31 | 15 | 2022-09-25 17:00 | 44829.7083 | 2022-10-03 16:10 | 44837.6736 | 0.336 | ON TIME | TIDE O , N/A | 6G |  | Block | Makable | Completed | 1.35184 | 2.046016 | 0.69552 | 64.17 | 0 | 744 | 191.1 | 191.17 | 38.54256 | 65.08824 | 26.54568 | 9.511333 | 11.583333 | 45.95 | B | 2022-10 (Oct) | 10.83
| New | BAF48 | A | F | BAF48-32 | 17 | 2022-10-04 16:50 | 44838.7014 | 2022-10-05 14:20 | 44839.5972 | 1 | G1 | MOVE , N/A | 6G |  | Plate | Block | Failed | 1.847647 | 1.954705 | 0.11 | 21.5 | 24.67 | 744 | 21.3 | 21.5 | 49.57 | 57.205 | 7.635 | 8.807058 | 10.272352 | 44.24 | B | 2022-10 (Oct) | 4.65
| New | BAF48 | A | F | BAF48-33 | 4 | 2022-10-06 10:00 | 44840.4167 | 2022-10-08 23:00 | 44842.9583 | 1 | HLM LT | HEAT , N/A | 7G |  | Plate | Block | Completed | 0.5125 | 1.2175 | 0.71 | 61 | 19.67 | 744 | 61 | 61 | 14.37 | 33.7 | 19.33 | 18.24 | 18.835 | 41.83 | B | 2022-10 (Oct) | 11.64
| New | BAF48 | A | F | BAF48-34 | 13 | 2022-10-09 11:00 | 44843.4583 | 2022-10-17 01:30 | 44851.0625 | 1 | ON TIME | TIDE O , N/A | 6G |  | Block | Makable | Completed | 4.066153 | 6.026923 | 1.96 | 182.5 | 12 | 744 | 182.3 | 182.5 | 100.61 | 167.355 | 66.745 | 9.063076 | 12.32923 | 42.96 | B | 2022-10 (Oct) | 10.74
| New | BAF48 | A | F | BAF48-35 | 16 | 2022-10-17 12:00 | 44851.5 | 2022-10-23 02:10 | 44857.0903 | 1 | ON TIME | M.O.T , N/A | 6G |  | Block | Block | Completed | 3.32875 | 4.9 | 1.57 | 134.17 | 10.5 | 744 | 134.1 | 134.17 | 93.06 | 149.635 | 56.575 | 9.259375 | 10.891875 | 45.41 | B | 2022-10 (Oct) | 11.7
| New | BAF48 | A | F | BAF48-36 | 16 | 2022-10-23 11:45 | 44857.4896 | 2022-10-31 03:00 | 44865.125 | 1 | ON TIME | TIDE O , N/A | 6G |  | Plate | Block | Completed | 1.896875 | 4.25875 | 2.36 | 183.25 | 9.58 | 744 | 183.15 | 183.25 | 51.15 | 132.635 | 81.485 | 9.07375 | 10.835625 | 44.82 | B | 2022-10 (Oct) | 12.88
| New | BAF48 | A | F | BAF48-37 | 16 | 2022-10-31 11:50 | 44865.4931 | 2022-11-08 04:50 | 44873.2014 | 0.066 | ON TIME | TIDE O , N/A | 6G |  | Plate | Block | Completed | 0.053171 | 0.2145 | 0.16104 | 12.15 | 8.83 | 744 | 185 | 185 | 1.2606 | 5.94858 | 4.68798 | 8.43125 | 9.58 | 40.6 | B | 2022-10 (Oct) | 13.19
| New | BAE13 | A | E | BAE13-23 | 4 | 2022-10-05 02:10 | 44839.0903 | 2022-10-11 05:10 | 44845.2153 | 1 | POWER PROBLEM | TIDE O , N/A | 6G |  | Block | Block | Completed | 2.3175 | 4.23 | 1.91 | 147 | 98.17 | 744 | 147 | 147 | 54.73 | 113.145 | 58.415 | 18.215 | 18.785 | 41.75 | B | 2022-10 (Oct) | 12.99
| New | BAE13 | A | E | BAE13-24 | 15 | 2022-10-12 02:30 | 44846.1042 | 2022-10-20 04:30 | 44854.1875 | 1 | G1 | TIDE O , N/A | 6G |  | Block | Makable | Completed | 5.636666 | 7.712 | 2.08 | 194 | 21.33 | 744 | 194 | 194 | 125.47 | 194.91 | 69.44 | 8.974666 | 9.692666 | 40.78 | B | 2022-10 (Oct) | 10.67
| New | BAE13 | A | E | BAE13-25 | 11 | 2022-10-20 16:00 | 44854.6667 | 2022-10-26 05:30 | 44860.2292 | 1 | ON TIME | TIDE O , N/A | 6G |  | Plate | Block | Completed | 1.828181 | 3.553636 | 1.73 | 133.5 | 11.5 | 744 | 133.3 | 133.5 | 41.27 | 92.09 | 50.82 | 9.672727 | 11.185454 | 40.71 | B | 2022-10 (Oct) | 12.88
| New | BAE13 | A | E | BAE13-26 | 16 | 2022-10-26 14:10 | 44860.5903 | 2022-11-01 22:10 | 44866.9236 | 0.854 | ON TIME | DLC BLB , N/A | 6G |  | Plate | Block | Completed | 0.964486 | 2.60897 | 1.64822 | 129.82 | 8.67 | 744 | 152 | 152 | 22.21254 | 73.20915 | 50.99661 | 8.63125 | 9.34375 | 40.58 | B | 2022-10 (Oct) | 12.63
| New | BAE15 | A | E | BAE15-20 | 12 | 2022-09-27 06:25 | 44831.2674 | 2022-10-05 16:25 | 44839.684 | 0.557 | POWER PROBLEM | TIDE O , N/A | 6G |  | Plate | Block | Completed | 0.85778 | 2.170443 | 1.31452 | 112.42 | 0 | 744 | 202 | 202 | 24.80321 | 73.716165 | 48.912955 | 9.909166 | 14.075833 | 46.07 | B | 2022-10 (Oct) | 11.68
| New | BAE15 | A | E | BAE15-21 | 13 | 2022-10-11 06:00 | 44845.25 | 2022-10-18 23:00 | 44852.9583 | 1 | G1 | TIDE O , N/A | 6G |  | Block | Block | Completed | 3.452307 | 5.361538 | 1.91 | 185 | 133.58 | 744 | 185 | 185 | 100.8 | 179.02 | 78.22 | 10.050769 | 12.733846 | 46.33 | B | 2022-10 (Oct) | 10.32
| New | BAE15 | A | E | BAE15-22 | 4 | 2022-10-20 01:15 | 44854.0521 | 2022-10-26 17:15 | 44860.7188 | 1 | POWER PROBLEM | TIDE O , N/A | 6G |  | Plate | Block | Completed | 0.5725 | 2.8875 | 2.32 | 160 | 26.25 | 744 | 160 | 160 | 15.13 | 71.635 | 56.505 | 17.535 | 18.035 | 40.14 | B | 2022-10 (Oct) | 14.5
| New | BAE15 | A | E | BAE15-23 | 18 | 2022-10-27 04:30 | 44861.1875 | 2022-11-03 16:30 | 44868.6875 | 0.642 | ON TIME | TIDE O , N/A | 6G |  | Block | Block | Completed | 1.561843 | 2.89221 | 1.32894 | 115.48 | 11.25 | 744 | 180 | 180 | 40.8312 | 89.61999 | 48.78879 | 8.661666 | 9.613888 | 43.77 | B | 2022-10 (Oct) | 11.5
| New | BAE47 | A | E | BAE47-25 | 12 | 2022-09-30 06:15 | 44834.2604 | 2022-10-04 22:35 | 44838.941 | 0.842 | HLM LT | HEAT , PCS AB GRW | 7G |  | Plate | Block | Completed | 1.37246 | 2.406716 | 1.03566 | 94.58 | 0 | 744 | 112.2 | 112.33 | 37.02274 | 73.01824 | 35.9955 | 9.294166 | 13.673333 | 44.08 | B | 2022-10 (Oct) | 10.95
| New | BAE47 | A | E | BAE47-26 | 4 | 2022-10-06 01:40 | 44840.0694 | 2022-10-11 20:00 | 44845.8333 | 1 | G1 | TIDE O , N/A | 6G |  | Plate | Block | Completed | 0.7525 | 2.4925 | 1.74 | 138.33 | 27.08 | 744 | 138.2 | 138.33 | 16.25 | 59.62 | 43.37 | 16.4125 | 17.9975 | 38.8 | B | 2022-10 (Oct) | 12.58
| New | BAE47 | A | E | BAE47-27 | 9 | 2022-10-12 05:40 | 44846.2361 | 2022-10-17 23:30 | 44851.9792 | 1 | ON TIME | TIDE O , N/A | 6G |  | Block | Block | Completed | 2.767777 | 4.337777 | 1.57 | 137.83 | 9.67 | 744 | 137.5 | 137.83 | 82.39 | 141.165 | 58.775 | 12.736666 | 14.635555 | 46.7 | B | 2022-10 (Oct) | 11.39
| New | BAE47 | A | E | BAE47-28 | 4 | 2022-10-20 13:40 | 44854.5694 | 2022-10-25 22:10 | 44859.9236 | 1 | HLM LT | TIDE O , N/A | 6G |  | Plate | Block | Completed | 0.63 | 2.3425 | 1.71 | 128.5 | 62.17 | 744 | 128.3 | 128.5 | 16.5 | 59.48 | 42.98 | 17.725 | 18.3575 | 40.71 | B | 2022-10 (Oct) | 13.31
| New | BAE47 | A | E | BAE47-29 | 22 | 2022-10-26 06:45 | 44860.2812 | 2022-10-30 08:05 | 44864.3368 | 1 | ON TIME | HEAT , N/A | 6G |  | Plate | Block | Completed | 1.737272 | 2.889545 | 1.15 | 97.33 | 8.58 | 744 | 97.2 | 97.33 | 56.99 | 104.5 | 47.51 | 8.798636 | 9.640454 | 48.79 | B | 2022-10 (Oct) | 11.82
| New | BAE47 | A | E | BAE47-30 | 16 | 2022-10-30 17:50 | 44864.7431 | 2022-11-07 08:50 | 44872.3681 | 0.165 | ON TIME | TIDE O , N/A | 6G |  | Plate | Block | Completed | 0.131175 | 0.490772 | 0.3597 | 30.15 | 9.75 | 744 | 183 | 183 | 3.3165 | 14.679225 | 11.362725 | 8.858125 | 9.914375 | 42.3 | B | 2022-10 (Oct) | 11.86
| New | BAD29 | A | D | BAD29-21 | 4 | 2022-10-01 02:45 | 44835.1146 | 2022-10-06 15:45 | 44840.6562 | 1 | PLN NS | HLD , TIDE O | 7G |  | Plate | Block | Completed | 0.3475 | 1.9175 | 1.57 | 133 | 2.75 | 744 | 133 | 133 | 9.62 | 52.455 | 42.835 | 17.875 | 18.51 | 41.05 | B | 2022-10 (Oct) | 11.8
| New | BAD29 | A | D | BAD29-22 | 11 | 2022-10-07 22:10 | 44841.9236 | 2022-10-11 22:10 | 44845.9236 | 1 | POWER PROBLEM | MW PWR , F2 | 7G |  | Plate | Block | Completed | 1.972727 | 2.906363 | 0.93 | 96 | 30.42 | 744 | 96 | 96 | 57.45 | 91.48 | 34.03 | 11.065454 | 12.594545 | 45.77 | B | 2022-10 (Oct) | 9.79
| New | BAD29 | A | D | BAD29-23 | 5 | 2022-10-13 12:45 | 44847.5312 | 2022-10-18 12:45 | 44852.5312 | 1 | FS2 | TIDE O , N/A | 7G |  | Block | Block | Completed | 3.406 | 4.582 | 1.18 | 120 | 38.58 | 744 | 120 | 120 | 79.14 | 114.935 | 35.795 | 14.824 | 17.476 | 41.25 | B | 2022-10 (Oct) | 9.75
| New | BAD29 | A | D | BAD29-24 | 4 | 2022-10-19 16:20 | 44853.6806 | 2022-10-22 18:31 | 44856.7715 | 1 | POWER PROBLEM | F2 , N/A | 7G |  | Block | Block | Completed | 2.1275 | 2.8525 | 0.73 | 74.18 | 27.58 | 744 | 74.11 | 74.18 | 54.29 | 75.07 | 20.78 | 18.5375 | 19.155 | 42.54 | B | 2022-10 (Oct) | 9.71
| New | BAD29 | A | D | BAD29-25 | 17 | 2022-10-26 04:28 | 44860.1861 | 2022-11-02 16:28 | 44867.6861 | 0.775 | FS2 | TIDE O , N/A | 6G |  | Plate | Block | Completed | 1.470676 | 2.992411 | 1.519 | 139.52 | 81.95 | 744 | 180 | 180 | 37.6185 | 88.136875 | 50.518375 | 8.87 | 9.825882 | 43.5 | B | 2022-10 (Oct) | 10.89
| New | BAB11 | A | B | BAB11-18 | 9 | 2022-09-28 02:20 | 44832.0972 | 2022-10-02 01:20 | 44836.0556 | 0.267 | ON TIME | HEAT , N/A | 6G |  | Block | Block | Completed | 0.762137 | 1.045453 | 0.28302 | 25.33 | 0 | 744 | 95 | 95 | 18.81549 | 27.81072 | 8.99523 | 12.336666 | 12.978888 | 42.83 | B | 2022-10 (Oct) | 11.26
| New | BAB11 | A | B | BAB11-19 | 16 | 2022-10-04 16:45 | 44838.6979 | 2022-10-12 04:45 | 44846.1979 | 1 | ON TIME | TIDE O , N/A | 6G |  | Block | Block | Completed | 2.384375 | 4.379375 | 2 | 180 | 63.42 | 744 | 180 | 180 | 74.99 | 155.255 | 80.265 | 9.52 | 11.721875 | 47.99 | B | 2022-10 (Oct) | 11.11
| New | BAB11 | A | B | BAB11-20 | 16 | 2022-10-12 14:30 | 44846.6042 | 2022-10-20 05:30 | 44854.2292 | 1 | ON TIME | TIDE O , N/A | 6G |  | Block | Makable | Completed | 3.8925 | 5.859375 | 1.97 | 183 | 9.75 | 744 | 183 | 183 | 110.65 | 183.12 | 72.47 | 9.37 | 10.86 | 45.99 | B | 2022-10 (Oct) | 10.77
| New | BAB11 | A | B | BAB11-21 | 4 | 2022-10-21 01:50 | 44855.0764 | 2022-10-29 04:50 | 44863.2014 | 1 | POWER PROBLEM | TIDE O , N/A | 6G |  | Plate | Block | Completed | 0.87 | 3.225 | 2.36 | 195 | 20.33 | 744 | 195 | 195 | 23.59 | 90.715 | 67.125 | 18.185 | 18.925 | 41.87 | B | 2022-10 (Oct) | 12.05
| New | BAB11 | A | B | BAB11-22 | 19 | 2022-10-29 14:10 | 44863.5903 | 2022-11-06 04:10 | 44871.1736 | 0.318 | ON TIME | TIDE O , N/A | 6G |  | Plate | Block | Completed | 0.425952 | 1.085719 | 0.65826 | 57.82 | 9.33 | 744 | 182 | 182 | 10.37952 | 32.28336 | 21.90384 | 8.047894 | 8.950526 | 42.07 | B | 2022-10 (Oct) | 11.37
| New | BAB16 | A | B | BAB16-28 | 4 | 2022-10-01 01:00 | 44835.0417 | 2022-10-09 17:00 | 44843.7083 | 1 | ON TIME | TIDE O , N/A | 7G |  | Plate | Block | Completed | 0.625 | 3.2625 | 2.64 | 208 | 1 | 744 | 208 | 208 | 16.32 | 89.96 | 73.64 | 17.785 | 18.75 | 41.21 | B | 2022-10 (Oct) | 12.64
| New | BAB16 | A | B | BAB16-29 | 4 | 2022-10-10 12:40 | 44844.5278 | 2022-10-17 04:40 | 44851.1944 | 1 | HLM LT | TIDE O , N/A | 7G |  | Plate | Block | Completed | 0.44 | 2.385 | 1.95 | 160 | 19.67 | 744 | 160 | 160 | 13.06 | 66.685 | 53.625 | 18.0375 | 18.52 | 41.25 | B | 2022-10 (Oct) | 12.13
| New | BAB16 | A | B | BAB16-30 | 4 | 2022-10-17 13:30 | 44851.5625 | 2022-10-22 19:30 | 44856.8125 | 1 | ON TIME | TIDE O , N/A | 7G |  | Plate | Block | Completed | 1.12 | 2.615 | 1.5 | 126 | 8.83 | 744 | 126 | 126 | 31.16 | 75.06 | 43.9 | 18.74 | 19.255 | 42.9 | B | 2022-10 (Oct) | 11.9
| New | BAB16 | A | B | BAB16-31 | 16 | 2022-10-23 04:50 | 44857.2014 | 2022-10-31 16:50 | 44865.7014 | 1 | ON TIME | TIDE O , N/A | 6G |  | Plate | Block | Completed | 1.0525 | 3.46125 | 2.41 | 204 | 9.33 | 744 | 204 | 204 | 28.09 | 112.305 | 84.215 | 9.078125 | 10.411875 | 43.87 | B | 2022-10 (Oct) | 11.81
| New | BAB18 | A | B | BAB18-23 | 4 | 2022-09-29 14:30 | 44833.6042 | 2022-10-03 16:30 | 44837.6875 | 0.658 | ON TIME | HEAT , N/A | 7G |  | Plate | Block | Completed | 0.3619 | 1.16466 | 0.80276 | 64.5 | 0 | 744 | 98 | 98 | 10.5938 | 32.04789 | 21.45409 | 18.4225 | 18.7475 | 41.94 | B | 2022-10 (Oct) | 12.45
| New | BAB18 | A | B | BAB18-24 | 17 | 2022-10-04 18:00 | 44838.75 | 2022-10-12 06:00 | 44846.25 | 1 | G1 | TIDE O , N/A | 6G |  | Block | Block | Completed | 2.811176 | 4.651176 | 1.84 | 180 | 25.5 | 744 | 180 | 180 | 96.22 | 177.49 | 81.27 | 10.407058 | 11.09 | 50.48 | B | 2022-10 (Oct) | 10.22
| New | BAB18 | A | B | BAB18-25 | 12 | 2022-10-12 16:50 | 44846.7014 | 2022-10-19 10:50 | 44853.4514 | 1 | ON TIME | TIDE O , N/A | 6G |  | Plate | Block | Completed | 1.898333 | 3.749166 | 1.85 | 162 | 10.83 | 744 | 162 | 162 | 51.32 | 114.43 | 63.11 | 10.085833 | 11.635833 | 44.38 | B | 2022-10 (Oct) | 11.42
| New | BAB18 | A | B | BAB18-26 | 10 | 2022-10-19 18:40 | 44853.7778 | 2022-10-22 08:25 | 44856.3507 | 1 | ON TIME | MOVE , N/A | 6G |  | Block | Block | Completed | 2.161 | 2.805 | 0.64 | 61.75 | 7.83 | 744 | 61.45 | 61.75 | 61.51 | 86.4 | 24.89 | 11.293 | 13.529 | 45.37 | B | 2022-10 (Oct) | 10.53
| New | BAB25 | A | B | BAB25-9 | 11 | 2022-10-10 00:10 | 44844.0069 | 2022-10-15 05:10 | 44849.2153 | 1 | POWER PROBLEM | TIDE O , N/A | 6G |  | Plate | Block | Completed | 1.953636 | 3.267272 | 1.31 | 125 | 216.17 | 744 | 125 | 125 | 54.96 | 104.265 | 49.305 | 10.512727 | 12.658181 | 44.95 | B | 2022-10 (Oct) | 10.56
| New | BAB25 | A | B | BAB25-10 | 4 | 2022-10-15 14:40 | 44849.6111 | 2022-10-19 08:40 | 44853.3611 | 1 | ON TIME | HEAT , N/A | 6G |  | Plate | Block | Completed | 1.515 | 2.655 | 1.14 | 90 | 9.5 | 744 | 90 | 90 | 38.4 | 71.175 | 32.775 | 18.19 | 18.8525 | 41.82 | B | 2022-10 (Oct) | 12.67
| New | BAB25 | A | B | BAB25-11 | 10 | 2022-10-19 17:40 | 44853.7361 | 2022-10-21 08:30 | 44855.3542 | 1 | ON TIME | MOVE , N/A | 6G |  | Plate | Block | Failed | 1.844 | 2.156 | 0.31 | 38.83 | 9 | 744 | 38.5 | 38.83 | 52.73 | 66.415 | 13.685 | 11.265 | 13.682 | 45.27 | B | 2022-10 (Oct) | 8.24
| New | BAC2 | A | C | BAC2-14 | 9 | 2022-10-08 18:50 | 44842.7847 | 2022-10-10 12:50 | 44844.5347 | 1 | HLM LT | MAINTENANCE , N/A | 6G |  | Plate | Block | Failed | 0.627777 | 1.1 | 0.47 | 42 | 186.83 | 744 | 42 | 42 | 20.32 | 40.215 | 19.895 | 12.584444 | 14.845555 | 46.93 | B | 2022-10 (Oct) | 11.19
| New | BAC2 | A | C | BAC2-15 | 11 | 2022-10-11 10:20 | 44845.4306 | 2022-10-17 19:50 | 44851.8264 | 1 | GENERAL MAINTENANCE | REF PWR ER , N/A | 6G |  | Plate | Block | Completed | 1.757272 | 3.442727 | 1.69 | 153.5 | 21.5 | 744 | 153.3 | 153.5 | 46.14 | 101.08 | 54.94 | 10.514545 | 11.958181 | 43.68 | B | 2022-10 (Oct) | 10.94
| New | BAC2 | A | C | BAC2-16 | 4 | 2022-10-20 18:50 | 44854.7847 | 2022-10-25 21:50 | 44859.9097 | 1 | POWER PROBLEM | TIDE O , N/A | 6G |  | Plate | Block | Completed | 0.7775 | 2.1475 | 1.37 | 123 | 71 | 744 | 123 | 123 | 18.74 | 53.875 | 35.135 | 17.4675 | 18.25 | 40.29 | B | 2022-10 (Oct) | 11.14
| New | BAC9 | A | C | BAC9-26 | 12 | 2022-09-28 01:50 | 44832.0764 | 2022-10-07 04:50 | 44841.2014 | 0.68 | HLM LT | TIDE O , N/A | 6G |  | Plate | Block | Completed | 0.85 | 2.5857 | 1.734 | 148.83 | 0 | 744 | 219 | 219 | 23.766 | 83.691 | 59.925 | 9.306666 | 14.145 | 44.71 | B | 2022-10 (Oct) | 11.64
| New | BAC9 | A | C | BAC9-27 | 9 | 2022-10-07 15:30 | 44841.6458 | 2022-10-10 12:30 | 44844.5208 | 1 | REF. | MAINTENANCE , N/A | 6G |  | Plate | Block | Completed | 1.335555 | 2.032222 | 0.7 | 69 | 10.67 | 744 | 69 | 69 | 37.72 | 65.335 | 27.615 | 11.996666 | 14.745555 | 45.58 | B | 2022-10 (Oct) | 10
| New | BAC9 | A | C | BAC9-28 | 16 | 2022-10-11 00:50 | 44845.0347 | 2022-10-18 19:50 | 44852.8264 | 1 | HLD CLN | TIDE O , N/A | 6G |  | Block | Block | Completed | 3.016875 | 4.898125 | 1.88 | 187 | 12.33 | 744 | 187 | 187 | 97.37 | 176.98 | 79.61 | 10.111875 | 11.56625 | 48.95 | B | 2022-10 (Oct) | 10.05
| New | BAC9 | A | C | BAC9-29 | 16 | 2022-10-19 17:40 | 44853.7361 | 2022-10-27 15:40 | 44861.6528 | 1 | POWER PROBLEM | TIDE O , N/A | 6G |  | Block | Block | Completed | 3.168125 | 5.21625 | 2.05 | 190 | 21.83 | 744 | 190 | 190 | 90.59 | 164.205 | 73.615 | 8.860625 | 11.494375 | 45.56 | B | 2022-10 (Oct) | 10.79
| New | BAC16 | A | C | BAC16-23 | 15 | 2022-09-29 04:00 | 44833.1667 | 2022-10-01 22:30 | 44835.9375 | 0.338 | FS2 | F2 , M.O.T | 6G |  | Block | Block | Completed | 1.032252 | 1.234376 | 0.2028 | 22.5 | 0 | 744 | 66.3 | 66.5 | 30.45718 | 39.15899 | 8.70181 | 9.973333 | 11.418 | 46.94 | B | 2022-10 (Oct) | 9.02
| New | BAC16 | A | C | BAC16-24 | 4 | 2022-10-08 03:00 | 44842.125 | 2022-10-10 12:35 | 44844.5243 | 1 | MW | MAINTENANCE , N/A | 7G |  | Plate | Block | Completed | 0.3675 | 1.005 | 0.64 | 57.58 | 148.5 | 744 | 57.35 | 57.58 | 10.56 | 28.62 | 18.06 | 18.17 | 18.6925 | 41.59 | B | 2022-10 (Oct) | 11.11
| New | BAC16 | A | C | BAC16-25 | 4 | 2022-10-11 04:00 | 44845.1667 | 2022-10-15 10:00 | 44849.4167 | 1 | GENERAL MAINTENANCE | F2 , N/A | 6G |  | Block | Block | Completed | 2.3025 | 3.4625 | 1.16 | 102 | 15.42 | 744 | 102 | 102 | 56.93 | 88.895 | 31.965 | 18.315 | 18.9675 | 42.07 | B | 2022-10 (Oct) | 11.37
| New | BAC16 | A | C | BAC16-26 | 4 | 2022-10-16 00:30 | 44850.0208 | 2022-10-18 20:30 | 44852.8542 | 1 | HLM LT | M.O.T , F2 | 6G |  | Plate | Block | Completed | 0.4675 | 1.2675 | 0.8 | 68 | 14.5 | 744 | 68 | 68 | 14.11 | 37.29 | 23.18 | 19.3525 | 19.4875 | 43.83 | B | 2022-10 (Oct) | 11.76
| New | BAC16 | A | C | BAC16-27 | 15 | 2022-10-21 18:40 | 44855.7778 | 2022-10-26 10:00 | 44860.4167 | 1 | MW | PS 24F , N/A | 6G |  | Block | Block | Completed | 2.807333 | 3.857333 | 1.05 | 111.33 | 70.17 | 744 | 111.2 | 111.33 | 77.06 | 116.285 | 39.225 | 9.603333 | 10.92 | 44.93 | B | 2022-10 (Oct) | 9.43
| New | BAC16 | A | C | BAC16-28 | 16 | 2022-10-26 17:30 | 44860.7292 | 2022-10-31 14:40 | 44865.6111 | 1 | ON TIME | PS 24F , N/A | 6G |  | Plate | Block | Completed | 1.86375 | 2.968125 | 1.1 | 117.17 | 7.5 | 744 | 117.1 | 117.17 | 44.99 | 81.915 | 36.925 | 9.00375 | 9.5925 | 42.03 | B | 2022-10 (Oct) | 9.47
| New | BAC18 | A | C | BAC18-24 | 16 | 2022-09-23 12:10 | 44827.5069 | 2022-10-02 08:10 | 44836.3403 | 0.152 | ON TIME | TIDE O , N/A | 6G |  | Plate | Block | Completed | 0.293835 | 0.62586 | 0.33136 | 32.17 | 0 | 744 | 212 | 212 | 9.52128 | 23.45892 | 13.93764 | 10.06 | 11.63375 | 49.01 | B | 2022-10 (Oct) | 10.33
| New | BAC18 | A | C | BAC18-25 | 15 | 2022-10-04 16:45 | 44838.6979 | 2022-10-10 12:20 | 44844.5139 | 1 | G1 | MAINTENANCE , N/A | 6G |  | Plate | Block | Completed | 1.527333 | 3.107333 | 1.58 | 139.58 | 56.58 | 744 | 139.35 | 139.58 | 34.49 | 81.81 | 47.32 | 8.644 | 9.889333 | 40.63 | B | 2022-10 (Oct) | 11.32
| New | BAC18 | A | C | BAC18-26 | 10 | 2022-10-11 04:20 | 44845.1806 | 2022-10-13 01:20 | 44847.0556 | 1 | GENERAL MAINTENANCE | MOVE , N/A | 6G |  | Block | Block | Failed | 2.948 | 3.385 | 0.44 | 45 | 16 | 744 | 45 | 45 | 91.69 | 110.725 | 19.035 | 11.915 | 14.103 | 47.79 | B | 2022-10 (Oct) | 9.78
| New | BAC18 | A | C | BAC18-27 | 4 | 2022-10-13 22:00 | 44847.9167 | 2022-10-21 16:30 | 44855.6875 | 1 | HLM LT | TIDE O , N/A | 6G |  | Plate | Block | Completed | 0.52 | 2.99 | 2.47 | 186.5 | 20.67 | 744 | 186.3 | 186.5 | 12.81 | 71.91 | 59.1 | 16.8375 | 18.1525 | 39.46 | B | 2022-10 (Oct) | 13.24
| New | BAC18 | A | C | BAC18-28 | 11 | 2022-10-22 11:30 | 44856.4792 | 2022-10-30 01:30 | 44864.0625 | 1 | PLN NS | TIDE O , N/A | 6G |  | Plate | Block | Completed | 0.706363 | 2.976363 | 2.27 | 182 | 19 | 744 | 182 | 182 | 16.82 | 89.175 | 72.355 | 9.89909 | 11.588181 | 42.03 | B | 2022-10 (Oct) | 12.47
| New | BAC18 | A | C | BAC18-29 | 16 | 2022-10-30 11:10 | 44864.4653 | 2022-11-07 03:10 | 44872.1319 | 0.2 | ON TIME | TIDE O , N/A | 6G |  | Plate | Block | Completed | 0.135875 | 0.5795 | 0.444 | 36.82 | 9.67 | 744 | 184 | 184 | 3.274 | 16.279 | 13.005 | 8.5825 | 9.28 | 40.32 | B | 2022-10 (Oct) | 12.07
| New | BAC32 | A | C | BAC32-20 | 4 | 2022-10-01 08:15 | 44835.3438 | 2022-10-03 23:40 | 44837.9861 | 1 |  | HEAT , N/A | 7G |  | Plate | Block | Completed | 0.6725 | 1.455 | 0.78 | 63.42 | 8.25 | 744 | 63.25 | 63.42 | 17.78 | 37.935 | 20.155 | 18.1 | 18.54 | 41.34 | B | 2022-10 (Oct) | 12.46
| New | BAC32 | A | C | BAC32-21 | 4 | 2022-10-06 16:00 | 44840.6667 | 2022-10-10 12:35 | 44844.5243 | 1 | G1 | MAINTENANCE , N/A | 7G |  | Plate | Block | Completed | 0.4425 | 1.515 | 1.07 | 92.58 | 64.33 | 744 | 92.35 | 92.58 | 13.25 | 44.945 | 31.695 | 18.975 | 19.29 | 43.21 | B | 2022-10 (Oct) | 11.56
| New | BAC32 | A | C | BAC32-22 | 4 | 2022-10-11 13:30 | 44845.5625 | 2022-10-18 22:30 | 44852.9375 | 1 | GENERAL MAINTENANCE | TIDE O , N/A | 7G |  | Plate | Block | Completed | 0.4475 | 2.5375 | 2.09 | 177 | 24.92 | 744 | 177 | 177 | 11.52 | 64.455 | 52.935 | 17.1425 | 17.83 | 39.45 | B | 2022-10 (Oct) | 11.81
| New | BAC32 | A | C | BAC32-23 | 9 | 2022-10-21 03:00 | 44855.125 | 2022-10-23 22:00 | 44857.9167 | 1 | POWER PROBLEM | DOT , N/A | 7G |  | Plate | Block | Completed | 1.02 | 1.698888 | 0.68 | 67 | 52.5 | 744 | 67 | 67 | 25.87 | 48.145 | 22.275 | 11.16 | 14.14 | 42.97 | B | 2022-10 (Oct) | 10.15
| New | BAC34 | A | C | BAC34-23 | 11 | 2022-09-28 11:25 | 44832.4757 | 2022-10-04 19:25 | 44838.809 | 0.601 | ON TIME | DLC BLB , N/A | 6G |  | Plate | Block | Completed | 1.048472 | 2.05979 | 1.00968 | 91.42 | 0 | 744 | 152 | 152 | 25.46437 | 58.8379 | 33.37353 | 9.191818 | 13.914545 | 42.38 | B | 2022-10 (Oct) | 11.12
| New | BAC34 | A | C | BAC34-24 | 4 | 2022-10-05 12:15 | 44839.5104 | 2022-10-10 12:15 | 44844.5104 | 1 | G1 | MAINTENANCE , TIDE O | 6G |  | Plate | Block | Completed | 0.42 | 2.04 | 1.62 | 120 | 16.83 | 744 | 120 | 120 | 12.55 | 57.01 | 44.46 | 18.8175 | 19.465 | 43.24 | B | 2022-10 (Oct) | 13.5
| New | BAC34 | A | C | BAC34-25 | 16 | 2022-10-11 05:30 | 44845.2292 | 2022-10-18 21:30 | 44852.8958 | 1 | GENERAL MAINTENANCE | TIDE O , N/A | 6G |  | Block | Makable | Completed | 3.99625 | 5.781875 | 1.79 | 184 | 17.25 | 744 | 184 | 184 | 125.82 | 198.5 | 72.68 | 9.494375 | 12 | 48.3 | B | 2022-10 (Oct) | 9.67
| New | BAC34 | A | C | BAC34-26 | 9 | 2022-10-20 23:00 | 44854.9583 | 2022-10-26 17:00 | 44860.7083 | 1 | POWER PROBLEM | TIDE O , N/A | 6G |  | Plate | Block | Completed | 0.835555 | 2.564444 | 1.73 | 138 | 49.5 | 744 | 138 | 138 | 25.51 | 83.72 | 58.21 | 11.368888 | 15.026666 | 44.93 | B | 2022-10 (Oct) | 12.46
| New | BAC34 | A | C | BAC34-27 | 15 | 2022-10-27 02:20 | 44861.0972 | 2022-11-03 20:50 | 44868.8681 | 0.631 | ON TIME | TIDE O , N/A | 6G |  | Plate | Block | Completed | 1.118973 | 2.41715 | 1.29986 | 117.65 | 9.33 | 744 | 186.3 | 186.5 | 27.13931 | 70.965415 | 43.826105 | 8.778 | 10.646 | 42.22 | B | 2022-10 (Oct) | 11.05
| New | BAC41 | A | C | BAC41-19 | 4 | 2022-10-08 13:10 | 44842.5486 | 2022-10-10 13:10 | 44844.5486 | 1 | HLM LT | MAINTENANCE , N/A | 6G |  | Plate | Block | Completed | 0.3925 | 1.05 | 0.66 | 48 | 181.17 | 744 | 48 | 48 | 10.5 | 26.175 | 15.675 | 17.4875 | 18.2875 | 40.36 | B | 2022-10 (Oct) | 13.75
| New | BAC41 | A | C | BAC41-20 | 10 | 2022-10-11 02:50 | 44845.1181 | 2022-10-18 08:50 | 44852.3681 | 1 | GENERAL MAINTENANCE | TIDE O , N/A | 6G |  | Block | Block | Completed | 2.755 | 4.613 | 1.86 | 174 | 13.67 | 744 | 174 | 174 | 88.07 | 164.505 | 76.435 | 12.382 | 14.238 | 48.55 | B | 2022-10 (Oct) | 10.69
| New | BAC41 | A | C | BAC41-21 | 12 | 2022-10-19 18:35 | 44853.7743 | 2022-10-23 22:35 | 44857.941 | 1 | POWER PROBLEM | TIDE O , N/A | 6G |  | Plate | Block | Completed | 1.18 | 2.268333 | 1.09 | 100 | 33.75 | 744 | 100 | 100 | 32.83 | 72.64 | 39.81 | 10.249166 | 11.969166 | 44.98 | B | 2022-10 (Oct) | 10.9
| New | BAA22 | A | A | BAA22-23 | 4 | 2022-09-29 13:00 | 44833.5417 | 2022-10-05 04:30 | 44839.1875 | 0.742 | ON TIME | TIDE O , N/A | 7G |  | Plate | Block | Completed | 0.391405 | 1.70289 | 1.31334 | 100.5 | 0 | 744 | 135.3 | 135.5 | 9.57922 | 45.2249 | 35.64568 | 17.8 | 18.58 | 41.04 | B | 2022-10 (Oct) | 12.99
| New | BAA22 | A | A | BAA22-24 | 4 | 2022-10-05 22:40 | 44839.9444 | 2022-10-12 16:40 | 44846.6944 | 1 | G1 | TIDE O , N/A | 7G |  | Plate | Block | Completed | 0.3375 | 2.2625 | 1.93 | 162 | 18.17 | 744 | 162 | 162 | 10.22 | 64.375 | 54.155 | 18.15 | 18.7825 | 41.69 | B | 2022-10 (Oct) | 11.85
| New | BAA22 | A | A | BAA22-25 | 4 | 2022-10-13 00:30 | 44847.0208 | 2022-10-18 16:00 | 44852.6667 | 1 | ON TIME | TIDE O , N/A | 7G |  | Plate | Block | Completed | 0.4925 | 2.19 | 1.7 | 135.5 | 7.83 | 744 | 135.3 | 135.5 | 13.45 | 59.94 | 46.49 | 17.5675 | 18.705 | 40.91 | B | 2022-10 (Oct) | 12.55
| New | BAA22 | A | A | BAA22-26 | 4 | 2022-10-19 15:30 | 44853.6458 | 2022-10-24 16:00 | 44858.6667 | 1 | POWER PROBLEM | TIDE O , N/A | 7G |  | Plate | Block | Completed | 1.95 | 3.195 | 1.25 | 120.5 | 23.5 | 744 | 120.3 | 120.5 | 48.94 | 84.435 | 35.495 | 18.0625 | 18.8725 | 41.67 | B | 2022-10 (Oct) | 10.37
| New | BAA22 | A | A | BAA22-27 | 4 | 2022-10-25 00:30 | 44859.0208 | 2022-10-30 04:30 | 44864.1875 | 1 | ON TIME | TIDE O , N/A | 7G |  | Plate | Block | Completed | 1.025 | 2.4725 | 1.45 | 124 | 8.5 | 744 | 124 | 124 | 27.07 | 69.77 | 42.7 | 18.405 | 19.135 | 42.36 | B | 2022-10 (Oct) | 11.69
| New | BAA22 | A | A | BAA22-28 | 19 | 2022-10-30 12:30 | 44864.5208 | 2022-11-07 04:00 | 44872.1667 | 0.193 | ON TIME | TIDE O , N/A | 6G |  | Plate | Block | Completed | 0.203767 | 0.628469 | 0.4246 | 35.48 | 8 | 744 | 183.3 | 183.5 | 5.81316 | 21.71443 | 15.90127 | 8.581578 | 9.807368 | 45.18 | B | 2022-10 (Oct) | 11.99
| New | BAA29 | A | A | BAA29-13 | 10 | 2022-10-09 21:00 | 44843.875 | 2022-10-17 16:30 | 44851.6875 | 1 | POWER PROBLEM | TIDE O , N/A | 6G |  | Block | Block | Completed | 2.641 | 4.709 | 2.07 | 187.5 | 213 | 744 | 187.3 | 187.5 | 73.89 | 150.04 | 76.15 | 11.033 | 13.714 | 45.23 | B | 2022-10 (Oct) | 11.04
| New | BAA29 | A | A | BAA29-14 | 10 | 2022-10-18 01:45 | 44852.0729 | 2022-10-23 04:45 | 44857.1979 | 1 | ON TIME | TIDE O , N/A | 6G |  | Block | Makable | Completed | 3.637 | 4.972 | 1.34 | 123 | 9.25 | 744 | 123 | 123 | 95.04 | 142.656 | 47.616 | 10.55 | 13.402 | 43.7 | B | 2022-10 (Oct) | 10.81
| New | BAA29 | A | A | BAA29-15 | 16 | 2022-10-23 13:00 | 44857.5417 | 2022-10-31 16:00 | 44865.6667 | 1 | CHMB CNT | TIDE O , N/A | 6G |  | Plate | Block | Completed | 1.86 | 4.1 | 2.24 | 195 | 8.25 | 744 | 195 | 195 | 39.01 | 106.21 | 67.2 | 8.40125 | 8.96625 | 39.28 | B | 2022-10 (Oct) | 11.49
| New | BBD6 | B | D | BBD6-20 | 4 | 2022-09-29 19:50 | 44833.8264 | 2022-10-08 04:50 | 44842.2014 | 0.86 | HLM LT | TIDE O , N/A | 7G |  | Plate | Block | Completed | 0.29455 | 2.2661 | 1.9694 | 172.83 | 0 | 744 | 201 | 201 | 7.9808 | 60.1828 | 52.202 | 17.5 | 18.35 | 40.44 | B | 2022-10 (Oct) | 11.44
| New | BBD6 | B | D | BBD6-21 | 4 | 2022-10-10 04:00 | 44844.1667 | 2022-10-18 22:40 | 44852.9444 | 1 | CHL | TIDE O , N/A | 7G |  | Plate | Block | Completed | 0.42 | 2.8475 | 2.43 | 210.67 | 47.17 | 744 | 210.4 | 210.67 | 12.62 | 83.165 | 70.545 | 18.77 | 19.27 | 42.93 | B | 2022-10 (Oct) | 11.53
| New | BBD6 | B | D | BBD6-22 | 4 | 2022-10-19 17:20 | 44853.7222 | 2022-10-25 15:20 | 44859.6389 | 1 | POWER PROBLEM | TIDE O , N/A | 7G |  | Plate | Block | Completed | 0.36 | 2.15 | 1.79 | 142 | 18.67 | 744 | 142 | 142 | 9.56 | 54.635 | 45.075 | 17.295 | 18.195 | 40.03 | B | 2022-10 (Oct) | 12.61
| New | BBD6 | B | D | BBD6-23 | 16 | 2022-10-26 06:40 | 44860.2778 | 2022-11-03 07:15 | 44868.3021 | 0.713 | PLN NS | TIDE O , N/A | 6G |  | Plate | Block | Completed | 1.213437 | 2.887204 | 1.67555 | 137.32 | 15.33 | 744 | 192.35 | 192.58 | 29.28291 | 81.282 | 51.99909 | 8.75 | 9.77375 | 41.75 | B | 2022-10 (Oct) | 12.2
| New | BBD15 | B | D | BBD15-20 | 4 | 2022-09-28 17:00 | 44832.7083 | 2022-10-06 05:00 | 44840.2083 | 0.694 | ON TIME | TIDE O , N/A | 7G |  | Plate | Block | Completed | 0.39558 | 1.910235 | 1.51292 | 125 | 0 | 744 | 180 | 180 | 8.93178 | 45.70337 | 36.77159 | 16.005 | 18.56 | 38.88 | B | 2022-10 (Oct) | 12.11
| New | BBD15 | B | D | BBD15-21 | 4 | 2022-10-06 18:35 | 44840.7743 | 2022-10-09 19:35 | 44843.816 | 1 | HLD CLN | HEAT , N/A | 7G |  | Plate | Block | Completed | 0.75 | 1.7 | 0.95 | 73 | 13.58 | 744 | 73 | 73 | 20.08 | 44.345 | 24.265 | 18.0825 | 18.7825 | 41.59 | B | 2022-10 (Oct) | 13.01
| New | BBD15 | B | D | BBD15-22 | 4 | 2022-10-11 14:55 | 44845.6215 | 2022-10-18 22:45 | 44852.9479 | 1 | G1 | TIDE O , N/A | 7G |  | Plate | Block | Completed | 0.4925 | 2.755 | 2.26 | 175.83 | 43.33 | 744 | 175.5 | 175.83 | 11.35 | 61.5 | 50.15 | 16.3 | 16.5 | 37.01 | B | 2022-10 (Oct) | 12.85
| New | BBD15 | B | D | BBD15-23 | 10 | 2022-10-19 17:50 | 44853.7431 | 2022-10-27 08:10 | 44861.3403 | 1 | CHL | TIDE O , N/A | 6G |  | Block | Block | Completed | 3.181 | 5.494 | 2.31 | 182.33 | 19.08 | 744 | 182.2 | 182.33 | 73.56 | 148.985 | 75.425 | 10.519 | 12.227 | 41.37 | B | 2022-10 (Oct) | 12.67
| New | BBD15 | B | D | BBD15-24 | 16 | 2022-10-27 18:00 | 44861.75 | 2022-11-04 09:00 | 44869.375 | 0.557 | ON TIME | TIDE O , N/A | 6G |  | Plate | Block | Completed | 0.70739 | 2.015296 | 1.30895 | 101.98 | 9.83 | 744 | 183 | 183 | 17.91869 | 62.48983 | 44.57114 | 8.7875 | 9.98 | 42.33 | B | 2022-10 (Oct) | 12.84
| New | BBD17 | B | D | BBD17-20 | 4 | 2022-09-30 18:50 | 44834.7847 | 2022-10-04 19:50 | 44838.8264 | 0.947 | ON TIME | MOVE , N/A | 7G |  | Plate | Block | Completed | 0.62502 | 1.62884 | 1.00382 | 91.83 | 0 | 744 | 97 | 97 | 18.19187 | 48.472195 | 30.280325 | 19.185 | 19.62 | 43.78 | B | 2022-10 (Oct) | 10.93
| New | BBD17 | B | D | BBD17-21 | 4 | 2022-10-06 02:00 | 44840.0833 | 2022-10-13 14:10 | 44847.5903 | 1 | HLM LT | TIDE O , N/A | 7G |  | Plate | Block | Completed | 0.45 | 2.5925 | 2.14 | 180.17 | 30.17 | 744 | 180.1 | 180.17 | 13.77 | 78.605 | 64.835 | 18.95 | 19.7725 | 43.71 | B | 2022-10 (Oct) | 11.88
| New | BBD17 | B | D | BBD17-22 | 4 | 2022-10-14 06:00 | 44848.25 | 2022-10-20 02:00 | 44854.0833 | 1 | G1 | TIDE O , N/A | 7G |  | Plate | Block | Completed | 0.445 | 2.095 | 1.65 | 140 | 15.83 | 744 | 140 | 140 | 12.67 | 61.295 | 48.625 | 18.7475 | 19.0275 | 42.67 | B | 2022-10 (Oct) | 11.86
| New | BBD17 | B | D | BBD17-23 | 4 | 2022-10-20 18:10 | 44854.7569 | 2022-10-25 20:50 | 44859.8681 | 1 | POWER PROBLEM | TIDE O , N/A | 7G |  | Plate | Block | Completed | 0.65 | 2.31 | 1.66 | 122.67 | 16.17 | 744 | 122.4 | 122.67 | 16.82 | 62.24 | 45.42 | 17.7275 | 18.51 | 40.88 | B | 2022-10 (Oct) | 13.53
| New | BBD17 | B | D | BBD17-24 | 16 | 2022-10-26 05:05 | 44860.2118 | 2022-11-02 17:05 | 44867.7118 | 0.772 | ON TIME | TIDE O , N/A | 6G |  | Plate | Block | Completed | 1.443158 | 3.191738 | 1.75244 | 138.9 | 8.25 | 744 | 180 | 180 | 33.10336 | 89.79518 | 56.69182 | 8.565625 | 9.556875 | 41.07 | B | 2022-10 (Oct) | 12.56
| New | BBD31 | B | D | BBD31-22 | 4 | 2022-09-30 06:30 | 44834.2708 | 2022-10-05 07:30 | 44839.3125 | 0.855 | ON TIME | TIDE O , HEAT | 7G |  | Plate | Block | Completed | 0.745988 | 1.887413 | 1.1457 | 103.5 | 0 | 744 | 121 | 121 | 18.8955 | 49.671225 | 30.775725 | 17.9375 | 18.5875 | 41.21 | B | 2022-10 (Oct) | 11.07
| New | BBD31 | B | D | BBD31-23 | 4 | 2022-10-05 18:50 | 44839.7847 | 2022-10-13 04:50 | 44847.2014 | 1 | ON TIME | TIDE O , N/A | 7G |  | Plate | Block | Completed | 0.335 | 2.395 | 2.06 | 178 | 11.33 | 744 | 178 | 178 | 9.71 | 66.695 | 56.985 | 18.3475 | 19.0775 | 42.24 | B | 2022-10 (Oct) | 11.57
| New | BBD31 | B | D | BBD31-24 | 9 | 2022-10-13 18:55 | 44847.7882 | 2022-10-17 03:55 | 44851.1632 | 1 | QRD CNT | HEAT , N/A | 7G |  | Block | Block | Completed | 2.491111 | 3.223333 | 0.73 | 81 | 14.08 | 744 | 81 | 81 | 71.06 | 101.535 | 30.475 | 11.497777 | 15.375555 | 45.77 | B | 2022-10 (Oct) | 9.01
| New | BBD31 | B | D | BBD31-25 | 4 | 2022-10-17 18:00 | 44851.75 | 2022-10-23 04:00 | 44857.1667 | 1 | HOLDER CLEANING | TIDE O , N/A | 7G |  | Plate | Block | Completed | 0.435 | 1.8525 | 1.42 | 130 | 14.08 | 744 | 130 | 130 | 13.09 | 52.37 | 39.28 | 18.5225 | 19.2575 | 42.66 | B | 2022-10 (Oct) | 10.92
| New | BBD31 | B | D | BBD31-26 | 16 | 2022-10-23 16:00 | 44857.6667 | 2022-10-31 08:00 | 44865.3333 | 1 | ON TIME | TIDE O , N/A | 6G |  | Plate | Block | Completed | 1.364375 | 3.57625 | 2.21 | 184 | 12 | 744 | 184 | 184 | 31.11 | 99.875 | 68.765 | 8.47625 | 9.5 | 40.63 | B | 2022-10 (Oct) | 12.07
| New | BBD31 | B | D | BBD31-27 | 20 | 2022-10-31 18:00 | 44865.75 | 2022-11-08 08:00 | 44873.3333 | 0.033 | ON TIME | TIDE O , N/A | 6G |  | Plate | Block | Completed | 0.020097 | 0.096146 | 0.0759 | 5.98 | 10 | 744 | 182 | 182 | 0.43725 | 2.55618 | 2.11893 | 7.4 | 8.178 | 39.27 | B | 2022-10 (Oct) | 12.64
| New | BBD40 | B | D | BBD40-24 | 14 | 2022-10-01 02:55 | 44835.1215 | 2022-10-07 05:50 | 44841.2431 | 1 | HLD CLN | MWC , N/A | 6G |  | Block | Makable | Completed | 4.28 | 5.810714 | 1.53 | 146.92 | 2.92 | 744 | 146.55 | 146.92 | 109.6 | 166.5 | 56.9 | 9.073571 | 11.814285 | 43.78 | B | 2022-10 (Oct) | 10.41
| New | BBD40 | B | D | BBD40-25 | 16 | 2022-10-07 17:00 | 44841.7083 | 2022-10-15 16:40 | 44849.6944 | 1 | ON TIME | TIDE O , N/A | 6G |  | Block | Block | Completed | 3.23875 | 5.324375 | 2.09 | 191.67 | 11.17 | 744 | 191.4 | 191.67 | 97 | 181.38 | 84.38 | 9.683125 | 11.165625 | 47.2 | B | 2022-10 (Oct) | 10.85
| New | BBD40 | B | D | BBD40-26 | 10 | 2022-10-16 03:45 | 44850.1562 | 2022-10-21 15:45 | 44855.6562 | 1 | ON TIME | TIDE O , N/A | 6G |  | Block | Makable | Completed | 4.381 | 5.787 | 1.41 | 132 | 11.08 | 744 | 132 | 132 | 114.64 | 167.375 | 52.735 | 11.157 | 12.985 | 44.06 | B | 2022-10 (Oct) | 10.68
| New | BBD40 | B | D | BBD40-27 | 10 | 2022-10-22 06:40 | 44856.2778 | 2022-10-27 16:40 | 44861.6944 | 1 | HLD CLN | TIDE O , N/A | 6G |  | Block | Makable | Completed | 4.15 | 5.549 | 1.4 | 130 | 14.92 | 744 | 130 | 130 | 106.7 | 160.16 | 53.46 | 10.97 | 12.895 | 43.39 | B | 2022-10 (Oct) | 10.77
| New | BBD40 | B | D | BBD40-28 | 14 | 2022-10-28 05:20 | 44862.2222 | 2022-11-04 04:35 | 44869.191 | 0.542 | HLD CLN | DOT , N/A | 6G |  | Plate | Block | Completed | 0.949274 | 2.017788 | 1.06774 | 90.65 | 12.67 | 744 | 167.15 | 167.25 | 22.39544 | 59.20266 | 36.80722 | 8.686428 | 11.19 | 41.63 | B | 2022-10 (Oct) | 11.78
| New | BBD42 | B | D | BBD42-20 | 4 | 2022-09-24 18:00 | 44828.75 | 2022-10-03 04:00 | 44837.1667 | 0.257 | ON TIME | TIDE O , N/A | 7G |  | Plate | Block | Completed | 0.11565 | 0.73245 | 0.6168 | 52 | 0 | 744 | 202 | 202 | 3.23306 | 20.108965 | 16.875905 | 18.385 | 18.65 | 41.8 | B | 2022-10 (Oct) | 11.88
| New | BBD42 | B | D | BBD42-21 | 4 | 2022-10-04 10:55 | 44838.4549 | 2022-10-12 03:55 | 44846.1632 | 1 | NL T | TIDE O , N/A | 7G |  | Plate | Block | Completed | 0.505 | 2.8025 | 2.3 | 185 | 30.92 | 744 | 185 | 185 | 13.71 | 75.6 | 61.89 | 17.9775 | 18.6875 | 41.36 | B | 2022-10 (Oct) | 12.38
| New | BBD42 | B | D | BBD42-22 | 4 | 2022-10-13 00:40 | 44847.0278 | 2022-10-18 01:40 | 44852.0694 | 1 | CHL | TIDE O , HEAT | 7G |  | Plate | Block | Completed | 0.3725 | 1.8675 | 1.5 | 121 | 20.75 | 744 | 121 | 121 | 10.25 | 49.395 | 39.145 | 17.8725 | 18.455 | 40.99 | B | 2022-10 (Oct) | 12.4
| New | BBD42 | B | D | BBD42-23 | 4 | 2022-10-19 18:45 | 44853.7812 | 2022-10-27 14:45 | 44861.6146 | 1 | POWER PROBLEM | TIDE O , N/A | 7G |  | Plate | Block | Completed | 0.6275 | 2.8875 | 2.26 | 188 | 41.08 | 744 | 188 | 188 | 15.68 | 81.68 | 66 | 17.9925 | 18.2075 | 40.85 | B | 2022-10 (Oct) | 12.02
| New | BBD42 | B | D | BBD42-24 | 14 | 2022-10-28 03:00 | 44862.125 | 2022-11-04 15:00 | 44869.625 | 0.517 | HLD CLN | TIDE O , N/A | 6G |  | Plate | Block | Completed | 0.949433 | 2.128193 | 1.17876 | 92.98 | 12.25 | 744 | 180 | 180 | 20.97986 | 56.670955 | 35.691095 | 8.544285 | 10.537857 | 40.17 | B | 2022-10 (Oct) | 12.67
| New | BBF3 | B | F | BBF3-18 | 15 | 2022-09-26 14:50 | 44830.6181 | 2022-10-04 15:50 | 44838.6597 | 0.455 | ON TIME | TIDE O , N/A | 6G |  | Block | Block | Completed | 1.309793 | 2.25862 | 0.95095 | 87.83 | 0 | 744 | 193 | 193 | 36.0815 | 71.25755 | 35.17605 | 9.352666 | 11.398666 | 45.34 | B | 2022-10 (Oct) | 10.78
| New | BBF3 | B | F | BBF3-19 | 16 | 2022-10-19 18:10 | 44853.7569 | 2022-10-27 06:10 | 44861.2569 | 1 | G1 | TIDE O , N/A | 6G |  | Block | Makable | Completed | 4.583125 | 6.319375 | 1.74 | 180 | 362.33 | 744 | 180 | 180 | 124.98 | 191.955 | 66.975 | 8.748125 | 11.286875 | 44.84 | B | 2022-10 (Oct) | 9.67
| New | BBF3 | B | F | BBF3-20 | 16 | 2022-10-27 18:00 | 44861.75 | 2022-11-05 03:00 | 44870.125 | 0.507 | ON TIME | TIDE O , N/A | 6G |  | Plate | Block | Completed | 0.935415 | 2.093276 | 1.15596 | 101.98 | 11.83 | 744 | 201 | 201 | 20.88333 | 57.491265 | 36.607935 | 8.573125 | 9.250625 | 40.22 | B | 2022-10 (Oct) | 11.34
| New | BBF19 | B | F | BBF19-18 | 15 | 2022-09-24 16:00 | 44828.6667 | 2022-10-02 15:30 | 44836.6458 | 0.206 | HLD CLN | TIDE O , N/A | 6G |  | Block | Makable | Completed | 0.867397 | 1.289835 | 0.4223 | 39.5 | 0 | 744 | 191.3 | 191.5 | 23.14616 | 38.97932 | 15.83316 | 9.063333 | 11.548 | 44.68 | B | 2022-10 (Oct) | 10.7
| New | BBF19 | B | F | BBF19-19 | 12 | 2022-10-03 17:00 | 44837.7083 | 2022-10-09 05:00 | 44843.2083 | 1 | G1 | DLC BLB , N/A | 6G |  | Block | Block | Completed | 2.416666 | 3.916666 | 1.5 | 132 | 25.5 | 744 | 132 | 132 | 68.47 | 124.11 | 55.64 | 11.206666 | 12.055833 | 45.67 | B | 2022-10 (Oct) | 11.36
| New | BBF19 | B | F | BBF19-20 | 16 | 2022-10-18 06:25 | 44852.2674 | 2022-10-26 03:25 | 44860.1424 | 1 | HLM LT | TIDE O , N/A | 6G |  | Block | Block | Completed | 2.805 | 5.01 | 2.21 | 189 | 217.42 | 744 | 189 | 189 | 78.4 | 159.51 | 81.11 | 9.00125 | 11.12 | 45.3 | B | 2022-10 (Oct) | 11.64
| New | BBF19 | B | F | BBF19-21 | 16 | 2022-10-26 14:10 | 44860.5903 | 2022-11-03 05:10 | 44868.2153 | 0.709 | ON TIME | TIDE O , N/A | 6G |  | Plate | Block | Completed | 1.217708 | 2.822706 | 1.60234 | 129.82 | 10.75 | 744 | 183 | 183 | 27.33195 | 76.462105 | 49.130155 | 8.548125 | 9.260625 | 40.25 | B | 2022-10 (Oct) | 12.35
| New | BBF39 | B | F | BBF39-18 | 15 | 2022-09-30 03:00 | 44834.125 | 2022-10-07 20:00 | 44841.8333 | 0.886 | ON TIME | TIDE O , N/A | 6G |  | Block | Block | Completed | 2.775542 | 4.730058 | 1.95806 | 164 | 0 | 744 | 185 | 185 | 74.14934 | 146.59313 | 72.44379 | 8.924 | 11.623333 | 44.52 | B | 2022-10 (Oct) | 11.95
| New | BBF39 | B | F | BBF39-19 | 11 | 2022-10-10 12:00 | 44844.5 | 2022-10-17 15:00 | 44851.625 | 1 | CHL | TIDE O , N/A | 6G |  | Block | Block | Completed | 3.216363 | 5.242727 | 2.03 | 171 | 64 | 744 | 171 | 171 | 92.23 | 169.125 | 76.895 | 10.446363 | 13.755454 | 45.77 | B | 2022-10 (Oct) | 11.81
| New | BBF39 | B | F | BBF39-20 | 10 | 2022-10-18 02:40 | 44852.1111 | 2022-10-19 22:40 | 44853.9444 | 1 | ON TIME | HEAT , N/A | 6G |  | Plate | Block | Failed | 1.95 | 2.415 | 0.47 | 44 | 11.67 | 744 | 44 | 44 | 58 | 77.25 | 19.25 | 11.489 | 13.834 | 46.2 | B | 2022-10 (Oct) | 10.68
| New | BBF39 | B | F | BBF39-21 | 4 | 2022-10-20 08:40 | 44854.3611 | 2022-10-26 14:40 | 44860.6111 | 1 | ON TIME | TIDE O , N/A | 6G |  | Plate | Block | Completed | 0.9175 | 2.86 | 1.94 | 150 | 10 | 744 | 150 | 150 | 24.45 | 78.2 | 53.75 | 18.2225 | 18.9675 | 41.98 | B | 2022-10 (Oct) | 12.93
| New | BBF39 | B | F | BBF39-22 | 16 | 2022-10-27 11:10 | 44861.4653 | 2022-11-06 16:10 | 44871.6736 | 0.444 | HLM LT | TIDE O , N/A | 6G |  | Plate | Block | Completed | 0.856088 | 2.20779 | 1.34976 | 108.82 | 20.5 | 744 | 245 | 245 | 20.27748 | 63.90492 | 43.62744 | 9.050625 | 9.50125 | 41.91 | B | 2022-10 (Oct) | 12.41
| New | BBC9 | B | C | BBC9-20 | 9 | 2022-09-26 03:30 | 44830.1458 | 2022-10-04 11:30 | 44838.4792 | 0.418 | ON TIME | TIDE O , N/A | 6G |  | Block | Block | Completed | 1.012953 | 1.959026 | 0.94468 | 83.5 | 0 | 744 | 200 | 200 | 24.67454 | 54.98372 | 30.30918 | 11.901111 | 12.885555 | 42.05 | B | 2022-10 (Oct) | 11.35
| New | BBC9 | B | C | BBC9-21 | 12 | 2022-10-09 22:25 | 44843.934 | 2022-10-17 10:25 | 44851.434 | 1 | CHL | TIDE O , N/A | 6G |  | Plate | Block | Completed | 1.9725 | 4.105 | 2.13 | 180 | 130.92 | 744 | 180 | 180 | 55.93 | 134.5 | 78.57 | 10.448333 | 11.7975 | 44.96 | B | 2022-10 (Oct) | 11.83
| New | BBC9 | B | C | BBC9-22 | 4 | 2022-10-20 18:15 | 44854.7604 | 2022-10-24 09:25 | 44858.3924 | 1 | POWER PROBLEM | MOVE , N/A | 6G |  | Plate | Block | Completed | 0.4975 | 1.63 | 1.13 | 87.17 | 79.83 | 744 | 87.1 | 87.17 | 14.02 | 41.61 | 27.59 | 17.435 | 18.58 | 40.62 | B | 2022-10 (Oct) | 12.96
| New | BBC9 | B | C | BBC9-23 | 4 | 2022-10-24 21:10 | 44858.8819 | 2022-10-30 07:10 | 44864.2986 | 1 | MW | TIDE O , N/A | 7G |  | Block | Block | Completed | 2.4125 | 3.7525 | 1.34 | 130 | 11.75 | 744 | 130 | 130 | 57.72 | 99.855 | 42.135 | 17.805 | 18.595 | 41.07 | B | 2022-10 (Oct) | 10.31
| New | BBC9 | B | C | BBC9-24 | 16 | 2022-10-30 15:40 | 44864.6528 | 2022-11-07 04:10 | 44872.1736 | 0.179 | ON TIME | TIDE O , N/A | 6G |  | Plate | Block | Completed | 0.147339 | 0.527938 | 0.38127 | 32.32 | 8.5 | 744 | 180.3 | 180.5 | 3.94337 | 17.03543 | 13.09206 | 9.208125 | 10.07375 | 43.5 | B | 2022-10 (Oct) | 11.8
| New | BBC11 | B | C | BBC11-20 | 15 | 2022-10-01 06:19 | 44835.2632 | 2022-10-09 00:50 | 44843.0347 | 1 | ON TIME | TIDE O , N/A | 6G |  | Block | Block | Completed | 3.45 | 5.341333 | 1.89 | 186.52 | 6.32 | 744 | 186.31 | 186.52 | 92.38 | 159.955 | 67.575 | 8.921333 | 11.622666 | 44.47 | B | 2022-10 (Oct) | 10.13
| New | BBC11 | B | C | BBC11-21 | 4 | 2022-10-20 18:32 | 44854.7722 | 2022-10-21 23:22 | 44855.9736 | 1 | POWER PROBLEM | ARC , N/A | 6G |  | Plate | Block | Failed | 0.9975 | 1.455 | 0.46 | 28.83 | 281.7 | 744 | 28.5 | 28.83 | 24.87 | 36.25 | 11.38 | 18.1325 | 18.385 | 41.21 | B | 2022-10 (Oct) | 15.61
| New | BBC11 | B | C | BBC11-22 | 12 | 2022-10-22 08:30 | 44856.3542 | 2022-10-24 09:30 | 44858.3958 | 1 | ARC | HEAT , N/A | 6G |  | Plate | Block | Failed | 0.808333 | 1.293333 | 0.49 | 49 | 9.13 | 744 | 49 | 49 | 19.53 | 38.4 | 18.87 | 9.509166 | 11.049166 | 42.03 | B | 2022-10 (Oct) | 9.8
| New | BBC11 | B | C | BBC11-23 | 4 | 2022-10-24 18:00 | 44858.75 | 2022-10-29 18:00 | 44863.75 | 1 | ON TIME | TIDE O , N/A | 7G |  | Block | Makable | Completed | 4.4425 | 5.695 | 1.25 | 120 | 8.5 | 744 | 120 | 120 | 111.91 | 153.45 | 41.54 | 18.5325 | 19.3875 | 42.8 | B | 2022-10 (Oct) | 10.5
| New | BBC18 | B | C | BBC18-17 | 4 | 2022-09-26 17:00 | 44830.7083 | 2022-10-02 17:00 | 44836.7083 | 0.285 | ON TIME | TIDE O , N/A | 7G |  | Plate | Block | Completed | 0.158175 | 0.66975 | 0.513 | 41 | 0 | 744 | 144 | 144 | 4.0869 | 17.272425 | 13.185525 | 17.755 | 18.2475 | 40.62 | B | 2022-10 (Oct) | 12.43
| New | BBC18 | B | C | BBC18-18 | 4 | 2022-10-03 17:30 | 44837.7292 | 2022-10-09 02:10 | 44843.0903 | 1 | G1 | TIDE O , N/A | 7G |  | Plate | Block | Completed | 0.4825 | 2.125 | 1.64 | 128.67 | 24.5 | 744 | 128.4 | 128.67 | 12.24 | 56.36 | 44.12 | 17.8275 | 18.33 | 40.79 | B | 2022-10 (Oct) | 12.82
| New | BBC18 | B | C | BBC18-19 | 11 | 2022-10-13 18:25 | 44847.7674 | 2022-10-19 04:25 | 44853.184 | 1 | G1 | TIDE O , N/A | 7G |  | Plate | Block | Completed | 0.79 | 2.3 | 1.51 | 130 | 112.25 | 744 | 130 | 130 | 21.79 | 70.645 | 48.855 | 10.336363 | 12.775454 | 44.32 | B | 2022-10 (Oct) | 11.62
| New | BBC18 | B | C | BBC18-20 | 4 | 2022-10-20 16:00 | 44854.6667 | 2022-10-27 08:00 | 44861.3333 | 1 | CHL | TIDE O , N/A | 7G |  | Plate | Block | Completed | 0.5625 | 2.3025 | 1.74 | 160 | 35.58 | 744 | 160 | 160 | 14.19 | 64.48 | 50.29 | 17.8775 | 18.6675 | 41.23 | B | 2022-10 (Oct) | 10.88
| New | BBC18 | B | C | BBC18-21 | 17 | 2022-10-27 16:10 | 44861.6736 | 2022-11-04 04:40 | 44869.1944 | 0.575 | ON TIME | TIDE O , N/A | 6G |  | Plate | Block | Completed | 1.01775 | 2.276661 | 1.25925 | 103.82 | 8.17 | 744 | 180.3 | 180.5 | 25.69675 | 69.9085 | 44.21175 | 8.674117 | 9.801176 | 42.95 | B | 2022-10 (Oct) | 12.13
| New | BBC20 | B | C | BBC20-18 | 4 | 2022-09-25 11:45 | 44829.4896 | 2022-10-02 04:45 | 44836.1979 | 0.179 | ON TIME | TIDE O , N/A | 7G |  | Plate | Block | Completed | 0.081445 | 0.437655 | 0.35621 | 28.75 | 0 | 744 | 161 | 161 | 2.39323 | 12.373375 | 9.980145 | 18.565 | 19.4 | 42.86 | B | 2022-10 (Oct) | 12.3
| New | BBE2 | B | E | BBE2-18 | 14 | 2022-09-26 04:05 | 44830.1701 | 2022-10-03 21:05 | 44837.8785 | 0.373 | ON TIME | TIDE O , N/A | 6G |  | Block | Makable | Completed | 1.453634 | 2.071748 | 0.61918 | 69.08 | 0 | 744 | 185 | 185 | 38.98969 | 63.523765 | 24.534075 | 9.117142 | 12.187857 | 44.63 | B | 2022-10 (Oct) | 8.92
| New | BBE2 | B | E | BBE2-19 | 4 | 2022-10-06 04:50 | 44840.2014 | 2022-10-09 22:50 | 44843.9514 | 1 | G1 | DOT , N/A | 7G |  | Plate | Block | Completed | 0.4625 | 1.4125 | 0.95 | 90 | 55.75 | 744 | 90 | 90 | 10.91 | 36.34 | 25.43 | 16.46 | 18.545 | 39.42 | B | 2022-10 (Oct) | 10.56
| New | BBE2 | B | E | BBE2-20 | 4 | 2022-10-19 17:20 | 44853.7222 | 2022-10-23 17:20 | 44857.7222 | 1 | CHL | HEAT , N/A | 7G |  | Plate | Block | Completed | 0.49 | 1.755 | 1.27 | 96 | 234.5 | 744 | 96 | 96 | 14.26 | 45.69 | 31.43 | 17.9825 | 18.55 | 41.22 | B | 2022-10 (Oct) | 13.23
| New | BBE2 | B | E | BBE2-21 | 12 | 2022-10-25 05:50 | 44859.2431 | 2022-10-29 08:10 | 44863.3403 | 1 | HLD CLN | HEAT , N/A | 7G |  | Block | Block | Completed | 3.304166 | 4.359166 | 1.06 | 98.33 | 36.5 | 744 | 98.2 | 98.33 | 85.94 | 124.505 | 38.565 | 10.014166 | 11.37 | 43.46 | B | 2022-10 (Oct) | 10.78
| New | BBE2 | B | E | BBE2-22 | 16 | 2022-10-29 17:35 | 44863.7326 | 2022-11-02 22:05 | 44867.9201 | 0.541 | ON TIME | PSSOC , N/A | 6G |  | Plate | Block | Completed | 0.497044 | 1.065432 | 0.56805 | 54.4 | 9.42 | 744 | 100.3 | 100.5 | 12.55661 | 30.888395 | 18.331785 | 8.76875 | 9.798125 | 41.86 | B | 2022-10 (Oct) | 10.45
| New | BBE4 | B | E | BBE4-20 | 4 | 2022-09-30 20:10 | 44834.8403 | 2022-10-07 08:30 | 44841.3542 | 0.976 | ON TIME | TIDE O , N/A | 7G |  | Plate | Block | Completed | 0.4758 | 2.53028 | 2.05936 | 152.5 | 0 | 744 | 156.2 | 156.33 | 13.05888 | 67.06096 | 54.00208 | 17.76 | 18.6775 | 41.1 | B | 2022-10 (Oct) | 13.43
| New | BBE4 | B | E | BBE4-21 | 9 | 2022-10-07 17:45 | 44841.7396 | 2022-10-14 10:15 | 44848.4271 | 1 | ON TIME | DLC BLB , N/A | 6G |  | Block | Block | Completed | 2.024444 | 4.122222 | 2.1 | 160.5 | 9.25 | 744 | 160.3 | 160.5 | 58.8 | 132.35 | 73.55 | 12.181111 | 14.876666 | 45.93 | B | 2022-10 (Oct) | 13.08
| New | BBE4 | B | E | BBE4-22 | 4 | 2022-10-14 18:25 | 44848.7674 | 2022-10-20 09:25 | 44854.3924 | 1 | ON TIME | TIDE O , N/A | 6G |  | Block | Block | Completed | 2.4725 | 4.18 | 1.71 | 135 | 8.17 | 744 | 135 | 135 | 61.93 | 114.535 | 52.605 | 18.36 | 19.02 | 42.2 | B | 2022-10 (Oct) | 12.67
| New | BBE4 | B | E | BBE4-23 | 4 | 2022-10-20 17:10 | 44854.7153 | 2022-10-26 17:10 | 44860.7153 | 1 | ON TIME | TIDE O , N/A | 6G |  | Plate | Block | Completed | 0.4825 | 2.6375 | 2.16 | 144 | 7.75 | 744 | 144 | 144 | 14.29 | 68.18 | 53.89 | 17.855 | 18.37 | 40.87 | B | 2022-10 (Oct) | 15
| New | BBE4 | B | E | BBE4-24 | 15 | 2022-10-27 02:05 | 44861.0868 | 2022-11-03 17:05 | 44868.7118 | 0.644 | ON TIME | TIDE O , N/A | 6G |  | Plate | Block | Completed | 1.26224 | 2.782509 | 1.51984 | 117.9 | 8.92 | 744 | 183 | 183 | 29.88804 | 78.52936 | 48.64132 | 8.608 | 10.460666 | 41.55 | B | 2022-10 (Oct) | 12.9
| New | BBE13 | B | E | BBE13-17 | 4 | 2022-09-29 13:20 | 44833.5556 | 2022-10-01 08:20 | 44835.3472 | 0.194 | ON TIME | V LEAK , N/A | 7G | Heavy | Plate | Block | Completed | 0.110095 | 0.28421 | 0.1746 | 8.33 | 0 | 744 | 43 | 43 | 2.85374 | 6.79485 | 3.94111 | 17.4975 | 18.5175 | 40.63 | B | 2022-10 (Oct) | 20.93
| New | BBE13 | B | E | BBE13-18 | 4 | 2022-10-01 18:50 | 44835.7847 | 2022-10-07 14:50 | 44841.6181 | 1 | HLM LT | TIDE O , N/A | 7G |  | Plate | Block | Completed | 0.8175 | 2.385 | 1.57 | 140 | 10.5 | 744 | 140 | 140 | 21.78 | 65.405 | 43.625 | 18.325 | 19.1225 | 42.24 | B | 2022-10 (Oct) | 11.14
| New | BBE13 | B | E | BBE13-19 | 4 | 2022-10-12 01:20 | 44846.0556 | 2022-10-17 10:20 | 44851.4306 | 1 | CHL | TIDE O , N/A | 7G |  | Plate | Block | Completed | 0.4525 | 1.9075 | 1.46 | 129 | 106.5 | 744 | 129 | 129 | 13.83 | 59.525 | 45.695 | 18.9525 | 20.1025 | 44.05 | B | 2022-10 (Oct) | 11.32
| New | BBE13 | B | E | BBE13-20 | 4 | 2022-10-17 18:15 | 44851.7604 | 2022-10-22 09:15 | 44856.3854 | 1 | ON TIME | DLC BLB , N/A | 7G |  | Block | Block | Completed | 2.915 | 4.2725 | 1.36 | 111 | 7.92 | 744 | 111 | 111 | 70.6 | 109.965 | 39.365 | 18.045 | 18.69 | 41.45 | B | 2022-10 (Oct) | 12.16
| New | BBE13 | B | E | BBE13-21 | 4 | 2022-10-22 17:30 | 44856.7292 | 2022-10-28 05:00 | 44862.2083 | 1 | ON TIME | TIDE O , N/A | 7G |  | Plate | Block | Completed | 1.445 | 3 | 1.56 | 131.5 | 8.25 | 744 | 131.3 | 131.5 | 33.85 | 78.76 | 44.91 | 17.5625 | 18.59 | 40.77 | B | 2022-10 (Oct) | 11.79
| New | BBE13 | B | E | BBE13-22 | 17 | 2022-10-28 11:35 | 44862.4826 | 2022-11-05 04:35 | 44870.191 | 0.456 |  | TIDE O , N/A | 6G |  | Plate | Block | Completed | 0.762861 | 1.729581 | 0.96672 | 84.4 | 6.58 | 744 | 185 | 185 | 17.5332 | 48.8034 | 31.2702 | 8.36 | 9.315294 | 41.19 | B | 2022-10 (Oct) | 11.46
| New | BBE20 | B | E | BBE20-19 | 16 | 2022-09-29 12:20 | 44833.5139 | 2022-10-04 16:30 | 44838.6875 | 0.713 | ON TIME | DLC BLB , N/A | 6G |  | Block | Makable | Completed | 3.344861 | 4.31365 | 0.96968 | 88.5 | 0 | 744 | 124.1 | 124.17 | 92.86825 | 130.29362 | 37.42537 | 8.9625 | 11.288125 | 45.49 | B | 2022-10 (Oct) | 10.95
| New | BBE20 | B | E | BBE20-20 | 15 | 2022-10-06 01:00 | 44840.0417 | 2022-10-13 13:00 | 44847.5417 | 1 | G1 | TIDE O , N/A | 6G |  | Block | Makable | Completed | 4.495333 | 6.548666 | 2.05 | 180 | 32.5 | 744 | 180 | 180 | 121.3 | 197.33 | 76.03 | 9.055333 | 11.344666 | 44.23 | B | 2022-10 (Oct) | 11.39
| New | BBE20 | B | E | BBE20-21 | 14 | 2022-10-14 15:40 | 44848.6528 | 2022-10-22 04:40 | 44856.1944 | 1 | CHL | TIDE O , N/A | 6G |  | Block | Makable | Completed | 5.757857 | 7.742857 | 1.99 | 181 | 26.67 | 744 | 181 | 181 | 146.34 | 218.3 | 71.96 | 9.4 | 11.167857 | 43.55 | B | 2022-10 (Oct) | 10.94
| New | BBE20 | B | E | BBE20-22 | 4 | 2022-10-22 14:50 | 44856.6181 | 2022-10-26 21:02 | 44860.8764 | 1 | ON TIME | POWER TRIP , N/A | 6G |  | Block | Makable | Completed | 3.6975 | 5.05 | 1.35 | 102.2 | 10.17 | 744 | 102.12 | 102.2 | 94.89 | 135.76 | 40.87 | 18.86 | 19.34 | 43.14 | B | 2022-10 (Oct) | 13.21
| New | BBE20 | B | E | BBE20-23 | 19 | 2022-10-27 06:25 | 44861.2674 | 2022-11-03 22:25 | 44868.934 | 0.617 | ON TIME | TIDE O , N/A | 6G |  | Plate | Block | Completed | 1.068384 | 2.475793 | 1.40676 | 113.57 | 9.38 | 744 | 184 | 184 | 36.21173 | 98.80638 | 62.59465 | 8.800526 | 11.691052 | 49.99 | B | 2022-10 (Oct) | 12.39
| New | BBE44 | B | E | BBE44-17 | 4 | 2022-09-30 05:10 | 44834.2153 | 2022-10-06 05:10 | 44840.2153 | 0.869 | HLD CLN | HEAT , TIDE O | 7G |  | Plate | Block | Completed | 0.35629 | 1.987838 | 1.63372 | 125.17 | 0 | 744 | 144 | 144 | 10.53228 | 54.594925 | 44.062645 | 18.4625 | 18.9825 | 42.29 | B | 2022-10 (Oct) | 13.06
| New | BBE44 | B | E | BBE44-18 | 4 | 2022-10-10 16:40 | 44844.6944 | 2022-10-17 13:40 | 44851.5694 | 1 | G1 | TIDE O , N/A | 7G |  | Block | Block | Completed | 2.5025 | 4.4225 | 1.92 | 165 | 107.5 | 744 | 165 | 165 | 62.29 | 122.24 | 59.95 | 18.425 | 18.7275 | 41.94 | B | 2022-10 (Oct) | 11.64
| New | BBE44 | B | E | BBE44-19 | 4 | 2022-10-17 21:25 | 44851.8924 | 2022-10-22 21:45 | 44856.9062 | 1 | ON TIME | DLC BLB , N/A | 7G |  | Block | Block | Completed | 2.7575 | 4.22 | 1.46 | 120.33 | 7.75 | 744 | 120.2 | 120.33 | 67.87 | 112.475 | 44.605 | 18.43 | 18.84 | 42.06 | B | 2022-10 (Oct) | 12.13
| New | BBE44 | B | E | BBE44-20 | 18 | 2022-10-23 18:50 | 44857.7847 | 2022-10-31 16:50 | 44865.7014 | 1 | HLM LT | TIDE O , N/A | 6G |  | Plate | Block | Completed | 1.445 | 3.655555 | 2.21 | 190 | 21.08 | 744 | 190 | 190 | 36.51 | 114.21 | 77.7 | 8.535555 | 9.436666 | 43.07 | B | 2022-10 (Oct) | 11.68
| New | BBC47 | B | C | BBC47-17 | 4 | 2022-09-30 04:15 | 44834.1771 | 2022-10-05 08:15 | 44839.3438 | 0.841 | ON TIME | TIDE O , N/A | 7G |  | Plate | Block | Completed | 0.52142 | 1.763998 | 1.24468 | 104.25 | 0 | 744 | 124 | 124 | 14.12039 | 49.58536 | 35.46497 | 18.6325 | 19.395 | 42.91 | B | 2022-10 (Oct) | 11.94
| New | BBC47 | B | C | BBC47-18 | 9 | 2022-10-21 00:30 | 44855.0208 | 2022-10-22 12:10 | 44856.5069 | 1 | G1 | MOVE , N/A | 7G |  | Plate | Block | Failed | 0.497777 | 0.835555 | 0.34 | 35.67 | 376.25 | 744 | 35.4 | 35.67 | 17.29 | 32.995 | 15.705 | 13.437777 | 15.232222 | 48.77 | B | 2022-10 (Oct) | 9.53
| New | BBC47 | B | C | BBC47-19 | 15 | 2022-10-23 00:50 | 44857.0347 | 2022-10-30 16:50 | 44864.7014 | 1 | HLD CLN | TIDE O , N/A | 6G |  | Plate | Block | Completed | 1.942666 | 4.221333 | 2.28 | 184 | 12.67 | 744 | 184 | 184 | 45.19 | 119.555 | 74.365 | 8.887333 | 10.024 | 41.29 | B | 2022-10 (Oct) | 12.39
| New | BBC47 | B | C | BBC47-20 | 16 | 2022-10-31 00:35 | 44865.0243 | 2022-11-07 15:35 | 44872.6493 | 0.128 | ON TIME | TIDE O , N/A | 6G |  | Plate | Block | Completed | 0.0988 | 0.39912 | 0.3008 | 23.4 | 7.75 | 744 | 183 | 183 | 2.62528 | 12.57664 | 9.95136 | 9.341875 | 9.846875 | 43.32 | B | 2022-10 (Oct) | 12.84
| New | BBA14 | B | A | BBA14-8 | 4 | 2022-09-29 11:10 | 44833.4653 | 2022-10-06 04:10 | 44840.1736 | 0.771 | POWER PROBLEM | TIDE O , N/A | 7G |  | Plate | Block | Completed | 0.398993 | 2.133743 | 1.73475 | 124.17 | 0 | 744 | 161 | 161 | 12.00447 | 59.918265 | 47.913795 | 18.5075 | 18.925 | 42.26 | B | 2022-10 (Oct) | 13.98
| New | BBA14 | B | A | BBA14-9 | 4 | 2022-10-06 13:40 | 44840.5694 | 2022-10-11 17:40 | 44845.7361 | 1 | ON TIME | TIDE O , N/A | 7G |  | Plate | Block | Completed | 0.69 | 2.4025 | 1.71 | 124 | 9.5 | 744 | 124 | 124 | 17.33 | 61.81 | 44.48 | 17.5225 | 18.67 | 40.82 | B | 2022-10 (Oct) | 13.79
| New | BBA14 | B | A | BBA14-10 | 4 | 2022-10-12 02:35 | 44846.1076 | 2022-10-17 04:35 | 44851.191 | 1 | ON TIME | TIDE O , N/A | 7G |  | Plate | Block | Completed | 0.38 | 1.9075 | 1.53 | 122 | 8.92 | 744 | 122 | 122 | 10.64 | 52.295 | 41.655 | 17.9725 | 18.42 | 41.07 | B | 2022-10 (Oct) | 12.54
| New | BBA14 | B | A | BBA14-11 | 4 | 2022-10-17 12:40 | 44851.5278 | 2022-10-22 08:30 | 44856.3542 | 1 | ON TIME | PSSOC , N/A | 7G |  | Plate | Block | Completed | 1.5775 | 3.03 | 1.45 | 115.83 | 8.08 | 744 | 115.5 | 115.83 | 38.68 | 78.53 | 39.85 | 17.8425 | 18.72 | 41.26 | B | 2022-10 (Oct) | 12.52
| New | BBA14 | B | A | BBA14-12 | 4 | 2022-10-23 01:00 | 44857.0417 | 2022-10-28 05:00 | 44862.2083 | 1 | POWER PROBLEM | TIDE O , N/A | 7G |  | Plate | Block | Completed | 0.7225 | 2.2975 | 1.58 | 124 | 16.5 | 744 | 124 | 124 | 19.96 | 64.48 | 44.52 | 18.705 | 19.18 | 42.78 | B | 2022-10 (Oct) | 12.74
| New | BBA14 | B | A | BBA14-13 | 16 | 2022-10-28 15:10 | 44862.6319 | 2022-11-04 19:40 | 44869.8194 | 0.469 | ON TIME | DLC BLB , N/A | 6G |  | Plate | Block | Completed | 0.813422 | 1.775751 | 0.96145 | 80.82 | 10.17 | 744 | 172.3 | 172.5 | 16.86993 | 45.54928 | 28.67935 | 8.211875 | 8.986875 | 38.91 | B | 2022-10 (Oct) | 11.94
| Old | BBA30 | B | A | BBA30-20 | 13 | 2022-09-29 05:30 | 44833.2292 | 2022-10-01 22:30 | 44835.9375 | 0.346 | GPLT | V LEAK , N/A | 6G | Minor | Plate | Block | Completed | 0.296229 | 0.524323 | 0.22836 | 22.5 | 0 | 744 | 65 | 65 | 10.1205 | 19.59571 | 9.47521 | 10.570769 | 14.427692 | 49.95 | B | 2022-10 (Oct) | 10.15
| Old | BBA30 | B | A | BBA30-21 | 15 | 2022-10-23 03:30 | 44857.1458 | 2022-10-30 15:30 | 44864.6458 | 1 | POWER PROBLEM | TIDE O , N/A | 6G |  | Plate | Block | Completed | 1.618 | 3.54 | 1.92 | 180 | 509 | 744 | 180 | 180 | 42.56 | 104.35 | 61.79 | 8.694666 | 11.234 | 43.27 | B | 2022-10 (Oct) | 10.67
| Old | BBA30 | B | A | BBA30-22 | 16 | 2022-10-31 05:40 | 44865.2361 | 2022-11-07 14:40 | 44872.6111 | 0.104 | HLM LT | W LINE , N/A | 6G |  | Plate | Block | Completed | 0.09763 | 0.299975 | 0.2028 | 18.32 | 14.17 | 744 | 177 | 177 | 2.19232 | 8.00124 | 5.80892 | 8.463125 | 9.181875 | 39.8 | B | 2022-10 (Oct) | 10.96
| New | BBB14 | B | B | BBB14-14 | 4 | 2022-09-26 14:40 | 44830.6111 | 2022-10-04 03:40 | 44838.1528 | 0.418 | ON TIME | TIDE O , N/A | 6G |  | Plate | Block | Completed | 0.168245 | 1.03037 | 0.86108 | 75.67 | 0 | 744 | 181 | 181 | 4.87806 | 27.32884 | 22.45078 | 17.8225 | 18.5425 | 41.03 | B | 2022-10 (Oct) | 11.38
| New | BBB14 | B | B | BBB14-15 | 4 | 2022-10-04 11:40 | 44838.4861 | 2022-10-09 16:40 | 44843.6944 | 1 | ON TIME | TIDE O , HEAT | 7G |  | Plate | Block | Completed | 0.7025 | 2.2025 | 1.5 | 125 | 8 | 744 | 125 | 125 | 18.44 | 57.095 | 38.655 | 18.225 | 18.655 | 41.61 | B | 2022-10 (Oct) | 12
| New | BBB14 | B | B | BBB14-16 | 4 | 2022-10-19 18:40 | 44853.7778 | 2022-10-26 20:40 | 44860.8611 | 1 | G1 | TIDE O , N/A | 7G |  | Plate | Block | Completed | 0.3575 | 2.365 | 2.01 | 170 | 242 | 744 | 170 | 170 | 10.01 | 66.095 | 56.085 | 18.2425 | 18.79 | 41.79 | B | 2022-10 (Oct) | 11.82
| New | BBB14 | B | B | BBB14-17 | 15 | 2022-10-27 04:10 | 44861.1736 | 2022-11-04 05:00 | 44869.2083 | 0.601 | ON TIME | TIDE O , N/A | 6G |  | Plate | Block | Completed | 0.923937 | 2.231713 | 1.31018 | 115.82 | 7.5 | 744 | 192.5 | 192.83 | 22.0567 | 64.16877 | 42.11207 | 8.377333 | 10.767333 | 41.53 | B | 2022-10 (Oct) | 11.25
| New | AG14 |  | G | AG14-8 | 12 | 2022-09-29 23:50 | 44833.9931 | 2022-10-12 13:50 | 44846.5764 | 0.92 | HLD CLN | TIDE O , N/A | 6G |  | Plate | Block | Completed | 0.955266 | 4.224333 | 3.266 | 277.83 | 0 | 744 | 302 | 302 | 28.3452 | 146.0086 | 117.6634 | 10.133333 | 14.046666 | 46.46 | A | 2022-10 (Oct) | 11.75
| New | AG14 |  | G | AG14-9 | 16 | 2022-10-13 01:10 | 44847.0486 | 2022-10-27 15:10 | 44861.6319 | 1 | HLD CHANGE | TIDE O , N/A | 6G |  | Plate | Block | Completed | 0.953125 | 5.160625 | 4.21 | 350 | 11.33 | 744 | 350 | 350 | 23.9 | 158.925 | 135.025 | 8.588125 | 10.166875 | 42.25 | A | 2022-10 (Oct) | 12.03
| New | AG14 |  | G | AG14-10 | 17 | 2022-10-28 02:00 | 44862.0833 | 2022-11-07 02:00 | 44872.0833 | 0.392 | ON TIME | TIDE O , N/A | 6G |  | Plate | Block | Completed | 0.649336 | 1.763539 | 1.11328 | 93.98 | 10.83 | 744 | 240 | 240 | 15.4644 | 48.99216 | 33.52776 | 8.451764 | 9.443529 | 41.64 | A | 2022-10 (Oct) | 11.83
| New | AG30 |  | G | AG30-9 | 12 | 2022-09-25 23:00 | 44829.9583 | 2022-10-04 18:00 | 44838.75 | 0.427 | G3 | TIDE O , N/A | 6G |  | Plate | Block | Completed | 0.341956 | 1.515494 | 1.17425 | 90 | 0 | 744 | 211 | 211 | 9.46232 | 47.125855 | 37.663535 | 9.7425 | 13.089166 | 44.02 | A | 2022-10 (Oct) | 13.03
| New | AG30 |  | G | AG30-10 | 15 | 2022-10-05 05:30 | 44839.2292 | 2022-10-13 03:30 | 44847.1458 | 1 | ON TIME | TIDE O , N/A | 6G |  | Plate | Block | Completed | 0.665333 | 3.147333 | 2.48 | 190 | 11.5 | 744 | 190 | 190 | 15.83 | 88.255 | 72.425 | 8.797333 | 10.115333 | 41.32 | A | 2022-10 (Oct) | 13.05
| New | AG30 |  | G | AG30-11 | 9 | 2022-10-13 14:40 | 44847.6111 | 2022-10-21 02:40 | 44855.1111 | 1 | ON TIME | TIDE O , N/A | 7G |  | Plate | Block | Completed | 1.97 | 4.054444 | 2.08 | 180 | 11.17 | 744 | 180 | 180 | 57.33 | 125.6 | 68.27 | 11.796666 | 15.593333 | 46.11 | A | 2022-10 (Oct) | 11.56
| New | AG30 |  | G | AG30-12 | 23 | 2022-10-22 20:20 | 44856.8472 | 2022-10-30 14:20 | 44864.5972 | 1 | POWER PROBLEM | TIDE O , N/A | 6G |  | Plate | Block | Completed | 1.636086 | 3.977826 | 2.34 | 186 | 41.67 | 744 | 186 | 186 | 53.24 | 142.035 | 88.795 | 8.390434 | 9.480869 | 48.34 | A | 2022-10 (Oct) | 12.58
| New | AG30 |  | G | AG30-13 | 20 | 2022-10-31 02:20 | 44865.0972 | 2022-11-07 14:20 | 44872.5972 | 0.12 | ON TIME | TIDE O , N/A | 6G |  | Plate | Block | Completed | 0.10614 | 0.38118 | 0.2748 | 21.65 | 12 | 744 | 180 | 180 | 2.8356 | 11.9934 | 9.1578 | 8.2715 | 9.1865 | 44 | A | 2022-10 (Oct) | 12.78
| New | AG42 |  | G | AG42-6 | 14 | 2022-09-25 14:30 | 44829.6042 | 2022-10-03 12:30 | 44837.5208 | 0.318 | NL T | TIDE O , N/A | 6G |  | Plate | Block | Completed | 0.211697 | 0.962177 | 0.75048 | 60.5 | 0 | 744 | 190 | 190 | 6.2169 | 30.91596 | 24.69906 | 10.084285 | 11.525714 | 45.37 | A | 2022-10 (Oct) | 12.42
| New | AG42 |  | G | AG42-7 | 12 | 2022-10-04 01:00 | 44838.0417 | 2022-10-13 05:00 | 44847.2083 | 1 | NL T | TIDE O , N/A | 6G |  | Plate | Block | Completed | 1.546666 | 4.398333 | 2.85 | 220 | 12.5 | 744 | 220 | 220 | 42.41 | 133.955 | 91.545 | 9.824166 | 13.041666 | 44.29 | A | 2022-10 (Oct) | 12.95
| New | AG42 |  | G | AG42-8 | 16 | 2022-10-14 05:30 | 44848.2292 | 2022-10-24 05:30 | 44858.2292 | 1 | HLM LT | TIDE O , N/A | 6G |  | Plate | Block | Completed | 0.443125 | 3.350625 | 2.91 | 240 | 24.5 | 744 | 240 | 240 | 12.06 | 99.82 | 87.76 | 8.6 | 10.553125 | 43.09 | A | 2022-10 (Oct) | 12.13
| New | AG42 |  | G | AG42-9 | 15 | 2022-10-24 17:00 | 44858.7083 | 2022-11-01 17:00 | 44866.7083 | 0.911 | ON TIME | TIDE O , N/A | 6G |  | Plate | Block | Completed | 1.241389 | 3.358553 | 2.11352 | 174.98 | 11.5 | 744 | 192 | 192 | 28.35032 | 87.578985 | 59.228665 | 8.541333 | 10.338 | 41.13 | A | 2022-10 (Oct) | 12.14
[5 empty] | Count: 5304 | Sum: 54611 | [12 empty] | Avg: 1.53 |  |  | Sum: 658,339.71 | [12 empty] | Avg: 12.51